## Sheet1
SAMPLE ID | Project | Reference, lab | Date collected | Date analyzed | Chem Lab File No. (wQA/QC) | latitude | longitude | Coordinate system | County | State | lithology | MapSymbol | methd collected | sample source | MineralogyDepositType | Length (ft) | MineID | LocationNotes | symbol | color | paste pH | paste conductivity | TDS (mg/l) | SiO2 | TiO2 | Al2O3 | Fe2O3T | MnO | MgO | CaO | Na2O | K2O | P2O5 | LOI | F | S | SO3 | Cl | C | CO2 | Total oxides | FeO | Fe2O3 | FeOt | Au_ppb | Ag | As | B | Ba | Be | Bi | Br | Cd | Co | Cr | Cs | Cu | Ga | Ge | Hf | Hg | In | Li | Mo | Nb | Ni | Pb | Rb | Re | Sb | Sc | Se | Sn | Sr | Ta | Te | Th | Tl | U | V | W | Y | Zr | Zn | La | Ce | Pr | Nd | Sm | Eu | Gd | Tb | Dy | Ho | Er | Tm | Yb | Lu | total REE | Eu/Eu* | Al | Ca | Fe | K | Mg | P | Si | Ti | Mn
Chupadera Mesa
Gal97 | Gallinas/regional | this project, USGS | 2020-01-15 | 2020-04-27 | MRP-18649 | 34.289226 | -105.525163 | NAD27 | Lincoln | New Mexico | Proterozoic granite | Yg | single/grab | natural exposure/outcrop | igneous rock | 0 |  |  | 14 | 1 |  |  |  | 76.5 | 0.17 | 11.6 | 1.69 | 0.03 | 0.24 | 0.45 | 2.2 | 5.69 | 0.09 | 0.46 | 600 | <0.1 |  |  |  |  | 99.18 | 0.598977 | 1.0311253 | 1.536364 | 3 | <1 | <5 | <10 | 470 | <5 | <0.1 |  | <0.2 | 1.4 | <10 | 2.9 | <5 | 15.5 | 2 | 5 |  | <0.2 | 20 | <2 | 14.1 | 5 | 19 | 254 | <0.02 | 0.3 | 6 | <5 | 5 | 33.2 | 0.5 | <0.5 | 20.9 | 0.8 | 4.53 | <5 | <1 | 107 | 160 | 31 | 58.3 | 126 | 16.6 | 63.6 | 15.4 | 1.12 | 20.8 | 3.67 | 23.8 | 5.22 | 15.9 | 2.37 | 15.3 | 2.13 | 370.21 | 0.1912287 | 5.98 | 0.32 | 1.19 | 4.75 | 0.13 | 0.04 | 36.4 | 0.11 | 216
Gal1182 | Gallinas/regional | this project, USGS | 2020-11-20 | 2021-06-01 | MRP-19076 | 34.24344 | -105.8045 | NAD27 | Lincoln | New Mexico | diorite |  | single/grab | natural exposure/outcrop | igneous rock |  |  |  | 14 | 6 |  |  |  | 54 | 0.75 | 17.1 | 6.93 | 0.24 | 2.86 | 5.93 | 5.09 | 3.6 | 0.63 | 1.12 | 1500 | 0.023 |  |  |  |  | 98.423 | 3.827169 | 2.7201141 | 6.3 | 11 | 2 | <5 | 16 | 2320 | <5 | 0.3 |  | <0.2 | 18.3 | <10 | 3.3 | 83 | 22.8 | 2 | 10 |  | <0.2 | 21 | <2 | 62.4 | 13 | 45 | 116 | <0.02 | 0.8 | 12 | <5 | 2 | 1460 | 2.7 | <0.5 | 24.5 | 0.9 | 5.84 | 155 | 1 | 32.8 | 407 | 155 | 106 | 197 | 23 | 81.5 | 12.8 | 3.38 | 10.2 | 1.27 | 6.64 | 1.17 | 3.25 | 0.48 | 3.2 | 0.54 | 450.43 | 0.8755593 | 8.59 | 4.07 | 4.8 | 2.87 | 1.66 | 0.29 | 24.2 | 0.47 | 1880
Gal98 | Gallinas/regional | this project, USGS | 2020-01-15 | 2020-04-27 | MRP-18649 | 34.260019 | -106.054866 | NAD27 | Socorro | New Mexico | diabase |  | single/grab | natural exposure/outcrop | igneous rock | 0 |  |  | 14 | 6 |  |  |  | 53.5 | 1.71 | 16.1 | 8.81 | 0.13 | 3.38 | 4.76 | 4.29 | 2.8 | 0.72 | 3.88 | 1700 | <0.1 |  |  |  |  | 100.25 | 5.119173 | 3.1789097 | 8.009091 | 11 | <1 | <5 | 21 | 1480 | <5 | <0.1 |  | <0.2 | 22.9 | 29 | 1 | 28 | 20.9 | 1 | 7 |  | <0.2 | 29 | <2 | 16.7 | 22 | 6 | 60.7 | <0.02 | <0.1 | 18 | <5 | 2 | 899 | <0.5 | <0.5 | 4.8 | <0.5 | 1.06 | 169 | <1 | 33.2 | 325 | 109 | 54.9 | 117 | 14 | 54.8 | 10.1 | 2.51 | 10.1 | 1.34 | 6.57 | 1.23 | 3.36 | 0.45 | 2.9 | 0.41 | 279.67 | 0.7520076 | 8.53 | 3.44 | 6.02 | 2.36 | 2 | 0.33 | 25.2 | 1.01 | 975
Gal99 | Gallinas/regional | this project, USGS | 2020-01-15 | 2020-04-27 | MRP-18649 | 34.261119 | -106.075635 | NAD27 | Torrance | New Mexico | diabase |  | single/grab | natural exposure/outcrop | igneous rock | 0 |  |  | 14 | 6 |  |  |  | 53 | 1.65 | 15.4 | 8.65 | 0.11 | 3.29 | 5.79 | 3.96 | 1.97 | 0.7 | 5.53 | 1400 | <0.1 |  |  |  |  | 100.19 | 5.044545 | 3.1010005 | 7.863636 | 107 | <1 | <5 | 23 | 1340 | <5 | <0.1 |  | 0.3 | 19.6 | 41 | 0.6 | 27 | 20.2 | 2 | 7 |  | <0.2 | 25 | 5 | 16.4 | 19 | 22 | 40.6 | <0.02 | <0.1 | 17 | <5 | 2 | 771 | <0.5 | <0.5 | 4.5 | <0.5 | 1.01 | 176 | <1 | 35.3 | 323 | 103 | 55.3 | 118 | 14.4 | 56.5 | 10.4 | 2.63 | 10.4 | 1.31 | 6.64 | 1.25 | 3.34 | 0.48 | 2.9 | 0.42 | 283.97 | 0.7652305 | 8.14 | 4.19 | 6 | 1.66 | 2 | 0.32 | 24.8 | 0.98 | 819
Gal96avg | Gallinas/regional | this project, USGS | 2020-01-15 | 2020-04-27 | MRP-18649 | 34.075954 | -105.714057 | NAD27 | Lincoln | New Mexico | dacite |  | single/grab | natural exposure/outcrop | igneous rock | 0 |  |  | 14 | 6 |  |  |  | 58.5 | 0.74 | 16.4 | 5.345 | 0.14 | 0.29 | 4.155 | 6.14 | 3.93 | 0.425 | 3.76 | 700 | <0.1 |  |  |  |  | 99.895 | 2.8073385 | 2.25692765 | 4.859091 | 4 | 2 | <5 | 19.5 | 2125 | <5 | 0.15 |  | <0.2 | 9 | <10 | 2.25 | 6.5 | 23.1 | 1.5 | 9 |  | <0.2 | 24 | 2 | 52.95 | 6 | <5 | 126.5 | <0.02 | <0.1 | 5.5 | <5 | 1.5 | 686 | 2.2 | <0.5 | 16.55 | 0.6 | 3.605 | 94 | <1 | 26.5 | 383.5 | 49.5 | 79.35 | 145.5 | 16.05 | 57.05 | 9.4 | 2.62 | 8.58 | 1.135 | 5.28 | 1.02 | 2.9 | 0.45 | 3 | 0.455 | 332.79 | 0.8763023 | 8.62 | 3.035 | 3.745 | 3.27 | 0.17 | 0.195 | 27.55 | 0.445 | 1070
McGregor sandstones
VTM97-261 | McGregor |  | 1997-06-16 |  |  | 32.291389 | -105.831944 | NAD27 | Otero | New Mexico | Yeso sandstone |  |  |  | calcite veins |  |  | McGregor Range | 1 | 4 |  |  |  | 4.69 | 0.05 | 0.92 | 1.72 | 0.03 | 17.8 | 30.8 | 0.06 | 0.17 | <0.01 | 43.8 |  | 0.07 |  |  |  |  | 100.04 | 1.099476 | 0.5105764 | 1.563636 | <1 | <0.5 | 9 | <10 | 120 | <1 | <5 | 11 | <1 | 4 | 9 | <1 | <0.5 |  | <10 | <1 | <1 |  |  | 3 | 22 | 6 | 5 | 12 |  | 0.5 | 1 | <3 | <10 | 173 | <1 |  | 1 |  | 2 | 10 | 14 | 8 | 16 | 17 |  |  | 4.5 | 9 | <5 | 0.7 | <0.2 | <0.5 |  |  |  |  | 0.3 | <0.05 | 14.5
VTM97-262 | McGregor |  | 1997-06-16 |  |  | 32.291667 | -105.831944 | NAD27 | Otero | New Mexico | Yeso siltstone |  |  |  | sandstone |  |  | McGregor Range | 1 | 4 |  |  |  | 33.6 | 0.36 | 5.43 | 2 | 0.03 | 4.24 | 26.7 | 0.05 | 1.49 | 0.06 | 26.1 |  | 0.02 |  |  |  |  | 100.06 | 1.08225 | 0.809525 | 1.818182 | <1 | <0.5 | 18 | 40 | 160 | <1 | <5 | 5 | <1 | 8 | 31 | 2 | 5.6 |  | <10 | 4 | <1 |  |  | 4 | 16 | 12 | 10 | 42 |  | 0.9 | 4.8 | <3 | <10 | 241 | <1 |  | 4 |  | 3.9 | 60 | 32 | 22 | 110 | 42 |  |  | 15.4 | 30 | 13 | 2.6 | 0.5 | <0.5 |  |  |  |  | 1.3 | 0.18 | 62.98 | 1.032102
VTM97-69 | McGregor |  | 1997-05-10 |  |  | 32.128889 | -105.8725 | NAD27 | Otero | New Mexico | Yeso sandstone |  |  |  | sandstone |  |  | McGregor Range | 1 | 4 |  |  |  | 66.4 | 0.11 | 7.29 | 1.53 | 0.03 | 0.27 | 11.3 | 0.16 | 2.63 | 0.03 | 10.6 |  | 0.01 |  |  |  |  | 100.36 | 0.686799 | 0.7745211 | 1.390909 | 5 | <0.5 | 17 | <10 | 540 | <1 | <3 | 2 | <1 | 12 | 9 | 1 | 166 |  | <10 | 4 | <1 |  |  | 2 | <10 | 10 | 13 | 56 |  | 0.5 | 1.5 | <3 | <10 | 130 | <1 |  | 1 |  | 1.4 | 10 | 90 | 21 | 120 | 19 |  |  | 4.7 | 10 | 5 | 1.2 | 0.6 | <0.5 |  |  |  |  | 0.9 | 0.14 | 22.54 | 1.16862
VTM97-159 | McGregor |  | 1997-05-22 |  |  | 32.294444 | -105.851389 | NAD27 | Otero | New Mexico | Abo sandstone |  |  |  | sandstone |  |  | McGregor Range | 1 | 4 |  |  |  | 61.8 | 0.65 | 7.39 | 2.56 | 0.04 | 2.42 | 11 | 0.08 | 1.99 | 0.09 | 12.3 |  | 0.02 |  |  |  |  | 100.34 | 1.365498 | 1.0579522 | 2.327273 | <1 | <0.5 | <1 | 60 | 230 | <1 | <3 | <1 | <1 | 10 | 45 | 3 | 3.1 |  | <10 | 8 | 1 |  |  | 1 | 14 | 13 | 7 | 58 |  | 0.5 | 5.1 | <3 | <10 | 142 | <1 |  | 7 |  | 2 | 40 | 42 | 27 | 250 | 15 |  |  | 20.7 | 47 | 23 | 5.4 | 0.7 | 0.8 |  |  |  |  | 2.4 | 0.32 | 100.32 | 1.218775
VTM97-159 | McGregor |  | 1997-05-22 |  |  | 32.294444 | -105.851389 | NAD27 | Otero | New Mexico | Abo sandstone |  |  |  | sandstone |  |  | McGregor Range | 1 | 4 |  |  |  | 61.8 | 0.65 | 7.39 | 2.56 | 0.04 | 2.42 | 11 | 0.08 | 1.99 | 0.09 | 12.3 |  | 0.02 |  |  |  |  | 100.34 |  |  |  | <1 | <0.5 | <1 | 60 | 230 | <1 | <3 | <1 | <1 | 10 | 45 | 3 | 3.1 |  | <10 | 8 | 1 |  |  | 1 | 14 | 13 | 7 | 58 |  | 0.5 | 5.1 | <3 | <10 | 142 | <1 |  | 7 |  | 2 | 40 | 42 | 27 | 250 | 15 | 20.7 | 47 |  | 23 | 5.4 | 0.7 |  | 0.8 |  |  |  |  | 2.4 | 0.32 | 100.32
Tecolote district
278 | Roswell/Tecolote | Kozeb and Kness (1992) | 1991 | 1991 |  | 34.061955 | -105.692594 | NAD27 | Lincoln | New Mexico | tactite |  | select | dump | Fe skarn |  |  |  | 11 | 1 | [25 empty] | 4 | 25 | [22 empty] | 1.3 | [14 empty] | 3 | [13 empty] | 3 | #DIV/0!
279 | Roswell/Tecolote | Kozeb and Kness (1992) | 1991 | 1991 |  | 34.061955 | -105.692594 | NAD27 | Lincoln | New Mexico | tactite |  | select |  | Fe skarn | 5 |  |  | 11 | 1 | [26 empty] | 13 | [22 empty] | 1.6 | [14 empty] | 12 |  |  |  | 0.23 | [9 empty] | 12.23 | 0
280 | Roswell/Tecolote | Kozeb and Kness (1992) | 1991 | 1991 |  | 34.05843 | -105.66738 | NAD27 | Lincoln | New Mexico | tactite |  | select |  | Fe skarn | 3 |  |  | 11 | 1 | [26 empty] | 28 | [22 empty] | 0.4 | [14 empty] | 5 |  |  |  | 0.4 | [9 empty] | 5.4 | 0
281 | Roswell/Tecolote | Kozeb and Kness (1992) | 1991 | 1991 |  | 34.058944 | -105.664566 | NAD27 | Lincoln | New Mexico | tactite |  | select |  | Fe skarn | 5 |  |  | 11 | 1 | [24 empty] | 400 |  | 16 | [22 empty] | 0.3 | [14 empty] | 100 | 74 |  |  | 1.6 | [9 empty] | 175.6 | 0
282 | Roswell/Tecolote | Kozeb and Kness (1992) | 1991 | 1991 |  | 34.058944 | -105.664566 | NAD27 | Lincoln | New Mexico | tactite |  | select |  | Fe skarn | 3.5 |  |  | 11 | 1 | [24 empty] | 50 |  | 7.4 | [22 empty] | 0.4 | [14 empty] | 26 |  |  |  | 0.62 | [9 empty] | 26.62 | 0
283 | Roswell/Tecolote | Kozeb and Kness (1992) | 1991 | 1991 |  | 34.058944 | -105.664566 | NAD27 | Lincoln | New Mexico | tactite |  | select |  | Fe skarn | 5 |  |  | 11 | 1 | [26 empty] | 5.6 | [22 empty] | 0.3 | [14 empty] | 84 | 110 |  |  | 5 |  |  | 0.3 | [5 empty] | 0.3 | 199.6 | 0
284 | Roswell/Tecolote | Kozeb and Kness (1992) | 1991 | 1991 |  | 34.058944 | -105.664566 | NAD27 | Lincoln | New Mexico | tactite |  |  |  | Fe skarn | 3 |  |  | 11 | 1 | [24 empty] | 6 |  | 2.4 | [22 empty] | 0.3 | [14 empty] | 130 | 140 |  |  | 10.3 | 1 |  | 1.2 |  |  |  |  | 5 | 0.8 | 288.3 | 0.5155675
285 | Roswell/Tecolote | Kozeb and Kness (1992) | 1991 | 1991 |  | 34.058715 | -105.663437 | NAD27 | Lincoln | New Mexico | tactite |  |  |  | Fe skarn |  |  |  | 11 | 1 | [24 empty] | 22 |  | 14 | [22 empty] | 0.7 | [14 empty] | 3 | [13 empty] | 3 | #DIV/0!
286 | Roswell/Tecolote | Kozeb and Kness (1992) | 1991 | 1991 |  | 34.058019 | -105.661988 | NAD27 | Lincoln | New Mexico | tactite |  |  |  | Fe skarn |  |  |  | 11 | 1 | [24 empty] | 7 |  | 4.8 | [22 empty] | 0.6 | [14 empty] | 5 |  |  |  | 0.25 | [9 empty] | 5.25 | 0
287 | Roswell/Tecolote | Kozeb and Kness (1992) | 1991 | 1991 |  | 34.051728 | -105.648696 | NAD27 | Lincoln | New Mexico | tactite |  |  |  | Fe skarn | 3 |  |  | 11 | 1 | [24 empty] | 4 |  | 30 | [22 empty] | 2.8 | [14 empty] | 85 | 34 |  |  | 1.4 | [9 empty] | 120.4 | 0
288 | Roswell/Tecolote | Kozeb and Kness (1992) | 1991 | 1991 |  | 34.06013 | -105.662039 | NAD27 | Lincoln | New Mexico | silicified limestone |  |  |  | Fe skarn |  |  |  | 11 | 1 | [24 empty] | 4 |  | 2 | [22 empty] | 0.2 | [14 empty] | 27 | 69 |  |  | 8.2 |  |  | 1.1 |  |  |  |  | 2 | 0.4 | 107.7 | 0
289 | Roswell/Tecolote | Kozeb and Kness (1992) | 1991 | 1991 |  | 34.064183 | -105.666228 | NAD27 | Lincoln | New Mexico | silicified limestone |  |  |  | Fe skarn |  |  |  | 11 | 1 | [24 empty] | 3 |  | 28 | [22 empty] | 0.9 | [14 empty] | 4 |  |  |  | 0.51 | [9 empty] | 4.51 | 0
290 | Roswell/Tecolote | Kozeb and Kness (1992) | 1991 | 1991 |  | 34.086727 | -105.698152 | NAD27 | Lincoln | New Mexico | tactite |  |  |  | Fe skarn | 5 |  |  | 11 | 1 | [24 empty] | 5 | 4 | 103 | [37 empty] | 12 |  |  |  | 0.4 | [9 empty] | 12.4 | 0
291 | Roswell/Tecolote | Kozeb and Kness (1992) | 1991 | 1991 |  | 34.087304 | -105.699848 | NAD27 | Lincoln | New Mexico | tactite |  |  |  | Fe skarn |  |  |  | 11 | 1 | [24 empty] | 12 |  | 26 | [37 empty] | 14 |  |  |  | 1.5 | [7 empty] | 3 |  | 18.5 | 0
292 | Roswell/Tecolote | Kozeb and Kness (1992) | 1991 | 1991 |  | 34.089797 | -105.699762 | NAD27 | Lincoln | New Mexico | tactite |  |  |  | Fe skarn | 5 |  |  | 11 | 1 | [26 empty] | 266 | [37 empty] | 31 |  |  |  | 6.3 | [9 empty] | 37.3 | 0
Round Top, Texas
248-13 | Round Top, Texas | Elliott (2018) | [7 empty] | Texas | Limestone Breccia |  |  |  | igneous rock |  |  |  | 19 | 1 |  |  |  | 14.5 | <0.01 | 9.94 | 0.333333 | 0.05 | 0.07 | 50.67 | 0.65 | 0.63 | <0.01 | 12.4 | 193300 | [5 empty] | 108.573333 | 0.03 | 0.3 | 0.3000027 |  |  | 51 | 160 | 205 |  | 1 |  |  | 2 |  | 8 | 1 | 15 |  |  | 12 |  | bdl | 1 | 59 | bdl | 353 | 265 |  | 0 | 8 |  | 23 | 784 | 9 |  | 35 | 1 | 365 | 23 | 1 | 189 | 166 | 152 | 5.8 | 15.1 | 2.84 | 8.5 | 4.39 | 0.13 | 7.77 | 3.13 | 28.01 | 6.63 | 25.45 | 4.78 | 31.56 | 4.36 | 148.45 | 0.06731402
262-01 | Round Top, Texas | Elliott (2018) | [7 empty] | Texas | Rhyolite |  |  |  | igneous rock |  |  |  | 19 | 1 |  |  |  | 74.5 | 0.02 | 13.31 | 1.716655 | 0.07 | 0.07 | 0.1 | 4.82 | 4.28 | <0.01 | 0.8 | 2200 | [5 empty] | 99.906655 | 1.05 | 0.55 | 1.545005 |  |  | 12 | 11 | 47 |  | 2 |  |  | 0 |  | 62 | 1 | 71 |  |  | 81 |  | 500 | 1 | 363 | 1 | 67 | 1896 |  | 2 | 1 |  | 151 | 13 | 59 |  | 168 | 1 | 33 | 13 | 4 | 105 | 1046 | 624 | 19 | 85.3 | 8.42 | 24.5 | 6.31 | 0.09 | 5.38 | 1.74 | 16.94 | 4.15 | 18.57 | 4.37 | 39.13 | 6.31 | 240.21 | 0.04608175
263-02 | Round Top, Texas | Elliott (2018) | [7 empty] | Texas | Rhyolite |  |  |  | igneous rock |  |  |  | 19 | 1 |  |  |  | 73.69 | 0.02 | 13.49 | 1.684433 | 0.06 | 0.03 | 0.42 | 4.69 | 4.32 | <0.01 | 1.3 | 400 | [5 empty] | 99.744433 | 1.03 | 0.54 | 1.516005 |  |  | 9 | 19 | 35 |  | 2 |  |  | 0 |  | 60 | 1 | 68 |  |  | 77 |  | 300 | 1 | 348 | 1 | 83 | 1928 |  | 1 | bdl |  | 138 | 31 | 57 |  | 168 | 1 | 36 | bdl | 3 | 106 | 1003 | 604 | 16.8 | 66.1 | 8.04 | 23.7 | 6.78 | 0.05 | 6.38 | 2.03 | 17.33 | 4.22 | 18.37 | 4.35 | 35.22 | 5.89 | 215.26 | 0.02289677
266-01 | Round Top, Texas | Elliott (2018) | [7 empty] | Texas | Rhyolite |  |  |  | igneous rock |  |  |  | 19 | 1 |  |  |  | 73.52 | 0.02 | 13.75 | 1.643322 | 0.05 | 0.11 | 0.14 | 4.92 | 4.4 | <0.01 | 1.1 | 3100 | [5 empty] | 99.963322 | 1.02 | 0.51 | 1.479005 |  |  | 8 | 221 | 26 |  | 3 |  |  | 1 |  | 39 | 1 | 71 |  |  | 80 |  | 600 | 1 | 359 | 2 | 221 | 1882 |  | 2 | bdl |  | 141 | 62 | 57 |  | 173 | 1 | 32 | 12 | 4 | 175 | 1050 | 546 | 19.5 | 59.9 | 9.27 | 26.7 | 8.52 | 0.13 | 8.59 | 2.76 | 24.82 | 6.47 | 27.39 | 6.05 | 50.09 | 7.69 | 257.88 | 0.04600886
270-02 | Round Top, Texas | Elliott (2018) | [7 empty] | Texas | Rhyolite |  |  |  | igneous rock |  |  |  | 19 | 1 |  |  |  | 73.25 | 0.02 | 13.33 | 2.316651 | 0.06 | 0.1 | 0.13 | 4.69 | 4.03 | <0.01 | 1.8 | 2400 | [5 empty] | 99.966651 | 1.41 | 0.75 | 2.085007 |  |  | 2 | 7 | 10 |  | 3 |  |  | 1 |  | 40 | 1 | 72 |  |  | 73 |  | 500 | 1 | 369 | 1 | 58 | 1757 |  | 2 | bdl |  | 140 | 114 | 57 |  | 172 | 2 | 40 | 12 | 4 | 160 | 969 | 501 | 22.7 | 72 | 10.85 | 28 | 8.34 | 0.1 | 7.25 | 2.3 | 22.1 | 5.62 | 25.01 | 5.88 | 48.95 | 7.76 | 266.86 | 0.03844443
270-03 | Round Top, Texas | Elliott (2018) | [7 empty] | Texas | Rhyolite |  |  |  | igneous rock |  |  |  | 19 | 1 |  |  |  | 73.62 | 0.02 | 13.5 | 1.805543 | 0.06 | 0.03 | 0.51 | 4.82 | 4.2 | 0.02 | 1.1 | 4800 | [5 empty] | 100.165543 | 1.13 | 0.55 | 1.625005 |  |  | 9 | 119 | 39 |  | 3 |  |  | 0 |  | 61 | 2 | 70 |  |  | 81 |  | 500 | 0 | 352 | 2 | 48 | 1907 |  | 2 | 1 |  | 139 | 38 | 58 |  | 169 | 1 | 28 | bdl | 3 | 147 | 1041 | 581 | 16.8 | 70.5 | 8.04 | 24.4 | 7.37 | 0.11 | 7.27 | 2.49 | 22.38 | 5.36 | 22.73 | 4.8 | 41.26 | 6.17 | 239.68 | 0.04542944
270-14 | Round Top, Texas | Elliott (2018) | [7 empty] | Texas | limestone |  |  |  | igneous rock |  |  |  | 19 | 1 |  |  |  | 4 | 0.03 | 0.61 | 0.51222 | 0.04 | 0.49 | 64.97 | 0.25 | 0.11 | <0.01 | 5.4 | 342700 | [5 empty] | 110.68222 | 0.2 | 0.29 | 0.4610026 |  |  | 33 | 54 | 3898 |  | 0 |  |  | 2 |  | 9 | 1 | 2 |  |  | 0 |  | bdl | 1 | 1 | bdl | 389 | 31 |  | 1 | bdl |  | 1 | 1771 | 0 |  | 1 | 0 | 124 | 25 | 6 | 25 | 10 | 158 | 2.8 | 3.9 | 0.52 | 1 | 0.6 | 0.14 | 0.82 | 0.29 | 2.97 | 0.77 | 3.42 | 0.58 | 3.7 | 0.52 | 22.03 | 0.6098739
33-02 | Round Top, Texas | Elliott (2018) | [7 empty] | Texas | Rhyolite |  |  |  | igneous rock |  |  |  | 19 | 1 |  |  |  | 74.31 | 0.02 | 13.28 | 1.933319 | 0.06 | 0.03 | 0.12 | 4.82 | 3.95 | 0.02 | 1.2 | 2300 | [5 empty] | 99.973319 | 1.29 | 0.5 | 1.740005 |  |  | 4 | 57 | 12 |  | 2 |  |  | 1 |  | 47 | 1 | 68 |  |  | 84 |  | 500 | 0 | 342 | 1 | 83 | 1663 |  | 1 | bdl |  | 140 | 26 | 59 |  | 167 | 1 | 61 | bdl | 4 | 137 | 1083 | 520 | 20.5 | 58.6 | 9.87 | 26.5 | 8.04 | 0.1 | 6.56 | 2.16 | 19 | 4.83 | 21.06 | 5.08 | 45.19 | 7.06 | 234.55 | 0.04087347
37-01 | Round Top, Texas | Elliott (2018) | [7 empty] | Texas | Rhyolite |  |  |  | igneous rock |  |  |  | 19 | 1 |  |  |  | 73.17 | 0.02 | 13.51 | 1.756655 | 0.06 | 0.27 | 0.25 | 4.99 | 4.16 | <0.01 | 1.3 | 900 | [5 empty] | 99.576655 | 1.05 | 0.59 | 1.581005 |  |  | 7 | 13 | 42 |  | 2 |  |  | 0 |  | 56 | 1 | 71 |  |  | 81 |  | 400 | 1 | 350 | 1 | 78 | 1843 |  | 1 | bdl |  | 142 | 152 | 58 |  | 176 | 2 | 30 | bdl | 3 | 188 | 1060 | 516 | 20.8 | 73 | 9.81 | 24.1 | 7.82 | 0.09 | 7.9 | 2.82 | 24.21 | 6.83 | 28.82 | 6.51 | 52.56 | 8.26 | 273.53 | 0.03467357
41-01 | Round Top, Texas | Elliott (2018) | [7 empty] | Texas | Rhyolite |  |  |  | igneous rock |  |  |  | 19 | 1 |  |  |  | 73.25 | 0.02 | 13.59 | 1.734433 | 0.07 | 0.19 | 0.26 | 4.93 | 4.37 | <0.01 | 1.2 | 5500 | [5 empty] | 100.164433 | 1.03 | 0.59 | 1.561005 |  |  | 5 | 58 | 55 |  | 3 |  |  | 0 |  | 51 | 1 | 70 |  |  | 78 |  | 400 | 1 | 363 | 1 | 182 | 1916 |  | 1 | bdl |  | 135 | 167 | 60 |  | 181 | 2 | 34 | 10 | 5 | 223 | 1084 | 553 | 20.1 | 70 | 10.31 | 24.6 | 9.92 | 0.1 | 9.95 | 3.65 | 31.71 | 8.04 | 33.12 | 6.91 | 58.01 | 8.67 | 295.09 | 0.03046447
43-04 | Round Top, Texas | Elliott (2018) | [7 empty] | Texas | Gabbro |  |  |  | igneous rock |  |  |  | 19 | 1 |  |  |  | 52.07 | 1.15 | 17.18 | 7.999948 | 0.16 | 3.701 | 6.02 | 5.16 | 2.81 | 0.57 | 3.2 | 1100 | [5 empty] | 100.130948 | 4.68 | 2.8 | 7.200025 |  |  | 1 | 2294 | 13 |  | bdl |  |  | 19 |  | 84 | 24 | 19 |  |  | 5 |  | bdl | 0 | 10 | 6 | 7 | 130 |  | bdl | 13 |  | bdl | 1063 | 1 |  | 8 | bdl | 2 | 180 | 1 | 21 | 172 | 43 | 32.6 | 61.9 | 7.56 | 30.3 | 6.19 | 1.96 | 5.47 | 0.73 | 4.64 | 0.81 | 2.18 | 0.3 | 1.81 | 0.29 | 156.74 | 1.008621
44-20 | Round Top, Texas | Elliott (2018) | [7 empty] | Texas | Rhyolite |  |  |  | igneous rock |  |  |  | 19 | 1 |  |  |  | 73.69 | 0.02 | 13.84 | 0.793329 | 0.03 | 0.05 | 0.41 | 4.95 | 4.42 | <0.01 | 1.5 | 2900 | [5 empty] | 99.993329 | 0.39 | 0.36 | 0.7140032 |  |  | 2 | 9 | 19 |  | 1 |  |  | 0 |  | 43 | 1 | 67 |  |  | 77 |  | 400 | 0 | 368 | 0 | 126 | 1801 |  | 1 | 1 |  | 144 | 41 | 61 |  | 161 | 2 | 58 | bdl | 3 | 101 | 999 | 136 | 6.2 | 25.9 | 2.96 | 9.9 | 3.81 | <0.02 | 4 | 1.89 | 20.27 | 5.17 | 22.45 | 5.33 | 46.15 | 7.04 | 161.07
44-21 | Round Top, Texas | Elliott (2018) | [7 empty] | Texas | Rhyolite |  |  |  | igneous rock |  |  |  | 19 | 1 |  |  |  | 73.78 | 0.02 | 13.98 | 0.951106 | 0.04 | 0.04 | 0.4 | 4.75 | 4.67 | <0.01 | 1 | 3900 | [5 empty] | 100.021106 | 0.46 | 0.44 | 0.856004 |  |  | 2 | 7 | 6 |  | 0 |  |  | 1 |  | 44 | 0 | 66 |  |  | 80 |  | 500 | 0 | 378 | 1 | 135 | 1902 |  | 1 | 1 |  | 153 | 34 | 62 |  | 162 | 2 | 53 | bdl | 4 | 106 | 1038 | 139 | 2.2 | 15.6 | 1.56 | 6.3 | 2.86 | 0.05 | 4.18 | 1.81 | 17.67 | 5.03 | 24.19 | 5.49 | 48.38 | 7.58 | 142.9 | 0.04413892
46-01 | Round Top, Texas | Elliott (2018) | [7 empty] | Texas | Rhyolite |  |  |  | igneous rock |  |  |  | 19 | 1 |  |  |  | 73.62 | 0.02 | 13.91 | 1.821098 | 0.05 | 0.1 | 0.04 | 4.83 | 4.2 | <0.01 | 1.1 | 2400 | [5 empty] | 99.931098 | 1.18 | 0.51 | 1.639005 |  |  | 7 | 21 | 17 |  | 1 |  |  | 0 |  | 50 | 1 | 71 |  |  | 79 |  | 500 | 0 | 362 | 1 | 148 | 1857 |  | 2 | bdl |  | 143 | 21 | 59 |  | 165 | 2 | 47 | 10 | 5 | 203 | 1052 | 487 | 7.4 | 29 | 3.97 | 10.9 | 5.24 | 0.07 | 7.55 | 3.03 | 28.38 | 7.44 | 30.99 | 6.64 | 54.16 | 8.09 | 202.86 | 0.03397996
Jones Camp district
JC-2 | Gallinas/regional/JonesCamp | this project, ALS | 2021-01-29 | 2021-04-29 | RE21064841 | 33.866453 | -106.176194 | NAD27 | Socorro | New Mexico | diorite |  | single/grab | natural exposure/outcrop | igneous rock |  |  |  | 14 | 6 |  |  |  | 59 | 1.43 | 16.69 | 6.54 | 0.1 | 2.35 | 2.94 | 7.9 | 1.28 | 0.55 | 0.87 | 910 | 0.01 |  |  | 0.01 |  | 99.761 | 3.586932 | 2.5943748 | 5.945455 | 4 | <0.5 | 0.4 |  | 851 |  | 0.3 |  | <0.5 | 6 | <10 | 0.07 | 14 | 22.9 | <5 | 7.9 | 0.007 | 0.033 | 10 | <1 | 19.8 | 3 | 13 | 22 | <0.001 | 0.05 | 4.3 | <0.2 | 1 | 840 | 0.9 | <0.01 | 5.35 | <0.02 | 1.61 | 118 | <1 | 43.8 | 323 | 32 | 34.9 | 74.3 | 10.3 | 41.7 | 8.87 | 2.37 | 8.26 | 1.27 | 7.76 | 1.59 | 4.35 | 0.64 | 4.09 | 0.6 | 201 | 0.833175
JC-4 | Gallinas/regional/JonesCamp | this project, ALS | 2021-01-29 | 2021-04-29 | RE21064841 | 33.863276 | -106.161232 | NAD27 | Socorro | New Mexico | magnetite ore |  | single/grab | natural exposure/outcrop | magnetite ore | [8 empty] | 4.49 | 0.04 | 0.22 | 67.59 | 0.02 | 1.44 | 9.94 | 0.09 | 0.03 | 0.21 | 4.88 | 350 | 8.11 |  |  | 0.01 |  | 88.9973 | 44.822547 | 18.2851983 | 61.44545 | 5 | <0.5 | 0.9 |  | 23 |  | 0.14 |  | <0.5 | 119 | 10 | 0.04 | 272 | 20.7 | <5 | 0.1 | 0.016 | 0.008 | <10 | <1 | 2.5 | 32 | 3 | 0.3 | 0.004 | 0.65 | 0.2 | 4.5 | 1 | 604 | 0.1 | 0.08 | 1.53 | <0.02 | 0.24 | 656 | <1 | 8.7 | 4 | 9 | 25.1 | 46.7 | 5.21 | 19.9 | 3.34 | 0.45 | 2.55 | 0.33 | 1.65 | 0.31 | 0.89 | 0.12 | 0.69 | 0.1 | 107.34 | 0.4538756
JCD-1 | Gallinas/regional/JonesCamp | this project, USGS | 2009-03-28 | 2020-11-10 | MRP-18942 | 33.867496 | -106.177364 | NAD27 | Socorro | New Mexico | diorite |  | single/grab | natural exposure/outcrop | igneous rock |  |  |  | 14 | 6 |  |  |  | 51.2 | 1.57 | 15.7 | 8.12 | 0.15 | 3.88 | 5.73 | 3.61 | 4.97 | 0.59 | 4.32 | 1100 | <0.1 |  |  |  |  | 99.95 | 4.679496 | 2.9725544 | 7.381818 | 3 | <1 | <5 | <10 | 1840 | <5 | 0.7 |  | <0.2 | 22.8 | 58 | 0.3 | 32 | 20.1 | 1 | 5 | 1.34 | <0.2 | 33 | <2 | 14.8 | 26 | <5 | 96.9 | <0.02 | 1 | 20 | <5 | 5 | 454 | <0.5 | <0.5 | 4.1 | <0.5 | 1.52 | 169 | <1 | 38.3 | 258 | 34 | 43.8 | 89.7 | 10.8 | 44.7 | 9 | 2.46 | 8.66 | 1.22 | 6.59 | 1.34 | 3.55 | 0.49 | 3.2 | 0.47 | 225.98 | 0.8407716 | 8.2 | 4.04 | 5.51 | 4.06 | 2.2 | 0.23 | 24 | 0.89 | 1140
JCD-3 | Gallinas/regional/JonesCamp | this project, USGS | 2009-03-28 | 2020-11-10 | MRP-18942 | 33.865517 | -106.173078 | NAD27 | Socorro | New Mexico | diorite |  | single/grab | natural exposure/outcrop | igneous rock |  |  |  | 14 | 6 |  |  |  | 52.4 | 1.78 | 16 | 6.4 | 0.1 | 3.91 | 8.13 | 5.05 | 1.93 | 0.44 | 3.03 | 500 | 0.1 |  |  |  |  | 99.32 | 3.52512 | 2.522368 | 5.818182 | 4 | <1 | <5 | 10 | 844 | <5 | <0.1 |  | <0.2 | 13.6 | <10 | 0.4 | 47 | 19.1 | <1 | 6 | 0.86 | <0.2 | 22 | <2 | 12 | 8 | <5 | 43 | <0.02 | <0.1 | 23 | <5 | 1 | 766 | 0.7 | <0.5 | 6.9 | <0.5 | 1.35 | 167 | <1 | 26.8 | 219 | 81 | 20.7 | 41.9 | 5.1 | 21.4 | 4.5 | 1.59 | 4.57 | 0.7 | 4.21 | 0.86 | 2.42 | 0.34 | 2.2 | 0.34 | 110.83 | 1.062082 | 8.33 | 5.57 | 4.3 | 1.54 | 2.25 | 0.15 | 24.4 | 1 | 811
JCD-4avg | Gallinas/regional/JonesCamp | this project, USGS | 2009-03-28 | 2020-11-10 | MRP-18942 | 33.86589 | -106.17301 | NAD27 | Socorro | New Mexico | diorite |  | single/grab | natural exposure/outcrop | igneous rock |  |  |  | 14 | 6 |  |  |  | 53.4 | 1.71 | 16.5 | 6.54 | 0.09 | 4.81 | 7.99 | 5.56 | 0.93 | 0.615 | 2.115 | 950 | <0.1 |  |  |  |  | 100.355 | 3.595482 | 2.5849698 | 5.945455 | 3 | <1 | <5 | <10 | 1030 | <5 | <0.1 |  | <0.2 | 13.2 | 61 | 0.2 | <5 | 21.25 | 1 | 6 | 1.325 | <0.2 | 19 | <2 | 12.55 | 22 | 5 | 30.7 | <0.02 | <0.1 | 22 | <5 | 1 | 765.5 | 1 | <0.5 | 5.5 | <0.5 | 0.675 | 191 | <1 | 33.55 | 254 | 46 | 39.8 | 85.9 | 10.9 | 46.2 | 9.35 | 2.275 | 8.7 | 1.255 | 6.8 | 1.325 | 3.515 | 0.49 | 3.15 | 0.455 | 220.115 | 0.7589711 | 8.475 | 5.465 | 4.385 | 0.74 | 2.78 | 0.24 | 24.7 | 0.955 | 670.5
Regional central New Mexico
MDS-47 | Gallinas/regional | this project, USGS | 2012-01-01 | 2020-11-10 | MRP-18942 | 33.887462 | -106.371107 | NAD27 | Socorro | New Mexico | diorite |  | single/grab | natural exposure/outcrop | igneous rock |  |  |  | 14 | 6 |  |  |  | 51.8 | 1.53 | 16.5 | 9.88 | 0.11 | 4.57 | 5.45 | 6.82 | 0.11 | 0.43 | 2.78 | 900 | <0.1 |  |  |  |  | 100.07 | 5.810904 | 3.4880056 | 8.981818 | 3 | <1 | <5 | 15 | 48.4 | <5 | <0.1 |  | 0.2 | 28.4 | <10 | 0.1 | 23 | 21.8 | 2 | 5 | 1.29 | <0.2 | 32 | <2 | 11.2 | 9 | 29 | 2.7 | <0.02 | 0.4 | 25 | <5 | 246 | 216 | <0.5 | <0.5 | 4.7 | <0.5 | 1.57 | 219 | <1 | 35.6 | 248 | 119 | 42.8 | 89.5 | 10.8 | 44.7 | 8.7 | 2.41 | 8.05 | 1.2 | 6.69 | 1.29 | 3.57 | 0.49 | 3.2 | 0.49 | 223.89 | 0.8660733 | 8.53 | 3.77 | 6.66 | 0.08 | 2.66 | 0.17 | 24.4 | 0.87 | 873
MDS-49 | Gallinas/regional | this project, USGS | 2012-01-01 | 2020-11-10 | MRP-18942 | 33.88299 | -106.28477 | NAD27 | Socorro | New Mexico | diorite |  | single/grab | natural exposure/outcrop | igneous rock |  |  |  | 14 | 6 |  |  |  | 56.5 | 1.49 | 17.2 | 6.91 | 0.1 | 2.71 | 3.45 | 6.06 | 3.92 | 0.6 | 0.95 | 1100 | <0.1 |  |  |  |  | 100 | 3.809403 | 2.7196567 | 6.281818 | 4 | <1 | <5 | 16 | 1160 | <5 | <0.1 |  | <0.2 | 13.4 | <10 | 0.1 | 31 | 23.9 | 2 | 7 | 1.74 | <0.2 | <10 | <2 | 18.4 | <5 | 7 | 67.8 | <0.02 | <0.1 | 14 | <5 | 4 | 783 | 0.5 | <0.5 | 6.4 | <0.5 | 1.64 | 109 | <1 | 44.9 | 347 | 48 | 64.9 | 131 | 15.6 | 63 | 11.9 | 3.1 | 11.1 | 1.66 | 9 | 1.74 | 5.09 | 0.7 | 4.5 | 0.69 | 323.98 | 0.8117626 | 8.84 | 2.39 | 4.66 | 3.14 | 1.56 | 0.24 | 26.4 | 0.85 | 705
MDS-81 | Gallinas/regional/Sierra Larga | this project, USGS | 2012-01-01 | 2020-09-16 | NM20-002_MRP-18769 | 34.219324 | -106.548709 | NAD27 | Socorro | New Mexico | diorite |  | natural exposure/outcrop | natural exposure/outcrop | igneous rock | 0 |  |  | 14 | 6 |  |  |  | 50.6 | 1.52 | 16 | 9.3 | 0.11 | 6.78 | 5.61 | 6.72 | 0.92 | 0.63 | 2.59 | 900 | [5 empty] | 100.87 | 5.44869 | 3.306441 | 8.454545 | 2 | <1 | 5 | <10 | 1050 | <5 | <0.1 |  | <0.2 | 34.1 | 330 | 3.1 | 46 | 22.1 | 1 | 5 |  | <0.2 | 26 | <2 | 13.4 | 118 | 16 | 10.3 | <0.02 | <0.1 | 18 | <5 | 1 | 783 | <0.5 | <0.5 | 4.9 | 0.9 | 0.9 | 230 | <1 | 22.3 | 194 | 103 | 40 | 84.7 | 11.1 | 40.6 | 8 | 2.16 | 7.14 | 0.9 | 4.76 | 0.83 | 2.26 | 0.3 | 1.9 | 0.27 | 204.92 | 0.8566352 | 8.07 | 3.87 | 6.31 | 0.78 | 3.7 | 0.28 | 23.1 | 0.87 | 833
MDS-82 | Gallinas/regional/Sierra Larga | this project, USGS | 2012-01-01 | 2020-09-16 | NM20-002_MRP-18769 | 34.17934 | -106.561518 | NAD27 | Socorro | New Mexico | diorite |  | natural exposure/outcrop | natural exposure/outcrop | igneous rock | 0 |  |  | 14 | 6 |  |  |  | 48.5 | 1.47 | 14.3 | 10.8 | 0.17 | 7.53 | 8.57 | 3 | 3.22 | 0.41 | 2.73 | 700 | [5 empty] | 100.77 | 6.52014 | 3.627846 | 9.818182 | 3 | 2 | <5 | <10 | 1850 | <5 | <0.1 |  | <0.2 | 42.4 | 268 | 0.2 | 27 | 22.1 | 2 | 5 |  | <0.2 | 40 | <2 | 9.9 | 66 | <5 | 45.5 | <0.02 | <0.1 | 28 | <5 | 2 | 576 | <0.5 | <0.5 | 4.9 | 0.8 | 1.4 | 264 | <1 | 24.8 | 186 | 147 | 30.2 | 66.2 | 8.82 | 34 | 7.4 | 2.07 | 7.08 | 0.97 | 5.24 | 0.94 | 2.81 | 0.36 | 2.4 | 0.33 | 168.82 | 0.8625082 | 7.19 | 6.03 | 7.33 | 2.74 | 4.14 | 0.18 | 22.4 | 0.84 | 1320
Lone Mountain (White Oaks)
LM-10 | Gallinas/regional/LoneMt | this project, ALS | 2021-02-13 | 2021-04-29 | RE21064848 | 33.795403 | -105.767491 | NAD27 | Lincoln | New Mexico | syenite |  | single/grab | natural exposure/outcrop | igneous rock | [8 empty] | 74.69 | 0.11 | 14.06 | 0.7 | 0.05 | 0.07 | 0.46 | 5.74 | 3.84 | 0.02 | 0.07 | 640 | 0.02 |  |  | 0.02 |  | 99.914 | -0.16839 | 0.885229 | 0.6363636 | 2 | <0.5 | 0.3 |  | 110.5 |  | 0.07 |  | <0.5 | 1 | 10 | 0.48 | 1 | 26.2 | <5 | 7.4 | 0.021 | 0.02 | 10 | 1 | 93.9 | 3 | 7 | 125 | <0.001 | <0.05 | 0.5 | 0.2 | 3 | 82.8 | 5.4 | <0.01 | 20.6 | 0.02 | 2 | <5 | 1 | 35.9 | 193 | 20 | 20.8 | 49.8 | 6.5 | 22.1 | 4.71 | 0.44 | 4.72 | 0.84 | 5.39 | 1.13 | 3.55 | 0.57 | 3.87 | 0.56 | 124.98 | 0.2824263
LM-2 | Gallinas/regional/LoneMt | this project, ALS | 2021-02-13 | 2021-04-29 | RE21064848 | 33.804466 | -105.782059 | NAD27 | Lincoln | New Mexico | syenite |  | single/grab | natural exposure/outcrop | igneous rock | [8 empty] | 69.96 | 0.23 | 15.3 | 1.84 | 0.06 | 0.08 | 0.67 | 5.23 | 5.53 | 0.04 | 0.11 | 200 | 0.02 |  |  | 0.01 |  | 99.1 | 0.531972 | 1.2548308 | 1.672727 | 3 | <0.5 | 0.1 |  | 625 |  | 0.07 |  | <0.5 | 1 | 10 | 0.79 | 1 | 25 | <5 | 9.2 | 0.015 | 0.02 | 10 | 1 | 66.9 | 2 | 13 | 223 | <0.001 | <0.05 | 0.7 | <0.2 | 2 | 239 | 3.8 | <0.01 | 25.8 | 0.03 | 1.96 | 17 | 1 | 34.7 | 319 | 31 | 43.7 | 89.6 | 10.55 | 34 | 5.75 | 0.86 | 4.64 | 0.8 | 4.96 | 1.07 | 3.58 | 0.57 | 4.16 | 0.63 | 204.87 | 0.4935721
LM-4 | Gallinas/regional/LoneMt | this project, ALS | 2021-02-13 | 2021-04-29 | RE21064848 | 33.791481 | -105.76441 | NAD27 | Lincoln | New Mexico | vein |  | composite | natural exposure/outcrop | vein | [8 empty] | 5.51 | 0.03 | 1.17 | 1.54 | 0.13 | 0.78 | >60 | 0.07 | 0.67 | 0.16 | 2.12 | >20000 | 0.02 |  |  | 0.04 |  | #VALUE! | 0.968832 | 0.4742848 | 1.4 | 3 | <0.5 | 2.5 |  | 89.4 |  | 0.07 |  | <0.5 | 4 | <10 | 0.83 | 7 | 4.1 | <5 | 0.5 | 0.012 | 0.018 | 120 | 5 | 8.2 | 9 | 4 | 70.1 | 0.001 | 0.14 | 3.4 | 0.4 | <1 | 124 | 0.2 | 0.02 | 21.2 | 0.12 | 3.45 | 14 | 2 | 443 | 19 | 37 | 267 | 356 | 29.7 | 89 | 13.35 | 2 | 15.25 | 2.21 | 15 | 3.92 | 14.2 | 2.25 | 16.75 | 2.9 | 829.53 | 0.4271813
LM-5 | Gallinas/regional/LoneMt | this project, ALS | 2021-02-13 | 2021-08-06 | RE21064848 | 33.791481 | -105.76441 | NAD27 | Lincoln | New Mexico | vein |  |  |  | vein | [8 empty] | 4.15 | 0.02 | 0.84 | 5.8 | 0.22 | 0.43 | 60 | 0.04 | 0.27 | 0.11 | 4.19 | >20000 | 0.01 |  |  | 0.77 |  | #VALUE! | 3.80934 | 1.609726 | 5.272727 | 4 | <0.5 | 5 |  | 435 |  | 0.26 |  | <0.5 | <1 | <10 | 0.38 | 7 | 4.1 | <5 | 0.4 | 0.01 | 0.06 | 40 | 17 | 9.1 | 15 | 5 | 25.2 | <0.001 | 0.25 | 2.2 | 0.3 | 2 | 139 | 0.2 | 0.07 | 14 | 0.07 | 8.32 | 37 | 24 | 422 | 12 | 58 | 404 | 544 | 42.8 | 113 | 17.5 | 2.67 | 17.15 | 2.28 | 15.75 | 3.94 | 14.05 | 2.1 | 15.7 | 2.58 | 1197.52 | 0.4656886
LM-5a | Gallinas/regional/LoneMt | this project, ALS |  | 2021-07-05 | RE21127300 | 33.791481 | -105.76441 | NAD27 | Lincoln | New Mexico | vein |  |  |  | vein | [8 empty] | 8.35 | 0.05 | 2.18 | 2.81 | 0.41 | 0.58 | 58.5 | 0.05 | 0.49 | 0.18 | 6.42 | >20000 | 0.02 |  |  | 0.93 |  | #VALUE! | 1.765773 | 0.8676497 | 2.554545 | 4 | <0.5 | 5.1 |  | 216 |  | 0.13 |  | <0.5 | 3 | 10 | 1.32 | 15 | 7.2 | <5 | 0.7 | 0.028 | 0.056 | 60 | 12 | 10.6 | 19 | 14 | 47.6 | <0.001 | 0.43 | 5 | 0.9 | 1 | 181 | 0.3 | 0.06 | 32.4 | 0.16 | 12.9 | 36 | 2 | 392 | 25 | 85 | 540 | 699 | 58.6 | 162 | 22.1 | 3.7 | 19.25 | 2.93 | 18 | 4.42 | 14.2 | 2.21 | 16.5 | 3.03 | 1565.94 | 0.5363712
LM-6 | Gallinas/regional/LoneMt | this project, ALS | 2021-02-13 | 2021-04-29 | RE21064848 | 33.791481 | -105.76441 | NAD27 | Lincoln | New Mexico | alterd |  | single/grab | natural exposure/outcrop | igneous rock | [8 empty] | 68.89 | 0.24 | 15.63 | 0.83 | 0.05 | 0.15 | 1.6 | 6.01 | 4.6 | 0.03 | 0.94 | 1090 | 0.01 |  |  | 0.18 |  | 99.269 | -0.152811 | 0.9980921 | 0.7545455 | 2 | <0.5 | 0.2 |  | 588 |  | 0.09 |  | <0.5 | 1 | 10 | 0.99 | 3 | 25.1 | <5 | 8.4 | 0.012 | 0.03 | 10 | 1 | 67.8 | 2 | 12 | 171.5 | <0.001 | <0.05 | 0.6 | <0.2 | 2 | 264 | 3.7 | <0.01 | 24.6 | 0.06 | 2.4 | 11 | 1 | 35.6 | 302 | 28 | 111 | 151 | 14.4 | 41.2 | 6.39 | 0.92 | 5.18 | 0.85 | 5.17 | 1.13 | 3.56 | 0.54 | 4.14 | 0.58 | 346.06 | 0.474304
LM-8 | Gallinas/regional/LoneMt | this project, ALS | 2021-02-13 | 2021-04-29 | RE21064848 | 33.795403 | -105.767491 | NAD27 | Lincoln | New Mexico | skarn |  | single/grab | mine dump/waste rock | fenite | [8 empty] | 46.47 | 0.18 | 8.03 | 5.48 | 0.43 | 22.3 | 5.78 | 0.51 | 7.06 | 0.09 | 0.66 | >20000 | 0.01 |  |  | 0.03 |  | #VALUE! | 3.273534 | 1.8791126 | 4.981818 | 2 | <0.5 | 0.7 |  | 121.5 |  | 0.04 |  | <0.5 | 6 | 20 | 11.9 | 1 | 24.2 | 5 | 1.2 | 0.018 | 0.099 | 820 | <1 | 246 | 15 | <2 | 1615 | 0.001 | <0.05 | 1.5 | <0.2 | 3 | 11.5 | 2.6 | 0.01 | 16.75 | 1.05 | 148 | 15 | 1 | 65.7 | 38 | 141 | 23.7 | 62.3 | 8.64 | 31.7 | 7.12 | 0.35 | 7.12 | 1.32 | 8.99 | 2.07 | 6.61 | 1.15 | 9.27 | 1.64 | 171.98 | 0.1487503
LM-9 | Gallinas/regional/LoneMt | this project, ALS | 2021-02-13 | 2021-08-06 | RE21064848 | 33.795403 | -105.767491 | NAD27 | Lincoln | New Mexico | skarn |  |  |  | skarn | [8 empty] | 47.87 | 0.26 | 4.54 | 7.98 | 0.69 | 17.1 | 13.9 | 0.4 | 3.95 | 0.01 | 1.3 | >20000 | 0.04 |  |  | 0.11 |  | #VALUE! | 5.088834 | 2.3822826 | 7.254545 | 3 | <0.5 | 2 |  | 235 |  | 0.14 |  | <0.5 | 8 | 40 | 5.57 | 1 | 16.5 | 5 | 2.1 | 0.006 | 0.337 | 420 | 1 | 1070 | 16 | <2 | 826 | <0.001 | 0.22 | 1.8 | 0.2 | 8 | 24 | 23.6 | 0.02 | 98.1 | 0.72 | 799 | 33 | 1 | 154 | 60 | 142 | 50.8 | 145 | 20.3 | 71 | 19.1 | 0.92 | 17.9 | 3.13 | 24.2 | 4.99 | 17.9 | 2.93 | 23.9 | 4.27 | 406.34 | 0.1498039
LM-9 | Gallinas/regional/LoneMt | this project, ALS |  | 2021-07-05 | RE21127300 | 33.795403 | -105.767491 | NAD27 | Lincoln | New Mexico | skarn |  |  |  | skarn | [8 empty] | 47.63 | 0.53 | 5.03 | 7.66 | 0.65 | 17.75 | 12.85 | 0.51 | 4.34 | 0.01 | 0.81 | >20000 | 0.02 |  |  | 0.05 |  | #VALUE! | 4.854528 | 2.3200192 | 6.963636 | 5 | <0.5 | 1.4 |  | 58.1 |  | 0.21 |  | 0.5 | 17 | 40 | 7.28 | 2 | 19 | 5 | 2.9 | 0.019 | 0.295 | 490 | 1 | 2210 | 19 | 8 | 901 | 0.001 | 0.41 | 1.7 | 1.1 | 14 | 24 | 39.6 | 0.02 | 186.5 | 0.96 | >1000 | 37 | 1 | 252 | 91 | 130 | 54.9 | 208 | 32.3 | 121 | 29.2 | 1.36 | 27.2 | 5.19 | 36.7 | 8.21 | 26.3 | 4.52 | 32.1 | 5.49 | 592.47 | 0.1452159
Tajo granite
Tajo | Gallinas/regional | this project, USGS | 2016-12-26 | 2020-04-27 | MRP-18649 | 34.069828 | -106.81611 | NAD27 | Socorro | New Mexico | Proterozoic granite |  | single/grab | select dump | igneous rock | 0 | NMSO0091 |  | 14 | 1 |  |  |  | 76.9 | 0.15 | 12.1 | 0.59 | 0.02 | 0.35 | 1.5 | 0.11 | 5.29 | 0.03 | 3.05 | 7400 | <0.1 |  |  |  |  | 100.83 | -0.153153 | 0.7584683 | 0.5363636 | 3 | 1 | 16 | <10 | 463 | 7 | 1.2 |  | 0.6 | 1.7 | <10 | 11.6 | 44 | 23.7 | 3 | 8 |  | <0.2 | 96 | <2 | 26.2 | <5 | 509 | 391 | <0.02 | 2.2 | <5 | <5 | 11 | 29.5 | 3.7 | <0.5 | 35.3 | 2.2 | 182 | 31 | 4 | 110 | 218 | 150 | 45.1 | 110 | 12.3 | 44.7 | 9.9 | 0.73 | 12.4 | 2.34 | 16.2 | 3.57 | 11.5 | 1.86 | 13 | 1.91 | 285.51 | 0.2012666 | 6.29 | 1.06 | 0.38 | 4.34 | 0.2 | 0.02 | 37 | 0.09 | 123
Tajo 101 | Gallinas/regional | this project, ALS |  | 2017-09-02 | RE17166495 | 34.069828 | -106.81611 | NAD27 | Socorro | New Mexico | Proterozoic granite |  | single/grab | select dump | igneous rock |  | NMSO0091 |  | 14 | 1 |  |  |  | 86.53 | 0.07 | 6.38 | 1.46 | 0.01 | 0.15 | 1.1 | 0.08 | 2.34 | 0.04 | 1.71 |  | 0.03 |  |  | 0.02 |  | 99.92 | 0.681318 | 0.7105502 | 1.327273 | 20 | 1.2 | 60 |  | 400 |  | 3.54 |  | <0.5 | 1 | 20 | 5.46 | 36 | 12.2 | 6 | 4 | 0.02 |  | 60 | 2 | 16.1 | <1 | 1470 | 181 |  | 1.33 | 1.7 | 1.4 | 5 | 23.8 | 1.7 | 0.02 | 16.95 | 0.5 | 262 | 35 | 6 | 305 | 108 | 257 | 21.9 | 53.5 | 6.47 | 30.3 | 14.2 | 1.73 | 31.1 | 6.43 | 45.5 | 9.09 | 28.7 | 4.17 | 25.3 | 3.29 | 281.68 | 0.2438301
Tajo ore pile | Gallinas/regional | McLemore (1983) | 1905-06-02 | 1980 | NMBMMR | 34.070372 | -106.815914 | NAD27 | Socorro | New Mexico | Proterozoic granite |  | single/grab | natural exposure/outcrop | igneous rock |  |  |  | 14 | 1 |  |  |  | 82.45 | 0.13 | 8.8 | 1.64 |  | 0.31 | 0.26 | 0.19 | 4.44 | 0.05 | 1.14 | [6 empty] | 99.41 | 0.691812 | 0.8790068 | 1.490909 | [23 empty] | 347 | [5 empty] | 19 |  |  | 46 |  | 161
Tajo1-110 | Gallinas/regional | this project, ALS |  | 2021-04-29 | RE21064848 | 34.05275 | -106.804622 | NAD27 | Socorro | New Mexico | Proterozoic granite |  | single/grab | drill core | igneous rock |  |  |  | 14 | 1 |  |  |  | 75.73 | 0.08 | 12.99 | 0.97 | 0.02 | 0.13 | 0.3 | 2.61 | 5.36 | 0.04 | 0.63 | 840 | 0.01 |  |  | 0.02 |  | 98.974 | 0.058851 | 0.9052639 | 0.8818182 | 1 | <0.5 | 6.3 |  | 229 |  | 2.93 |  | <0.5 | <1 | 10 | 16.3 | 2 | 21.6 | <5 | 4.3 | 0.019 | 0.01 | 50 | 1 | 39.2 | 2 | 112 | 433 | 0.001 | 0.17 | 0.7 | 0.2 | 15 | 36.3 | 6.6 | <0.01 | 23.1 | 0.36 | 21.3 | <5 | 4 | 144.5 | 100 | 48 | 20.8 | 43.5 | 5.64 | 21.1 | 6.77 | 0.64 | 9.54 | 2.33 | 18.7 | 4.61 | 15.95 | 2.81 | 21.2 | 3.26 | 176.85 | 0.2432492
Tajo1-13 | Gallinas/regional | this project, ALS |  | 2020-07-15 | RE20150158 | 34.05275 | -106.804622 | NAD27 | Socorro | New Mexico | Proterozoic granite |  | single/grab | drill core | igneous rock |  | NMSO0091 |  | 14 | 1 |  |  |  | 73.75 | 0.09 | 10.53 | 1.13 | 0.01 | 0.18 | 4.51 | 1.74 | 4.43 | 0.03 | 2.39 | >20000 | <0.01 |  |  | 0.05 |  | #VALUE! | 0.275679 | 0.8267531 | 1.027273 | 2 | <0.5 | 18.8 |  | 184 |  | 3 |  | <0.5 | <1 | 10 | 12.55 | 4 | 17.3 | <5 | 3.4 | <0.005 | 0.049 | 50 | 1 | 30.3 | 1 | 49 | 353 | <0.001 | 0.6 | 1.3 | <0.2 | 12 | 20.5 | 4.8 | <0.01 | 18.65 | 0.82 | 24.5 | 9 | 4 | 122.5 | 79 | 47 | 19.9 | 44.5 | 5.45 | 22.3 | 6.5 | 0.67 | 9.33 | 2.05 | 15.45 | 3.6 | 12.7 | 2.08 | 16.45 | 2.5 | 163.48 | 0.2627091
Tajo12 | Gallinas/regional | McLemore (1983) | 1905-06-02 | 1980 | NMBMMR | 34.045621 | -106.80325 | NAD27 | Socorro | New Mexico | Proterozoic granite |  | single/grab | natural exposure/outcrop | igneous rock |  |  |  | 14 | 1 |  |  |  | 77.02 | 0.08 | 0.03 | 6.28 |  | 0.09 | 0.41 | 1.02 | 4.62 | 0.04 | 1.09 | [6 empty] | 90.68 | 4.164174 | 1.6994086 | 5.709091 | [23 empty] | 362 | [5 empty] | 75 |  |  | 21 |  | 42
Tajo1-30 | Gallinas/regional | this project, ALS |  | 2020-07-15 | RE20150158 | 34.05275 | -106.804622 | NAD27 | Socorro | New Mexico | Proterozoic granite |  | single/grab | drill core | igneous rock |  | NMSO0091 |  | 14 | 1 |  |  |  | 76.88 | 0.09 | 12.7 | 0.87 | 0.03 | 0.26 | 0.71 | 1.54 | 5.62 | 0.03 | 1.34 | 720 | 0.01 |  |  | 0.15 |  | 100.302 | 0.005571 | 0.8638719 | 0.7909091 | 1 | <0.5 | 9.3 |  | 223 |  | 2.4 |  | <0.5 | <1 | 10 | 16.45 | 1 | 21.8 | <5 | 4.1 | 0.01 | 0.005 | 50 | 1 | 37.2 | 1 | 231 | 455 | 0.001 | 0.29 | 0.3 | <0.2 | 15 | 31 | 6.8 | <0.01 | 21.6 | 0.56 | 20.1 | 18 | 4 | 117.5 | 98 | 56 | 27.1 | 53.2 | 6.08 | 23.8 | 6.05 | 0.63 | 8.26 | 1.82 | 15.4 | 3.64 | 13.15 | 2.38 | 17.65 | 2.75 | 181.91 | 0.2723145
Tajo2-102 | Gallinas/regional | this project, ALS |  | 2021-04-29 | RE21064848 | 34.046106 | -106.805604 | NAD27 | Socorro | New Mexico | Proterozoic granite |  | single/grab | drill core | igneous rock |  |  |  | 14 | 1 |  |  |  | 81.93 | 0.33 | 7.98 | 2.5 | 0.01 | 0.36 | 0.16 | 0.04 | 4.6 | 0.07 | 0.81 | 1200 | 0.02 |  |  | 0.03 |  | 98.96 | 1.29915 | 1.070935 | 2.272727 | 3 | 0.6 | 17.3 |  | 700 |  | 0.84 |  | <0.5 | 2 | 70 | 14.15 | 23 | 19.9 | 5 | 2.6 | 0.021 | 0.024 | 80 | 1 | 16.1 | 6 | 18 | 390 | <0.001 | 2.31 | 2 | <0.2 | 5 | 17.2 | 1.4 | 0.01 | 9.2 | 0.28 | 8.02 | 69 | 11 | 41.7 | 87 | 50 | 10.5 | 21.4 | 2.72 | 10 | 2.88 | 0.34 | 3.37 | 0.73 | 5.56 | 1.22 | 4.14 | 0.71 | 5.2 | 0.78 | 69.55 | 0.3328744
Tajo2-175 | Gallinas/regional | this project, ALS |  | 2021-04-29 | RE21064848 | 34.046106 | -106.805604 | NAD27 | Socorro | New Mexico | Proterozoic granite |  | single/grab | drill core | igneous rock |  |  |  | 14 | 1 |  |  |  | 76.09 | 0.09 | 10.73 | 2.28 | 0.01 | 0.09 | 1.93 | 2.47 | 4.93 | 0.05 | 0.99 | 12200 | 0.02 |  |  | 0.02 |  | 100.92 | 1.029474 | 1.1475786 | 2.072727 | 2 | <0.5 | 1.5 |  | 264 |  | 0.74 |  | <0.5 | 1 | 10 | 8.04 | 24 | 14.9 | <5 | 3.8 | 0.023 | 0.021 | 40 | 2 | 21.4 | 3 | 35 | 340 | 0.001 | 1.88 | 1.8 | <0.2 | 9 | 21.7 | 3.7 | <0.01 | 21.4 | 0.34 | 9.45 | 21 | 18 | 83.7 | 93 | 13 | 21.1 | 41.8 | 5.15 | 19.9 | 5.66 | 0.64 | 6.96 | 1.48 | 11.1 | 2.5 | 8.7 | 1.45 | 10.55 | 1.52 | 138.51 | 0.3113967
Tajo3-248 | Gallinas/regional | this project, ALS |  | 2021-04-29 | RE21064848 | 34.045954 | -106.803236 | NAD27 | Socorro | New Mexico | Proterozoic granite |  | single/grab | drill core | igneous rock |  |  |  | 14 | 1 |  |  |  | 60.68 | 0.04 | 6.18 | 0.63 | 0.02 | 0.07 | 19.1 | 1.07 | 2.77 | 0.03 | 2.6 | >20000 | 0.16 |  |  | 0.02 |  | #VALUE! | 0.139779 | 0.4762431 | 0.5727273 | 8 | <0.5 | 1 |  | 6880 |  | 0.64 |  | <0.5 | 1 | 20 | 7.02 | 4 | 9.6 | <5 | 1.7 | 0.076 | 0.032 | 80 | 2 | 11.9 | 2 | 21 | 211 | <0.001 | 0.13 | 4.2 | 0.2 | 5 | 128.5 | 2 | <0.01 | 11.25 | 0.87 | 5.43 | 5 | 2 | 76.2 | 41 | 17 | 13.6 | 29.8 | 4.03 | 16.2 | 5.48 | 0.53 | 6.57 | 1.29 | 8.36 | 1.77 | 5.72 | 0.91 | 6.81 | 1 | 102.07 | 0.2695941
Tajo8 | Gallinas/regional | McLemore (1983) | 1905-06-02 | 1980 | NMBMMR | 34.051306 | -106.805139 | NAD27 | Socorro | New Mexico | Proterozoic granite |  | single/grab | natural exposure/outcrop | igneous rock |  | NMSO0089 |  | 14 | 1 |  |  |  | 76.96 | 0.15 | 9.81 | 5.62 |  | 0.13 | 0.62 | 1.59 | 4.32 | 0.05 | 0.65 | [6 empty] | 99.9 | 3.286296 | 2.0050744 | 5.109091 | [23 empty] | 323 | [5 empty] | 35 |  |  | 29 |  | 17