## Sheet1
SAMPLE DESCRIPTION | Lattude | Longitude | Type of Sample | Mine ID | Mine Name | SiO2 | TiO2 | Al2O3 | CaO | Fe2O3T | MgO | MnO | Na2O | K2O | P2O5 | LOI | S | C | Total | As | Au | Ag | Ba | Bi | Cd | Co | Cr | Cs | Cu | Ga | Ge | Hf | Hg | Li | Mo | Ni | Nb | Rb | Pb | Sb | Sc | Se | Sn | Sr | Ta | Te | Th | Tl | U | V | W | Y | Zr | Zn | La | Ce | Pr | Nd | Sm | Eu | Gd | Tb | Dy | Ho | Er | Tm | Yb | Lu | TREE | Comment
LD002 | 34.094333 | -106.701 | composite | NMSO0141 | Little Davie | 15.65 | 0.08 | 1.33 | 35.3 | 1.1 | 7.86 | 0.15 | 0.11 | 0.29 | 0.12 | 26.75 | 0.03 | 10.45 | 99.22 | 50 | <0.001 | <0.5 | 230 | 0.03 | 2.8 | 9 | 20 | 0.91 | 9 | 2.4 | <5 | 1.4 | 0.253 | <10 | 11 | 68 | 2 | 13 | 76 | 6.68 | 0.6 | 1.7 | <1 | 164.5 | 0.1 | 0.02 | 1.32 | 6.6 | 160.5 | 457 | 4 | 7.2 | 56 | 380 | 4.5 | 9.3 | 1.15 | 4.3 | 0.82 | 0.19 | 0.8 | 0.15 | 1.04 | 0.22 | 0.66 | 0.13 | 0.83 | 0.17 | 24.26 | this report
SOC2 | 34.0986817 | -106.6990602 | composite | NMSO0142 | Lucky Don | 50.55 | 0.12 | 2.49 | 18.85 | 1.71 | 4.89 | 0.07 | 0.03 | 0.72 | 0.07 | 14.82 | 0.05 | 5.45 | 99.82 | 241 | 0.003 | <0.5 | 150.5 | 0.05 | 2.6 | 3 | 30 | 2.44 | 11 | 4 | <5 | 1.5 | 0.093 | 10 | 6 | 22 | 2.8 | 28.7 | 82 | 2.02 | 1 | 3.2 | 1 | 78.3 | 0.1 | 0.01 | 1.96 | 1.11 | 126.5 | 563 | 3 | 5.5 | 56 | 495 | 6.7 | 13.5 | 1.67 | 6.1 | 1.37 | 0.29 | 1.1 | 0.15 | 0.94 | 0.18 | 0.62 | 0.1 | 0.64 | 0.09 | 33.45 | this report
Chup 417 | 34.247333 | -106.678 | select | NMSO0143 | Marie | 96.15 | 0.03 | 1.11 | 0.53 | 0.52 | <0.01 | <0.01 | 0.03 | 0.15 | 0.02 | 0.6 | 0.03 | 0.13 | 99.3 | 14.3 | 0.003 | <0.5 | 625 | 0.02 | <0.5 | <1 | 50 | 1.34 | 5 | 1.1 | <5 | 0.2 | 0.014 | 170 | 8 | 3 | 0.5 | 12.9 | 11 | 1.45 | 0.2 | 4.8 | <1 | 191.5 | <0.1 | 0.01 | 0.64 | 0.61 | 240 | 122 | 1 | 1.2 | 7 | 13 | 1.4 | 2.9 | 0.37 | 1.7 | 0.29 | 0.09 | 0.27 | 0.04 | 0.26 | 0.04 | 0.12 | <0.01 | 0.09 | <0.01 | 7.57 | this report
Chup 418 | 34.247333 | -106.678 | chip | NMSO0143 | Marie | 88.92 | 0.18 | 3.78 | 1.03 | 1.66 | 0.44 | 0.01 | 0.07 | 0.84 | 0.08 | 1.96 | 0.09 | 0.25 | 99.31 | 58.3 | 0.005 | <0.5 | 603 | 0.07 | <0.5 | 1 | 40 | 4.68 | 10 | 5.2 | <5 | 1.1 | 0.016 | 100 | 26 | 13 | 3.3 | 55 | 15 | 3.73 | 1.3 | 11.2 | 1 | 635 | 0.2 | 0.01 | 2.45 | 2.31 | 836 | 491 | 2 | 3 | 37 | 104 | 8.9 | 14.2 | 1.49 | 4.7 | 0.62 | 0.18 | 0.49 | 0.09 | 0.61 | 0.1 | 0.43 | 0.05 | 0.35 | 0.04 | 32.25 | this report
Chup 419 | 34.247333 | -106.678 | composite | NMSO0143 | Marie | 79.29 | 0.24 | 4.96 | 2.34 | 3.85 | 0.53 | 0.01 | 0.18 | 1.14 | 0.16 | 4.43 | 0.48 | 0.53 | 98.14 | 215 | 0.007 | <0.5 | 1845 | 0.11 | 2.4 | 5 | 50 | 8.64 | 18 | 7.4 | <5 | 1.7 | 0.027 | 100 | 167 | 24 | 4.8 | 81.9 | 57 | 16.6 | 3 | 68.4 | 1 | 1985 | 0.3 | 0.04 | 3.9 | 18.95 | >1000 | 1280 | 3 | 13.7 | 60 | 298 | 20.5 | 41.3 | 5.13 | 19.1 | 3.24 | 0.73 | 3.12 | 0.45 | 2.76 | 0.52 | 1.54 | 0.23 | 1.26 | 0.18 | 100.06 | this report
Chup 412 | 34.228552 | -106.67923 | select | NMSO0071 | Agua Torres | 4.42 | 0.06 | 1.38 | 22.3 | 30.05 | 0.04 | <0.01 | 0.12 | 0.17 | 0.04 | 18.17 | 11.3 | 0.06 | 88.11 | >250 | 0.003 | <0.5 | 21.6 | 0.02 | 12.1 | <1 | 40 | 1.66 | 91 | 9 | <5 | 0.6 | 0.046 | <10 | 18 | 4 | 1 | 9.1 | 381 | 9.36 | 1.5 | 8 | <1 | 82 | <0.1 | <0.01 | 4.09 | 11.6 | 667 | 487 | 2 | 3.3 | 17 | 3280 | 3.5 | 11 | 1.54 | 7.6 | 1.43 | 0.23 | 0.94 | 0.13 | 0.65 | 0.11 | 0.38 | 0.03 | 0.27 | 0.02 | 27.83 | this report
Chup 413 | 34.228552 | -106.67923 | select | NMSO0071 | Agua Torres | 9.93 | 0.09 | 1.91 | 15.15 | 42.6 | 0.11 | <0.01 | 0.14 | 0.34 | 0.11 | 15.06 | 7.9 | 0.06 | 93.4 | >250 | 0.004 | 1 | 32.7 | 0.03 | 15.5 | <1 | 50 | 3.31 | 47 | 8.6 | <5 | 0.6 | 0.134 | <10 | 34 | 10 | 1.5 | 19.1 | 609 | 4.64 | 0.9 | 14.2 | <1 | 65.1 | 0.1 | <0.01 | 1.58 | 9.27 | 762 | 693 | 3 | 5.9 | 20 | 3000 | 3.9 | 9.1 | 1.21 | 5.8 | 1.15 | 0.26 | 0.82 | 0.15 | 0.77 | 0.16 | 0.43 | 0.06 | 0.37 | 0.06 | 24.24 | this report
Chup 415 | 34.232348 | -106.679572 | select dump | NMSO0726 | unknown | 2.07 | 0.02 | 0.35 | 53.2 | 1.49 | 0.24 | 0.24 | <0.01 | 0.07 | 0.02 | 30.56 | 0.08 | 11.15 | 99.49 | 75.3 | 0.002 | 0.7 | 71.3 | 0.02 | 10.2 | 9 | 10 | 0.13 | 14 | 0.9 | <5 | <0.2 | 0.101 | <10 | 115 | 7 | 0.4 | 4.4 | 244 | 28.8 | 1.3 | 0.3 | <1 | 139 | <0.1 | 0.02 | 0.3 | 1.42 | 10.2 | 68 | 1 | 8.3 | 6 | 770 | 5.4 | 9.9 | 1.52 | 6.3 | 1.29 | 0.31 | 1.37 | 0.21 | 1.2 | 0.24 | 0.63 | 0.05 | 0.61 | 0.06 | 29.09 | this report
Tajo 101 | 34.069828 | -106.81611 | select dump | NMSO0091 | Arroyo | 86.53 | 0.07 | 6.38 | 1.1 | 1.46 | 0.15 | 0.01 | 0.08 | 2.34 | 0.04 | 1.71 | 0.03 | 0.02 | 99.92 | 60 | 0.002 | 1.2 | 400 | 3.54 | <0.5 | 1 | 20 | 5.46 | 36 | 12.2 | 6 | 4 | 0.02 | 60 | 2 | <1 | 16.1 | 181 | 1470 | 1.33 | 1.7 | 1.4 | 5 | 23.8 | 1.7 | 0.02 | 16.95 | 0.5 | 262 | 35 | 6 | 305 | 108 | 257 | 21.9 | 53.5 | 6.47 | 30.3 | 14.2 | 1.73 | 31.1 | 6.43 | 45.5 | 9.09 | 28.7 | 4.17 | 25.3 | 3.29 | 281.68 | this report
Tajo 8 |  |  | select |  | Arroyo | 76.96 | 0.15 | 9.81 | 0.62 | 5.62 | 0.13 |  | 1.59 | 4.32 | 0.05 | 0.65 |  |  | 99.9 | [18 empty] | 323 | [5 empty] | 35 |  |  | 29 |  | 16 | [20 empty] | McLemore (1983b)
Tajo 12 |  |  | select |  | Arroyo | 77.02 | 0.08 | 8.03 | 0.41 | 6.28 | 0.09 |  | 1.02 | 4.62 | 0.04 | 1.09 |  |  | 98.68 | [18 empty] | 362 | [5 empty] | 75 |  |  | 21 |  | 42 | [20 empty] | McLemore (1983b)
Tajo ore pile |  |  | select |  | Arroyo | 82.45 | 0.13 | 8.8 | 0.26 | 1.64 | 0.31 |  | 0.19 | 4.44 | 0.05 | 1.14 |  |  | 99.41 | [18 empty] | 347 | [5 empty] | 19 |  |  | 46 |  | 161 | [20 empty] | McLemore (1983b)