## Sheet1
SAMPLE ID | Project | Reference, lab | Date collected | Date analyzed | Chem Lab File No. (wQA/QC) | latitude | longitude | Coordinate system | County | State | lithology | MapSymbol | methd collected | sample source | MineralogyDepositType | Length (ft) | MineID | LocationNotes | symbol | color | paste pH | paste conductivity | TDS (mg/l) | SiO2 | TiO2 | Al2O3 | Fe2O3T | MnO | MgO | CaO | Na2O | K2O | P2O5 | LOI | F | S | SO3 | Cl | C | CO2 | Total oxides | FeO | Fe2O3 | FeOt | Au_ppb | Ag | As | B | Ba | Be | Bi | Br | Cd | Co | Cr | Cs | Cu | Ga | Ge | Hf | Hg | In | Li | Mo | Nb | Ni | Pb | Rb | Re | Sb | Sc | Se | Sn | Sr | Ta | Te | Th | Tl | U | V | W | Y | Zr | Zn | La | Ce | Pr | Nd | Sm | Eu | Gd | Tb | Dy | Ho | Er | Tm | Yb | Lu | total REE | Eu/Eu* | Al | Ca | Fe | K | Mg | P | Si | Ti | Mn
Gallinas samples | [23 empty] | % | % | % | % | % | % | % | % | % | % | % | ppm | % | % | % | % | % | % | % | % | % | ppb | ppm | ppm | ppm | ppm | ppm | ppm | ppm | ppm | ppm | ppm | ppm | ppm | ppm | ppm | ppm | ppm | ppm | ppm | ppm | ppm | ppm | ppm | ppm | ppm | ppm | ppm | ppm | ppm | ppm | ppm | ppm | ppm | ppm | ppm | ppm | ppm | ppm | ppm | ppm | ppm | ppm | ppm | ppm | ppm | ppm | ppm | ppm | ppm | ppm | ppm | ppm | ppm | ppm | ppm |  | % | % | % | % | % | % | % | % | ppm
A25 | Gallinas | this project, USGS | 2010-09-10 | 2020-04-27 | MRP-18649 | 34.216115 | -105.751074 | NAD27 | Lincoln | New Mexico | Quaternary soil |  | single/grab | float/colluvium/talus | soil | 0 | [7 empty] | 67.7 | 0.41 | 11.5 | 3.27 | 0.08 | 0.44 | 1.21 | 2.43 | 3.85 | 0.11 | 9.29 | 200 | <0.1 |  |  |  |  | 100.31 | 1.651491 | 1.4533599 | 2.972727 | 6 | <1 | <5 | 12 | 695 | <5 | 0.8 |  | <0.2 | 4.1 | <10 | 3.8 | 33 | 15.2 | 2 | 6 |  | <0.2 | 14 | <2 | 13.1 | 8 | 37 | 175 | <0.02 | 0.3 | 6 | <5 | 2 | 108 | 1.3 | <0.5 | 19 | 0.7 | 4.14 | 23 | 2 | 48.2 | 204 | 47 | 22.7 | 52 | 6.36 | 25.4 | 5.7 | 1.04 | 7.04 | 1.16 | 7.19 | 1.6 | 5.04 | 0.79 | 5.5 | 0.89 | 142.41 | 0.5014076 | 6 | 0.88 | 2.25 | 3.24 | 0.25 | 0.05 | 32.6 | 0.24 | 603
A27 | Gallinas | this project, USGS | 2010-09-10 | 2020-04-27 | MRP-18649 | 34.214307 | -105.749893 | NAD27 | Lincoln | New Mexico | Quaternary soil |  | single/grab | float/colluvium/talus | soil | 0 | [7 empty] | 62.8 | 1.08 | 14 | 7.73 | 0.17 | 1.09 | 2.44 | 2.93 | 3.02 | 0.31 | 5.22 | 800 | <0.1 |  |  |  |  | 100.87 | 4.497309 | 2.7829601 | 7.027273 | 7 | 1 | <5 | 21 | 707 | <5 | 0.6 |  | 0.2 | 10.8 | 12 | 7.1 | 25 | 22.9 | 2 | 17 |  | <0.2 | 37 | <2 | 22.8 | 10 | 34 | 177 | <0.02 | 0.2 | 17 | <5 | 6 | 168 | 1.7 | <0.5 | 16.2 | 0.7 | 6.57 | 57 | 1 | 88.5 | 595 | 129 | 49.4 | 120 | 15.9 | 67.6 | 16.5 | 3.06 | 19.3 | 2.85 | 16.5 | 3.42 | 10.1 | 1.46 | 9.7 | 1.44 | 337.23 | 0.5230081 | 7.44 | 1.8 | 5.44 | 2.66 | 0.66 | 0.14 | 28.9 | 0.65 | 1310
Gal1 | Gallinas | this project, USGS | 2019-08-28 | 2020-04-27 | MRP-18649 | 34.196852 | -105.739646 | NAD27 | Lincoln | New Mexico | Yeso sandstone | Tv | channel | natural exposure/outcrop | REE-F | 0 |  | RedCloud, bedding planes | 17 | 1 |  |  |  | 74.5 | 0.51 | 8.41 | 2.28 | 0.08 | 0.1 | 4.22 | 0.26 | 7.13 | 0.11 | 1.47 | 27700 | <0.1 |  |  |  |  | 101.84 | 1.133874 | 1.0327386 | 2.072727 | 82 | 4 | 81 | <10 | 355 | <5 | 0.5 |  | 1.9 | 4.4 | 39 | 0.8 | 310 | 11.9 | 4 | 6 |  | <0.2 | 16 | 5 | 9.9 | 15 | 605 | 256 | <0.02 | 35.9 | <5 | 6 | 4 | 55.1 | 0.7 | 0.9 | 7.3 | 2 | 17.2 | 57 | 23 | 368 | 232 | 250 | 236 | 455 | 44.5 | 138 | 33.3 | 8.62 | 39.4 | 6.49 | 38.8 | 8.31 | 25 | 3.8 | 22.7 | 2.63 | 1062.55 | 0.7260929 | 4.42 | 3 | 1.56 | 5.97 | 0.04 | 0.05 | 35.5 | 0.31 | 596
Gal100avg | Gallinas | this project, USGS | 2020-01-15 | 2020-04-27 | MRP-18649 | 34.266775 | -105.718231 | NAD27 | Lincoln | New Mexico | syenite, CM | Tscm | single/grab | natural exposure/outcrop | igneous rock | 0 |  |  | 8 | 5 |  |  |  | 66.15 | 0.355 | 17.15 | 3.36 | 0.045 | 0.185 | 0.705 | 5.905 | 3.945 | 0.175 | 1.585 | 500 | <0.1 |  |  |  |  | 99.61 | 1.456938 | 1.7573682 | 3.054545 | 3 | <1 | <5 | 12 | 3005 | <5 | <0.1 |  | <0.2 | 3.85 | <10 | 3.25 | 8 | 21.35 | 1.5 | 4.5 |  | <0.2 | 13 | <2 | 11.85 | 6.5 | 12 | 68.7 | <0.02 | 0.3 | <5 | <5 | 1.5 | 736.5 | <0.5 | <0.5 | 6.45 | <0.5 | 1.885 | 64 | <1 | 20.25 | 175 | 34.5 | 33.8 | 61.2 | 6.365 | 23.45 | 4.05 | 1.265 | 4.16 | 0.605 | 3.185 | 0.675 | 2.11 | 0.32 | 2.3 | 0.37 | 143.855 | 0.9342448 | 9.225 | 0.545 | 2.4 | 3.38.5 | 0.1 | 0.085 | 32.55 | 0.21 | 3525
Gal101 | Gallinas | this project, USGS | 2019-09-10 | 2020-04-27 | MRP-18649 | 34.210382 | -105.770049 | NAD27 | Lincoln | New Mexico | trachyte | Titp | single/grab | natural exposure/outcrop | igneous rock | 0 |  |  | 18 | 4 |  |  |  | 67.7 | 0.2 | 16.9 | 1.97 | 0.05 | 0.03 | 0.75 | 6.32 | 5.22 | 0.05 | 0.79 | 200 | <0.1 |  |  |  |  | 100 | 0.546201 | 1.3691789 | 1.790909 | 67 | 3 | <5 | <10 | 920 | 6 | <0.1 |  | <0.2 | 1 | <10 | 0.3 | 11 | 28.5 | 2 | 11 |  | <0.2 | <10 | <2 | 100 | 7 | 13 | 129 | <0.02 | 0.2 | <5 | <5 | 1 | 196 | 3.9 | <0.5 | 54 | <0.5 | 6.7 | 13 | <1 | 30.4 | 419 | 8 | 64.7 | 124 | 13.9 | 45.4 | 7 | 1.5 | 6.33 | 0.87 | 4.56 | 0.97 | 2.99 | 0.51 | 3.8 | 0.61 | 277.14 | 0.6762743 | 9.23 | 0.59 | 1.47 | 4.53 | 0.02 | 0.02 | 33.4 | 0.12 | 376
Gal1017 | Gallinas | this project, USGS | 2020-05-26 | 2020-11-10 | MRP-18942 | 34.27415 | -105.72598 | NAD27 | Lincoln | New Mexico | syenite, CM | Tscm | single/grab | natural exposure/outcrop | igneous rock |  |  |  | 8 | 5 |  |  |  | 63.1 | 0.43 | 16.9 | 4.21 | 0.16 | 1.25 | 2.75 | 6.42 | 3.5 | 0.31 | 0.65 | 800 | <0.1 |  |  |  |  | 99.952 | 2.031993 | 1.9748077 | 3.827273 | 267 | <1 | <5 | <10 | 1920 | <5 | 0.1 |  | 0.2 | 9.2 | 21 | 0.8 | 7 | 23.9 | 1 | 5 | 0.91 | <0.2 | <10 | <2 | 10.3 | 6 | 23 | 68.5 | <0.02 | <0.1 | 7 | <5 | 1 | 1240 | 1.3 | <0.5 | 8.2 | 0.5 | 1.84 | 79 | <1 | 24 | 209 | 67 | 39.4 | 69.8 | 7.96 | 30.4 | 5.7 | 1.71 | 5.28 | 0.77 | 4.43 | 0.91 | 2.67 | 0.41 | 3 | 0.45 | 172.89 | 0.9375181 | 8.77 | 1.88 | 2.86 | 2.8 | 0.71 | 0.13 | 29.5 | 0.25 | 1230
Gal1018avg | Gallinas | this project, USGS | 2020-05-26 | 2020-11-10 | MRP-18942 | 34.27345 | -105.725238 | NAD27 | Lincoln | New Mexico | mafic enclave CM | Tscm | single/grab | natural exposure/outcrop | igneous rock |  |  |  | 8 | 5 |  |  |  | 56.95 | 0.65 | 13.7 | 7.215 | 0.33 | 4.62 | 5.915 | 5.22 | 3.18 | 0.49 | 1.495 | 9750 | 0.25 |  |  |  |  | 100.99 | 4.1692095 | 2.62886955 | 6.559091 | 23.5 | <1 | <5 | <10 | 5720 | <5 | 0.1 |  | 0.25 | 23.8 | 210 | 0.95 | 12.5 | 19.3 | 2.5 | 3 | 0.75 | <0.2 | <10 | <2 | 6.95 | 37.5 | 72.5 | 60.5 | <0.02 | 0.9 | 19 | <5 | <1 | 511.5 | 0.7 | <0.5 | 5.85 | <0.5 | 1.57 | 154.5 | <1 | 19.8 | 136 | 150.5 | 33.75 | 60.9 | 7.265 | 28.9 | 5.5 | 1.68 | 4.89 | 0.7 | 3.745 | 0.75 | 2.135 | 0.305 | 2.1 | 0.31 | 152.93 | 0.970615 | 7.15 | 4.095 | 4.865 | 2.565 | 2.635 | 0.19 | 26.65 | 0.375 | 2460
Gal102 | Gallinas | this project, USGS | 2019-09-10 | 2020-04-27 | MRP-18649 | 34.210382 | -105.770049 | NAD27 | Lincoln | New Mexico | tactite | Py | other | natural exposure/outcrop | Fe skarn | 0 |  |  | 11 | 1 |  |  |  | 43.3 | 0.15 | 4.81 | 11 | 0.39 | 3.42 | 17.5 | 1.75 | 1.66 | 0.17 | 14.8 | 8400 | <0.1 |  |  |  |  | 99.79 | 7.07985 | 3.212165 | 10 | 2 | 2 | <5 | 24 | 320 | 63 | 0.1 |  | <0.2 | 17.6 | <10 | 2.4 | 66 | 18.1 | 3 | 8 |  | 0.3 | 402 | 3 | 57.5 | 9 | 11 | 139 | <0.02 | 1.2 | <5 | <5 | 5 | 79.3 | 1.2 | <0.5 | 24.4 | <0.5 | 11.3 | 200 | 7 | 28.9 | 198 | 14 | 680 | 803 | 54.1 | 123 | 9.8 | 2.14 | 6.79 | 1.03 | 3.85 | 0.84 | 3.02 | 0.67 | 7.2 | 2.02 | 1697.46 | 0.7613763 | 2.66 | 13.2 | 7.61 | 1.44 | 2.06 | 0.08 | 20.7 | 0.09 | 3050
Gal103 | Gallinas | this project, USGS | 2020-01-23 | 2020-04-27 | MRP-18649 | 34.219239 | -105.759992 | NAD27 | Lincoln | New Mexico | syenite | Tis | single/grab | natural exposure/outcrop | igneous rock | 0 |  | road cut | 17 | 6 |  |  |  | 55.8 | 0.5 | 19.5 | 3.51 | 0.13 | 0.3 | 3.61 | 4.47 | 7.14 | 0.16 | 4.07 | 1100 | <0.1 |  |  |  |  | 99.3 | 1.450683 | 1.9142487 | 3.190909 | 7 | 3 | 10 | 23 | 4650 | <5 | 0.3 |  | <0.2 | 5 | <10 | 1.8 | 15 | 23.9 | 1 | 5 |  | <0.2 | 95 | <2 | 109 | 7 | 30 | 266 | <0.02 | 0.7 | <5 | <5 | <1 | 1440 | 4.4 | <0.5 | 37.3 | 2.1 | 5.88 | 95 | 3 | 27.3 | 256 | 90 | 144 | 232 | 23.7 | 75.9 | 11.2 | 2.93 | 8.83 | 1.13 | 4.88 | 0.96 | 2.71 | 0.39 | 2.6 | 0.4 | 511.63 | 0.8708999 | 10.5 | 2.71 | 2.39 | 6.19 | 0.18 | 0.08 | 27 | 0.29 | 1020
Gal1032 | Gallinas | this project, USGS | 2020-05-27 | 2020-11-10 | MRP-18942 | 34.260069 | -105.801662 | NAD27 | Lincoln | New Mexico | rhyolite | Tir | single/grab | natural exposure/outcrop | igneous rock |  |  |  | 16 | 2 |  |  |  | 75.1 | 0.08 | 13.4 | 0.83 | 0.02 | 0.05 | 0.38 | 4.49 | 4.54 | 0.01 | 0.43 | 200 | <0.1 |  |  |  |  | 99.375 | -0.052461 | 0.8877071 | 0.7545455 | 12 | 1 | <5 | <10 | 250 | 5 | 0.2 |  | <0.2 | <0.5 | <10 | 1.1 | <5 | 20.2 | 1 | 4 | 0.38 | <0.2 | 17 | 3 | 74.7 | <5 | 30 | 150 | <0.02 | 0.1 | <5 | <5 | <1 | 62.9 | 6.3 | <0.5 | 27.4 | 0.7 | 4.71 | <5 | 2 | 11 | 121 | 27 | 18.4 | 34.6 | 3.84 | 12.7 | 2.1 | 0.44 | 1.99 | 0.32 | 1.82 | 0.38 | 1.28 | 0.21 | 1.8 | 0.3 | 80.18 | 0.6486359 | 7.09 | 0.26 | 0.57 | 3.66 | 0.02 | <0.01 | 35.5 | 0.04 | 135
Gal1052 | Gallinas | this project, USGS | 2020-05-28 | 2020-11-10 | MRP-18942 | 34.27469 | -105.73865 | NAD27 | Lincoln | New Mexico | syenite, HILLS | Tqs | single/grab | natural exposure/outcrop | igneous rock |  |  |  | 16 | 3 |  |  |  | 61.9 | 0.44 | 17.3 | 2.9 | 0.09 | 0.12 | 2.63 | 6.58 | 4.64 | 0.13 | 2.91 | 700 | <0.1 |  |  |  |  | 100.097 | 1.14507 | 1.640423 | 2.636364 | 7 | 2 | 6 | <10 | 3870 | 6 | 0.1 |  | <0.2 | 0.9 | <10 | 0.8 | <5 | 21.5 | 1 | 8 | 1.07 | <0.2 | <10 | <2 | 115 | <5 | 10 | 117 | <0.02 | 0.6 | <5 | <5 | 1 | 162 | 7.5 | <0.5 | 36.6 | 0.8 | 7.4 | 15 | <1 | 32.1 | 447 | 35 | 152 | 258 | 25.5 | 82.4 | 10.9 | 2.59 | 8.16 | 1.19 | 5.51 | 1.07 | 3.23 | 0.5 | 3.5 | 0.55 | 555.1 | 0.8062012 | 9.2 | 1.86 | 2 | 3.8 | 0.08 | 0.05 | 29.6 | 0.26 | 728
Gal106 | Gallinas | this project, USGS | 2020-01-29 | 2020-04-27 | MRP-18649 | 34.194734 | -105.734842 | NAD27 | Lincoln | New Mexico | trachyte | Titp | single/grab | natural exposure/outcrop | igneous rock | 0 | NMLI0756 | near Rio Tinto | 18 | 4 |  |  |  | 67.6 | 0.29 | 16.6 | 2.13 | 0.12 | 0.1 | 0.32 | 5.87 | 5.05 | 0.12 | 1.01 | 900 | <0.1 |  |  |  |  | 99.3 | 0.665829 | 1.3975881 | 1.936364 | 11 | 2 | <5 | <10 | 1840 | <5 | <0.1 |  | <0.2 | 2.3 | <10 | 0.6 | 5 | 23.9 | 2 | 7 |  | <0.2 | <10 | <2 | 59.5 | 6 | 7 | 183 | <0.02 | 0.5 | <5 | <5 | 1 | 190 | 2.4 | <0.5 | 26.3 | 1.4 | 4.47 | 25 | 7 | 35.3 | 287 | 69 | 98.3 | 168 | 18.7 | 63.2 | 10 | 2.45 | 8.72 | 1.19 | 5.8 | 1.15 | 3.54 | 0.56 | 3.8 | 0.61 | 386.02 | 0.7845712 | 8.62 | 0.26 | 1.51 | 4.3 | 0.05 | 0.05 | 32.5 | 0.17 | 927
Gal1066 | Gallinas | this project, USGS | 2020-05-29 | 2020-11-10 | MRP-18942 | 34.24442 | -105.77277 | NAD27 | Lincoln | New Mexico | syenite | Tsm | single/grab | natural exposure/outcrop | fenite |  |  |  | 17 | 14 |  |  |  | 53.7 | 0.54 | 19.7 | 4.61 | 0.21 | 0.29 | 2.59 | 0.89 | 12.3 | 0.26 | 3.12 | 900 | 0.1 |  |  |  |  | 98.4 | 2.171313 | 2.2215557 | 4.190909 | 6 | 2 | 7 | 45 | 7740 | <5 | 0.2 |  | <0.2 | 8.1 | <10 | 0.9 | <5 | 23.1 | 2 | 6 | 1.09 | <0.2 | 101 | <2 | 118 | 7 | 12 | 398 | <0.02 | 1.2 | <5 | <5 | <1 | 1050 | 6.5 | <0.5 | 35.4 | 2.4 | 7.32 | 122 | 7 | 29.9 | 359 | 90 | 165 | 264 | 26 | 85.1 | 11.9 | 3.04 | 9.25 | 1.21 | 5.64 | 1.09 | 3.15 | 0.44 | 3 | 0.48 | 579.3 | 0.8549268 | 10.4 | 1.83 | 3.18 | 9.98 | 0.17 | 0.1 | 25.6 | 0.31 | 1590
Gal107 | Gallinas | this project, USGS | 2020-01-29 | 2020-04-27 | MRP-18649 | 34.195956 | -105.735677 | NAD27 | Lincoln | New Mexico | trachyte | Titp | single/grab | natural exposure/outcrop | igneous rock | 0 | NMLI0757 | near Rio Tinto | 18 | 4 |  |  |  | 67.2 | 0.26 | 18.6 | 1.63 | 0.01 | 0.04 | 0.14 | 6.78 | 6.22 | 0.05 | 0.52 | 300 | <0.1 |  |  |  |  | 101.48 | 0.244179 | 1.3614031 | 1.481818 | 53 | 3 | <5 | <10 | 1020 | <5 | 0.1 |  | <0.2 | <0.5 | <10 | 0.7 | <5 | 26.8 | 2 | 11 |  | <0.2 | <10 | 3 | 109 | <5 | 33 | 203 | <0.02 | 0.2 | <5 | <5 | 1 | 43.9 | 4.9 | <0.5 | 48.2 | 1.7 | 6.74 | 16 | 5 | 34.2 | 566 | 11 | 169 | 292 | 27.5 | 81.6 | 10.5 | 1.86 | 8.26 | 1.2 | 5.66 | 1.17 | 3.65 | 0.6 | 4.1 | 0.65 | 607.75 | 0.5901973 | 10 | 0.12 | 1.16 | 5.29 | 0.01 | 0.02 | 32.6 | 0.16 | 80
Gal1085 | Gallinas | this project, USGS | 2020-10-22 | 2021-06-01 | MRP-19076 | 34.251774 | -105.779005 | NAD27 | Lincoln | New Mexico | tactite | Py | composite | natural exposure/outcrop | Fe skarn |  |  |  | 11 | 1 |  |  |  | 1.58 | 0.03 | 0.56 | 72.9 | 0.15 | 1.56 | 12.3 | <0.01 | 0.01 | 0.01 | 10.3 | 400 | 0.016 |  |  |  |  | 99.456 | 48.32937 | 19.737693 | 66.27273 | 4 | <1 | 6 | 47 | 60.4 | <5 | 0.1 |  | <0.2 | 42.4 | <10 | 0.2 | 40 | 5.36 | <1 | <1 |  | 0.3 | <10 | <2 | 27.5 | 22 | 20 | 0.8 | <0.02 | 1.3 | <5 | <5 | 15 | 43.7 | <0.5 | <0.5 | 2.2 | <0.5 | 2.2 | 74 | 4 | 7.9 | 4.6 | 31 | 31.9 | 5.6 | 3.6 | 10.5 | 1.1 | 0.15 | 1.21 | 0.15 | 0.84 | 0.18 | 0.52 | 0.09 | 0.7 | 0.11 | 56.65 | 0.395619 | 0.29 | 8.73 | 50.6 | 0.01 | 0.89 | <0.01 | 0.73 | 0.02 | 1280
Gal1089 | Gallinas | this project, USGS | 2020-10-22 | 2021-06-01 | MRP-19076 | 34.2554 | -105.78378 | NAD27 | Lincoln | New Mexico | andesite | Tia | single/grab | natural exposure/outcrop | igneous rock |  |  |  | 15 | 1 |  |  |  | 36.6 | 0.92 | 9.81 | 7.06 | 0.19 | 3.3 | 18.8 | 2 | 2.04 | 0.72 | 16.3 | 1700 | 0.039 |  |  |  |  | 97.949 | 4.241448 | 2.3944072 | 6.418182 | 2 | 1 | <5 | 22 | 1940 | 10 | <0.1 |  | <0.2 | 25.5 | 614 | 5.3 | <5 | 11.3 | 1 | 3 |  | <0.2 | 16 | <2 | 45.4 | 204 | 9 | 105 | <0.02 | 1.3 | 24 | <5 | 1 | 723 | 1.8 | <0.5 | 19.9 | <0.5 | 3.28 | 179 | <1 | 20.9 | 147 | 40 | 93.1 | 165 | 18.8 | 67.9 | 9.4 | 2.5 | 7.89 | 0.98 | 4.86 | 0.82 | 2.22 | 0.3 | 1.9 | 0.29 | 375.96 | 0.8645291 | 4.87 | 12.3 | 4.58 | 1.64 | 1.81 | 0.32 | 16.3 | 0.55 | 1400
Gal11 | Gallinas | this project, USGS | 2020-09-10 | 2020-04-27 | MRP-18649 | 34.205792 | -105.73312 | NAD27 | Lincoln | New Mexico | Yeso sandstone | Tv | composite | mine dump/waste rock | REE-F-Ba-Cu | 0 |  |  | 17 | 3 |  |  |  | 6.67 | 0.02 | 0.75 | 2.24 | 0.08 | 0.15 | 45.2 | 0.06 | 0.13 | 0.02 | 9.66 | 261000 | 1.6 |  |  |  |  | 98.95 | 1.452042 | 0.6427538 | 2.036364 | 70 | 2 | 174 | <10 | 62700 | <5 | 5.3 |  | 4.2 | 5.7 | 15 | <0.1 | 2950 | 96.5 | 11 | <1 |  | <0.2 | 18 | 184 | 4.5 | 28 | 356 | 4.3 | <0.02 | 27.7 | <5 | 8 | <1 | 12900 | 2.6 | 1.2 | 119 | 0.7 | 17.6 | 87 | 1 | 250 | 7.8 | 455 | 10200 | 16900 | 1470 | 3950 | 455 | 95.5 | 285 | 31.7 | 71.6 | 9.82 | 18.7 | 1.95 | 9.4 | 0.98 | 33499.65 | 0.7567562 | 0.42 | 33.6 | 1.62 | 0.13 | 0.07 | 0.01 | 3.19 | <0.01 | 825
Gal111 | Gallinas | this project, USGS | 2019-11-07 | 2020-04-27 | MRP-18649 | 34.207487 | -105.737774 | NAD27 | Lincoln | New Mexico | Yeso breccia | Tv | single/grab | natural exposure/outcrop | REE-F-Ba-Cu | 0 |  | EagleNest | 17 | 3 |  |  |  | 33.9 | 0.3 | 5.05 | 1.37 | 0.03 | 0.06 | 28.9 | 0.21 | 3.97 | 0.05 | 2.18 | 187000 | 1.6 |  |  |  |  | 98.95 | 0.681471 | 0.6203819 | 1.245455 | 77 | 5 | 337 | <10 | 26300 | <5 | 0.2 |  | 7.8 | 4.3 | 27 | 0.6 | 1780 | 35.9 | 5 | 4 |  | <0.2 | 20 | 8 | 7.7 | 12 | 73 | 163 | <0.02 | 262 | <5 | <5 | 1 | 28200 | 1.5 | 0.6 | 17.5 | 1.2 | 5.14 | 22 | 12 | 74.4 | 141 | 426 | 4810 | 5000 | 434 | 1000 | 63.4 | 11.4 | 37 | 6.09 | 15.7 | 2.72 | 6.64 | 0.83 | 4.6 | 0.62 | 11393 | 0.6628383 | 2.78 | 22.3 | 1 | 3.47 | 0.02 | 0.02 | 16.2 | 0.19 | 331
Gal1148Avg | Gallinas | this project, USGS | 2020-11-06 | 2021-06-01 | MRP-19076 | 34.35417 | -105.78898 | NAD27 | Lincoln | New Mexico | rhyolite, biotite | Tirb | single/grab | natural exposure/outcrop | igneous rock |  |  |  | 16 | 3 |  |  |  | 68.55 | 0.315 | 16 | 2.185 | 0.04 | 0.2 | 0.595 | 5.17 | 5.26 | 0.1 | 0.705 | 550 | 0.0135 |  |  |  |  | 99.1885 | 0.7293105 | 1.38275845 | 1.986364 | 1 | 2 | <5 | 12 | 2165 | 5 | 0.1 |  | <0.2 | 1.4 | <10 | 0.5 | 6.5 | 21.6 | 2 | 9 |  | <0.2 | 15.5 | 2 | 74.45 | 7 | 25.5 | 140.5 | <0.02 | 0.15 | <5 | <5 | 2 | 423 | 4.35 | <0.5 | 35.2 | <0.5 | 5.72 | 13.5 | 1 | 12.5 | 367.5 | 39 | 40.3 | 167.5 | 6.675 | 19.85 | 2.95 | 0.805 | 2.315 | 0.37 | 2.19 | 0.455 | 1.555 | 0.28 | 2.2 | 0.37 | 247.815 | 0.9100028 | 8.635 | 0.45 | 1.64 | 4.54 | 0.13 | 0.05 | 33.9 | 0.215 | 345
Gal1150 | Gallinas | this project, USGS | 2020-11-06 | 2021-06-01 | MRP-19076 | 34.25514 | -105.79108 | NAD27 | Lincoln | New Mexico | rhyolite, biotite | Tirb | single/grab | natural exposure/outcrop | igneous rock |  |  |  | 16 | 2 |  |  |  | 69.8 | 0.23 | 15.2 | 1.69 | 0.03 | 0.08 | 0.46 | 4.78 | 5.38 | 0.05 | 0.66 | 400 | 0.006 |  |  |  |  | 98.406 | 0.436977 | 1.2093253 | 1.536364 | 2 | 2 | <5 | 15 | 1620 | <5 | 0.1 |  | <0.2 | 1.3 | <10 | 0.6 | <5 | 20.8 | 2 | 8 |  | <0.2 | 10 | <2 | 79.1 | 8 | 27 | 139 | <0.02 | 0.1 | <5 | <5 | 2 | 278 | 4.9 | <0.5 | 34.2 | <0.5 | 4.61 | 10 | 1 | 8.8 | 287 | 34 | 22.7 | 97.6 | 3.64 | 10.7 | 1.5 | 0.67 | 0.9 | 0.2 | 1.52 | 0.34 | 1.21 | 0.23 | 1.9 | 0.33 | 143.44 | 1.632519 | 8.15 | 0.33 | 1.22 | 4.57 | 0.05 | 0.02 | 33.9 | 0.15 | 223
Gal1154 | Gallinas | this project, USGS | 2020-11-18 | 2021-06-01 | MRP-19076 | 34.23632 | -105.7801 | NAD27 | Lincoln | New Mexico | andesite | Tia | single/grab | natural exposure/outcrop | igneous rock |  |  |  | 15 | 1 |  |  |  | 62.5 | 0.51 | 18.1 | 3.89 | 0.12 | 0.11 | 0.24 | 4.42 | 8.23 | 0.21 | 1.46 | 600 | 0.041 |  |  |  |  | 99.891 | 1.765737 | 1.9476893 | 3.536364 | 3 | 3 | <5 | 14 | 1560 | <5 | 0.1 |  | <0.2 | 4.5 | <10 | 0.8 | <5 | 23.7 | 2 | 8 |  | <0.2 | <10 | <2 | 126 | 7 | 8 | 279 | <0.02 | 0.8 | <5 | <5 | 2 | 394 | 5.6 | <0.5 | 48.1 | 3 | 12.9 | 55 | 3 | 23.7 | 368 | 12 | 92.9 | 176 | 16.1 | 51.4 | 7.3 | 2.08 | 6.2 | 0.82 | 4.58 | 0.85 | 2.49 | 0.39 | 2.9 | 0.47 | 364.48 | 0.9219663 | 9.43 | 0.16 | 2.77 | 6.78 | 0.06 | 0.11 | 29.4 | 0.32 | 1090
Gal1180 | Gallinas | this project, USGS | 2020-11-20 | 2021-06-01 | MRP-19076 | 34.24701 | -105.78799 | NAD27 | Lincoln | New Mexico | rhyolite | Tir | single/grab | natural exposure/outcrop | igneous rock |  |  |  | 16 | 2 |  |  |  | 73.8 | 0.08 | 13.7 | 0.88 | 0.03 | 0.02 | 0.33 | 4.47 | 4.71 | 0.01 | 0.37 | 300 | <0.005 |  |  |  |  | 98.4 | -0.032796 | 0.9160756 | 0.8 | 2 | 2 | <5 | 11 | 366 | <5 | 0.2 |  | <0.2 | 0.6 | <10 | 0.9 | <5 | 20.9 | 2 | 5 |  | <0.2 | <10 | 2 | 68.4 | 5 | 20 | 132 | <0.02 | 0.2 | <5 | <5 | 2 | 84.2 | 4.5 | <0.5 | 30.8 | <0.5 | 6.32 | <5 | 2 | 11.3 | 132 | 26 | 8.4 | 35.7 | 1.61 | 4.8 | 0.9 | 0.31 | 0.83 | 0.19 | 1.59 | 0.39 | 1.44 | 0.28 | 2 | 0.36 | 58.8 | 1.078371 | 7.41 | 0.23 | 0.71 | 4.04 | 0.01 | <0.01 | 35.3 | 0.05 | 211
Gal1181 | Gallinas | this project, USGS | 2020-11-20 | 2021-06-01 | MRP-19076 | 34.24344 | -105.8045 | NAD27 | Lincoln | New Mexico | rhyolite, biotite | Tirb | single/grab | natural exposure/outcrop | igneous rock |  |  |  | 16 | 3 |  |  |  | 70.3 | 0.23 | 15.5 | 1.85 | 0.04 | 0.07 | 0.43 | 4.78 | 5.31 | 0.07 | 0.56 | 2300 | 0.006 |  |  |  |  | 99.376 | 0.529605 | 1.2674345 | 1.681818 | 3 | 2 | <5 | 10 | 1650 | <5 | 0.1 |  | <0.2 | 1.5 | <10 | 0.4 | <5 | 21.2 | 2 | 8 |  | <0.2 | 14 | <2 | 71.7 | 7 | 14 | 136 | <0.02 | 0.3 | <5 | <5 | 2 | 251 | 4.3 | <0.5 | 33.6 | <0.5 | 5.22 | 12 | 1 | 9.2 | 297 | 14 | 19.5 | 129 | 3.5 | 10.6 | 1.4 | 0.39 | 1.18 | 0.22 | 1.58 | 0.37 | 1.51 | 0.28 | 2.2 | 0.39 | 172.12 | 0.9040722 | 7.99 | 0.3 | 1.36 | 4.42 | 0.04 | 0.03 | 32.7 | 0.14 | 302
Gal125 | Gallinas | this project, USGS | 2020-03-04 | 2020-09-16 | NM20-002_MRP-18769 | 34.216931 | -105.750742 | NAD27 | Lincoln | New Mexico | Yeso sandstone | Tv | mine dump/waste rock | mine dump/waste rock | F-Ba | 0 |  | altered area E All Am | 17 | 5 |  |  |  | 4.49 | 0.06 | 0.78 | 2.26 | 0.2 | 15.2 | 32.5 | 0.06 | 0.56 | 0.04 | 42.9 | 600 | [5 empty] | 99.11 | 1.463958 | 0.6496462 | 2.054545 | 9 | <1 | 9 | <10 | 1330 | <5 | 0.4 |  | 0.6 | 10 | <10 | <0.1 | 34 | 1.11 | <1 | <1 |  | <0.2 | <10 | 2 | <0.1 | <5 | 192 | 18.5 | <0.02 | 0.9 | <5 | <5 | 2 | 636 | <0.5 | <0.5 | 1.1 | 0.9 | 0.83 | 30 | 2 | 5.9 | 20.3 | 114 | 15.4 | 23.4 | 2.39 | 7.5 | 1.5 | 0.33 | 1.26 | 0.19 | 1.02 | 0.2 | 0.56 | 0.08 | 0.5 | 0.07 | 54.4 | 0.7149276 | 0.45 | 23.8 | 1.57 | 0.51 | 9.06 | 0.02 | 2.07 | 0.03 | 1530
Gal126 | Gallinas | this project, USGS | 2020-03-04 | 2020-09-16 | NM20-002_MRP-18769 | 34.217058 | -105.750732 | NAD27 | Lincoln | New Mexico | Yeso sandstone | Tv | natural exposure/outcrop | natural exposure/outcrop | F-Ba | 0 |  | altered area E All Am | 17 | 5 |  |  |  | 75.1 | 0.18 | 4.72 | 0.56 | 0.03 | 0.07 | 9.96 | 0.14 | 3.68 | 0.07 | 1.39 | 86900 | [5 empty] | 104.59 | 0.159048 | 0.3850472 | 0.5090909 | 3 | <1 | <5 | 18 | 1020 | <5 | <0.1 |  | <0.2 | 1.6 | 32 | 0.3 | 20 | 5.23 | 6 | 5 |  | <0.2 | 16 | 6 | 3.1 | 14 | 24 | 121 | <0.02 | 1.4 | <5 | <5 | <1 | 322 | 0.5 | <0.5 | 3.2 | 1.5 | 2.23 | 9 | 6 | 51.7 | 132 | 33 | 190 | 232 | 18.5 | 46.9 | 6.8 | 1.6 | 6.96 | 1.11 | 6.8 | 1.38 | 4.39 | 0.59 | 3.5 | 0.43 | 520.96 | 0.7048672 | 2.41 | 7.18 | 0.36 | 3.17 | 0.02 | 0.03 | 35.3 | 0.1 | 188
Gal128 | Gallinas | this project, USGS | 2020-03-05 | 2020-09-16 | NM20-002_MRP-18769 | 34.279277 | -105.729807 | NAD27 | Lincoln | New Mexico | syenite, CM | Tscm | natural exposure/outcrop | natural exposure/outcrop | igneous rock | 0 |  |  | 8 | 5 |  |  |  | 62.1 | 0.45 | 16.8 | 4.51 | 0.08 | 1.9 | 1.87 | 6.96 | 3.52 | 0.24 | 1.58 | 900 | [5 empty] | 100.1 | 2.235483 | 2.0509687 | 4.1 | 2 | <1 | <5 | <10 | 889 | <5 | <0.1 |  | <0.2 | 11.7 | 48 | 0.3 | 22 | 24.8 | 2 | 4 |  | <0.2 | <10 | <2 | 11.7 | 18 | 17 | 56.5 | <0.02 | <0.1 | 8 | <5 | 1 | 673 | <0.5 | <0.5 | 5.9 | 0.9 | 1.7 | 93 | <1 | 23.2 | 163 | 58 | 34.3 | 63.8 | 7.51 | 26.2 | 5.3 | 1.56 | 5.05 | 0.72 | 3.96 | 0.79 | 2.51 | 0.36 | 2.4 | 0.39 | 154.85 | 0.9091205 | 8.5 | 1.32 | 3.11 | 2.98 | 1.03 | 0.12 | 28.9 | 0.26 | 609
Gal129 | Gallinas | this project, USGS | 2020-03-05 | 2020-09-16 | NM20-002_MRP-18769 | 34.273429 | -105.716689 | NAD27 | Lincoln | New Mexico | syenite, CM | Tscm | natural exposure/outcrop | natural exposure/outcrop | igneous rock | 0 |  |  | 8 | 5 |  |  |  | 64.2 | 0.4 | 17.2 | 3.88 | 0.12 | 1 | 2.08 | 6.48 | 3.66 | 0.2 | 1.03 | 700 | [5 empty] | 100.32 | 1.799604 | 1.9004356 | 3.527273 | 1 | <1 | <5 | 14 | 2170 | <5 | <0.1 |  | <0.2 | 6.8 | 15 | 1 | 7 | 24.1 | 2 | 5 |  | <0.2 | <10 | <2 | 10.7 | 14 | 20 | 64.2 | <0.02 | <0.1 | 6 | <5 | 1 | 1070 | <0.5 | <0.5 | 6.3 | 1 | 1.74 | 71 | <1 | 20.8 | 214 | 66 | 36.2 | 64.4 | 7.49 | 25.5 | 4.7 | 1.36 | 4.69 | 0.64 | 3.69 | 0.75 | 2.34 | 0.33 | 2.5 | 0.39 | 154.98 | 0.8764125 | 8.7 | 1.46 | 2.63 | 3.08 | 0.53 | 0.09 | 29.7 | 0.22 | 937
Gal130 | Gallinas | this project, USGS | 2020-03-05 | 2020-09-16 | NM20-002_MRP-18769 | 34.283757 | -105.743611 | NAD27 | Lincoln | New Mexico | syenite, HILLS | Tqs | natural exposure/outcrop | natural exposure/outcrop | igneous rock | 0 |  |  | 16 | 3 |  |  |  | 64.2 | 0.44 | 17.8 | 2.91 | 0.11 | 0.09 | 1.02 | 7.27 | 4.75 | 0.12 | 1.36 | 400 | [5 empty] | 100.11 | 1.129203 | 1.6678767 | 2.645455 | 2 | 2 | <5 | 20 | 3740 | 6 | 0.1 |  | <0.2 | 1.3 | <10 | 0.5 | <5 | 24.5 | 1 | 10 |  | <0.2 | <10 | 2 | 127 | 5 | <5 | 95 | <0.02 | 0.2 | <5 | <5 | 2 | 173 | 7.7 | <0.5 | 35.4 | 1.2 | 8.09 | 19 | 1 | 29.7 | 535 | 113 | 147 | 252 | 25.8 | 74 | 10.7 | 2.5 | 8.14 | 1.07 | 5.52 | 1.05 | 3.22 | 0.47 | 3.4 | 0.53 | 535.4 | 0.7881234 | 8.85 | 0.7 | 1.96 | 3.93 | 0.04 | 0.07 | 29.2 | 0.25 | 823
Gal131 | Gallinas | this project, USGS | 2020-03-05 | 2020-09-16 | NM20-002_MRP-18769 | 34.269425 | -105.712016 | NAD27 | Lincoln | New Mexico | syenite, CM | Tscm | natural exposure/outcrop | natural exposure/outcrop | igneous rock | 0 |  |  | 8 | 5 |  |  |  | 61.9 | 0.47 | 16.8 | 4.77 | 0.12 | 1.78 | 3.05 | 6.57 | 3.57 | 0.25 | 0.47 | 700 | [5 empty] | 99.82 | 2.407941 | 2.1212649 | 4.336364 | 2 | <1 | <5 | 14 | 1940 | <5 | 0.1 |  | <0.2 | 12.1 | 37 | 0.2 | 6 | 24.3 | 2 | 4 |  | <0.2 | <10 | <2 | 10.7 | 16 | 17 | 62.5 | <0.02 | <0.1 | 9 | <5 | 1 | 1040 | <0.5 | <0.5 | 7.3 | 0.8 | 1.82 | 97 | <1 | 23 | 173 | 67 | 37.7 | 67.4 | 7.89 | 27.5 | 5.4 | 1.61 | 5.14 | 0.75 | 4.2 | 0.85 | 2.53 | 0.38 | 2.6 | 0.41 | 164.36 | 0.9212796 | 8.7 | 2.18 | 3.27 | 3.11 | 0.96 | 0.11 | 29.4 | 0.28 | 978
Gal132avg | Gallinas | this project, USGS | 2020-03-05 | 2020-09-16 | NM20-002_MRP-18769 | 34.269324 | -105.7122 | NAD27 | Lincoln | New Mexico | limestone | Pyl | mine dump/waste rock | mine dump/waste rock | carbonate breccia | 0 |  |  | 8 | 5 |  |  |  | 1.83 | <0.01 | 0.12 | 0.2 | 0.02 | 0.435 | 54 | 0.11 | 0.04 | <0.01 | 43.2 | 100 | [5 empty] | 99.965 | 0.12726 | 0.060014 | 0.1818182 | 3 | <1 | <5 | <10 | 27.75 | <5 | <0.1 |  | <0.2 | 1.2 | <10 | <0.1 | <5 | 0.155 | <1 | <1 |  | <0.2 | <10 | <2 | <0.1 | <5 | <5 | 1 | <0.02 | <0.1 | <5 | <5 | <1 | 306 | <0.5 | <0.5 | 0.55 | 0.5 | 1.055 | <5 | <1 | 0.8 | 7 | <5 | 4.55 | 5.3 | 0.46 | 1.45 | 0.2 | <0.05 | 0.2 | <0.05 | 0.11 | <0.05 | 0.05 | <0.05 | <0.1 | <0.05 | 12.32 |  | 0.06 | 39.35 | 0.11 | 0.035 | 0.22 | <0.01 | 0.835 | <0.01 | 129
Gal136avg | Gallinas | this project, USGS | 2020-03-11 | 2020-09-16 | NM20-002_MRP-18769 | 34.238652 | -105.794531 | NAD27 | Lincoln | New Mexico | rhyolite | Tir | natural exposure/outcrop | natural exposure/outcrop | igneous rock | 0 |  |  | 16 | 2 |  |  |  | 71.15 | 0.16 | 14.9 | 1.3 | 0.04 | 0.1 | 0.33 | 4.8 | 5.06 | 0.03 | 0.85 | 300 | [5 empty] | 98.75 | 0.19179 | 1.089031 | 1.181818 | 2 | 1 | <5 | 20 | 830.5 | 5 | <0.1 |  | <0.2 | 0.9 | <10 | 0.7 | <5 | 23.25 | 2 | 7 |  | <0.2 | 11 | 2 | 79.55 | 11 | 13 | 140 | <0.02 | <0.1 | <5 | <5 | 2 | 118 | 6.15 | <0.5 | 36.15 | 0.95 | 4.325 | 7 | <1 | 14.1 | 243 | 21.5 | 27.1 | 129 | 5.22 | 14.25 | 2.35 | 0.605 | 0.605 | 0.34 | 2.295 | 0.55 | 2.08 | 0.34 | 2.55 | 0.41 | 187.695 | 1.144668 | 7.54 | 0.22 | 0.87 | 4.31 | 0.04 | 0.01 | 33.6 | 0.09 | 307.5
Gal137 | Gallinas | this project, USGS | 2020-03-11 | 2020-09-16 | NM20-002_MRP-18769 | 34.218143 | -105.758981 | NAD27 | Lincoln | New Mexico | Yeso sandstone | Py | natural exposure/outcrop | natural exposure/outcrop | fenite | 0 |  | altered area near NMLI0321 | 17 | 14 |  |  |  | 91.3 | 0.07 | 3.01 | 1.94 | <0.01 | 0.02 | 0.03 | 0.08 | 2.4 | 0.04 | 0.5 | 100 | [5 empty] | 99.4 | 1.151352 | 0.6735128 | 1.763636 | 2 | <1 | 10 | 22 | 157 | <5 | 0.6 |  | <0.2 | 1.1 | 26 | 0.3 | 11 | 3.99 | 1 | 2 |  | <0.2 | <10 | 9 | 1.8 | 13 | 137 | 70.8 | <0.02 | 3.2 | <5 | <5 | <1 | 25.8 | <0.5 | <0.5 | 3.3 | 1 | 1.88 | 13 | 6 | 56.6 | 71.8 | 24 | 79.8 | 96.2 | 8.44 | 22 | 3.9 | 1 | 4.71 | 0.91 | 6.58 | 1.43 | 4.63 | 0.66 | 4.1 | 0.52 | 234.88 | 0.7122637 | 1.55 | 0.02 | 1.32 | 2.03 | <0.01 | 0.03 | 43.1 | 0.04 | 30
Gal138 | Gallinas | this project, USGS | 2020-03-11 | 2020-09-16 | NM20-002_MRP-18769 | 34.217967 | -105.758263 | NAD27 | Lincoln | New Mexico | Yeso sandstone | Py | natural exposure/outcrop | natural exposure/outcrop | fenite | 0 |  | altered area near NMLI0321 | 17 | 14 |  |  |  | 65.8 | 0.2 | 18.7 | 1.91 | <0.01 | 0.03 | 0.04 | 10.8 | 0.83 | 0.02 | 0.97 | 100 | [5 empty] | 99.31 | 0.425403 | 1.4420567 | 1.736364 | 7 | 2 | <5 | <10 | 657 | <5 | <0.1 |  | <0.2 | <0.5 | <10 | 0.2 | <5 | 31.9 | 2 | 11 |  | <0.2 | <10 | 5 | 116 | 11 | 12 | 28.2 | <0.02 | 0.3 | <5 | <5 | 1 | 40.5 | 6.6 | <0.5 | 43 | 0.8 | 13.1 | 19 | 6 | 34.3 | 554 | 6 | 116 | 195 | 18.9 | 49.7 | 6.6 | 1.2 | 5.45 | 0.8 | 4.58 | 0.96 | 3.48 | 0.59 | 4.3 | 0.68 | 408.24 | 0.5947625 | 9.65 | 0.03 | 1.32 | 0.74 | <0.01 | 0.02 | 31.6 | 0.11 | 11
Gal139 | Gallinas | this project, USGS | 2020-03-11 | 2020-09-16 | NM20-002_MRP-18769 | 34.202698 | -105.742204 | NAD27 | Lincoln | New Mexico | trachyte | Titp | natural exposure/outcrop | natural exposure/outcrop | fenite | 0 |  |  | 17 | 14 |  |  |  | 66.4 | 0.25 | 17.3 | 2.16 | 0.01 | 0.06 | 1.56 | 9.79 | 0.99 | 0.13 | 1.28 | 8700 | [5 empty] | 100.8 | 0.654228 | 1.4403492 | 1.963636 | 25 | 2 | 6 | 10 | 1400 | <5 | 0.2 |  | <0.2 | 1.3 | <10 | 0.1 | <5 | 30.7 | 2 | 10 |  | <0.2 | <10 | 3 | 123 | 8 | 7 | 42.1 | <0.02 | 0.6 | <5 | <5 | 1 | 316 | 6.5 | 0.6 | 64.9 | 0.9 | 10.5 | 30 | 9 | 46.7 | 446 | 62 | 150 | 249 | 25.8 | 72.7 | 11.2 | 2.35 | 9.18 | 1.23 | 6.56 | 1.35 | 4.42 | 0.69 | 5.4 | 0.85 | 540.73 | 0.6883238 | 8.84 | 1.14 | 1.47 | 0.85 | 0.02 | 0.06 | 31.1 | 0.14 | 78
Gal140 | Gallinas | this project, USGS | 2019-09-07 | 2020-09-16 | NM20-002_MRP-18769 | 34.243675 | -105.794492 | NAD27 | Lincoln | New Mexico | rhyolite, biotite | Tirb | natural exposure/outcrop | natural exposure/outcrop | igneous rock | 0 |  |  | 16 | 3 |  |  |  | 71.5 | 0.21 | 15.4 | 1.67 | 0.03 | 0.08 | 0.37 | 5.19 | 5.09 | 0.04 | 0.81 | 300 | [5 empty] | 100.42 | 0.414711 | 1.2138179 | 1.518182 | 2 | 1 | <5 | 18 | 1340 | <5 | <0.1 |  | <0.2 | 1.2 | <10 | 0.4 | <5 | 22.9 | 1 | 7 |  | <0.2 | <10 | 2 | 72.3 | 8 | <5 | 118 | <0.02 | <0.1 | <5 | <5 | 1 | 219 | 4.9 | <0.5 | 32.5 | 0.8 | 4.45 | 7 | 1 | 10.1 | 292 | 16 | 56.1 | 159 | 6.9 | 17.3 | 2.5 | 0.7 | 1.75 | 0.32 | 1.82 | 0.39 | 1.51 | 0.25 | 2 | 0.33 | 250.87 | 0.9728252 | 7.87 | 0.26 | 1.12 | 4.31 | 0.02 | 0.03 | 33.1 | 0.13 | 217
Gal141 | Gallinas | this project, USGS | 2020-03-16 | 2020-11-10 | MRP-18942 | 34.2042886 | -105.732677 | NAD27 | Lincoln | New Mexico | Yeso sandstone | Tv | single/grab | natural exposure/outcrop | REE-F-Ba |  |  |  | 17 | 16 |  |  |  | 6.32 | 0.03 | 0.64 | 0.49 | <0.01 | 0.03 | 57.7 | 0.09 | 0.29 | 0.09 | 1.85 | 267000 | 1.6 |  |  |  |  | 97.65 | 0.296217 | 0.1641613 | 0.4454545 | 16 | <1 | 86 | <10 | 34200 | <5 | 1.4 |  | 0.2 | 1.7 | <10 | <0.1 | 133 | 26.2 | 4 | 24 | 9.54 | <0.2 | <10 | 34 | 16.7 | 7 | 123 | 10.7 | <0.02 | 10.7 | 5 | 9 | 1 | 6150 | 28.7 | <0.5 | 48.9 | <0.5 | 2.56 | 14 | <1 | 349 | 61.4 | 12 | 3470 | 6260 | 593 | 1740 | 208 | 43 | 142 | 16.3 | 56.9 | 9.54 | 22.4 | 2.57 | 14.9 | 1.67 | 12580.28 | 0.7244533 | 0.36 | 42.1 | 0.33 | 0.24 | <0.01 | 0.03 | 2.85 | <0.01 | 109
Gal142 | Gallinas | this project, USGS | 2020-03-16 | 2020-11-10 | MRP-18942 | 34.2042886 | -105.732677 | NAD27 | Lincoln | New Mexico | Yeso sandstone | Tv | composite | mine dump/waste rock | REE-F-Ba |  |  |  | 17 | 16 |  |  |  | 24.4 | 0.17 | 3.76 | 2.24 | 0.31 | 0.56 | 27.5 | 0.13 | 1.99 | 0.15 | 9.68 | 115000 | 2.3 |  |  |  |  | 91.12 | 1.316592 | 0.7917488 | 2.036364 | 53 | 1 | 210 | <10 | 87300 | <5 | 2.8 |  | 1.6 | 7.3 | 22 | 0.6 | 416 | 55.6 | 8 | 5 | 11.2 | <0.2 | 19 | 22 | 10 | 17 | 832 | 64.5 | <0.02 | 31 | 15 | 10 | <1 | 16900 | 5.1 | 0.6 | 94.8 | 0.7 | 8.95 | 74 | 4 | 426 | 93.6 | 174 | 7440 | 12800 | 1210 | 3540 | 423 | 84.7 | 262 | 27.2 | 76.5 | 11.2 | 24.1 | 2.55 | 14 | 1.6 | 25916.85 | 0.7245451 | 1.99 | 19.3 | 1.5 | 1.62 | 0.32 | 0.06 | 11.1 | 0.1 | 2580
Gal143 | Gallinas | this project, USGS | 2020-03-16 | 2020-11-10 | MRP-18942 | 34.20389 | -105.731382 | NAD27 | Lincoln | New Mexico | Yeso sandstone | Tv | single/grab | mine dump/waste rock | REE-F-Ba |  |  |  | 17 | 16 |  |  |  | 38.3 | 0.35 | 6.3 | 1.7 | 0.05 | 0.1 | 28 | 0.12 | 5.05 | 0.11 | 5.22 | 140000 | 0.9 |  |  |  |  | 100.2 | 0.84411 | 0.771479 | 1.545455 | 228 | 2 | 87 | <10 | 23800 | <5 | 2.4 |  | 1 | 5.7 | 38 | 0.5 | 144 | 17.8 | 3 | 6 | 4.72 | <0.2 | 11 | 10 | 10.2 | 18 | 93 | 164 | <0.02 | 19.3 | 8 | <5 | 1 | 1370 | 4.7 | <0.5 | 35 | 1.7 | 7.52 | 73 | 21 | 177 | 172 | 165 | 1490 | 2510 | 235 | 696 | 92.8 | 20.7 | 65.1 | 7.41 | 28.2 | 4.72 | 11.2 | 1.33 | 7.9 | 1.01 | 5171.37 | 0.7744184 | 3.36 | 20.5 | 1.17 | 4.15 | 0.05 | 0.05 | 17.8 | 0.2 | 452
Gal144 | Gallinas | this project, USGS | 2020-03-16 | 2020-11-10 | MRP-18942 | 34.2040458 | -105.7310582 | NAD27 | Lincoln | New Mexico | Yeso sandstone | Tv | single/grab | mine dump/waste rock | REE-F-Ba |  |  |  | 17 | 16 |  |  |  | 1.07 | <0.01 | 0.2 | 0.32 | <0.01 | 0.2 | 56.1 | 0.09 | 0.06 | 0.03 | 10.3 | 200000 | 2.1 |  |  |  |  | 95.16 | 0.203256 | 0.0964184 | 0.2909091 | 52 | 1 | 91 | <10 | 67900 | <5 | 1 |  | 1 | 1.7 | <10 | <0.1 | 476 | 24.2 | 3 | 5 | 7.32 | <0.2 | <10 | <2 | 4.1 | <5 | 489 | 2.8 | <0.02 | 30.3 | 6 | <5 | <1 | 1890 | 15 | <0.5 | 46 | <0.5 | 6.94 | 23 | <1 | 303 | 13.3 | 155 | 3490 | 5700 | 536 | 1580 | 198 | 42.5 | 133 | 14.5 | 47.2 | 7.32 | 16.7 | 1.81 | 10.8 | 1.19 | 11779.02 | 0.7563277 | 0.09 | 40.9 | 0.22 | 0.05 | 0.11 | <0.01 | 0.53 | <0.01 | 84
Gal147 | Gallinas | this project, USGS | 2020-03-20 | 2020-11-10 | MRP-18942 | 34.203036 | -105.729399 | NAD27 | Lincoln | New Mexico | limestone | Tv | composite | natural exposure/outcrop | REE-F-Ba |  |  |  | 17 | 16 |  |  |  | 4.6 | 0.26 | 1.25 | 1.78 | 0.03 | 0.09 | 53.1 | 0.08 | 0.74 | 0.06 | 3.16 | 262000 | 2.2 |  |  |  |  | 98.67 | 1.124424 | 0.5431336 | 1.618182 | 11 | 2 | 257 | <10 | 73200 | <5 | 1.1 |  | 1.1 | 8.6 | 15 | 0.4 | 431 | 30.7 | 4 | 4 | 8.3 | <0.2 | 24 | 78 | 14.3 | 18 | 686 | 26.2 | <0.02 | 34 | 8 | 7 | <1 | 11200 | 14.6 | <0.5 | 72.4 | <0.5 | 35.7 | 42 | <1 | 338 | 28 | 216 | 4510 | 7230 | 678 | 2010 | 207 | 43.2 | 137 | 15.5 | 50.6 | 8.3 | 18.8 | 2.08 | 11.6 | 1.29 | 14923.37 | 0.7390173 | 0.68 | 38.5 | 1.21 | 0.63 | 0.04 | 0.03 | 2.15 | 0.14 | 458
Gal149 | Gallinas | this project, USGS | 2020-03-20 | 2020-11-10 | MRP-18942 | 34.2024008 | -105.7271149 | NAD27 | Lincoln | New Mexico | Yeso sandstone | Tv | single/grab | mine dump/waste rock | REE-F-Cu |  |  |  | 17 | 7 |  |  |  | 67.7 | 0.43 | 5.29 | 1.99 | 0.01 | 0.11 | 7.27 | 1.3 | 1.44 | 0.11 | 4.93 | 43900 | 0.2 |  |  |  |  | 95.414 | 1.081917 | 0.7998913 | 1.809091 | 50 | 102 | 8670 | <10 | 4440 | <5 | 0.9 |  | 43.5 | 3.9 | 31 | 0.3 | 36600 | 9.92 | 16 | 7 | 1.66 | <0.2 | 23 | 11 | 6.1 | 12 | 1360 | 51.7 | <0.02 | 2890 | 5 | <5 | <1 | 1190 | 1.3 | <0.5 | 10.7 | 1.3 | 12.8 | 51 | 12 | 51.7 | 294 | 2280 | 469 | 668 | 56.7 | 163 | 21.9 | 4.92 | 17.3 | 2.2 | 9.29 | 1.66 | 4.15 | 0.57 | 3.5 | 0.5 | 1422.69 | 0.747341 | 2.79 | 5.12 | 1.41 | 1.18 | 0.05 | 0.04 | 32.3 | 0.25 | 131
Gal150 | Gallinas | this project, USGS | 2020-03-20 | 2020-11-10 | MRP-18942 | 34.202325 | -105.7261049 | NAD27 | Lincoln | New Mexico | trachyte | Titp | single/grab | natural exposure/outcrop | igneous rock |  |  |  | 18 | 4 |  |  |  | 65.2 | 0.33 | 18.6 | 2.26 | 0.01 | 0.06 | 0.11 | 8.14 | 4.45 | 0.11 | 1.22 | 200 | 0.2 |  |  |  |  | 100.71 | 0.662058 | 1.5317362 | 2.054545 | 32 | 2 | 38 | <10 | 4030 | <5 | 0.2 |  | <0.2 | 1.5 | <10 | 0.2 | 31 | 27.6 | 2 | 8 | 1.29 | <0.2 | <10 | 3 | 98.5 | <5 | 19 | 147 | <0.02 | 3.9 | <5 | <5 | 2 | 304 | 6.4 | <0.5 | 41.3 | 1.2 | 11.4 | 38 | 8 | 42.3 | 445 | 24 | 159 | 258 | 26.6 | 86.8 | 12.7 | 3.03 | 9.47 | 1.3 | 6.56 | 1.29 | 3.9 | 0.62 | 4.5 | 0.68 | 574.45 | 0.8106408 | 9.63 | 0.06 | 1.54 | 3.52 | 0.02 | 0.05 | 30.3 | 0.19 | 134
Gal154avg | Gallinas | this project, USGS | 2020-03-20 | 2021-03-08 | MRP-19008 | 34.2057858 | -105.731149 | NAD27 | Lincoln | New Mexico | Yeso sandstone | Tv | single/grab | mine dump/waste rock | F |  |  |  | 17 | 4 |  |  |  | 80.45 | 0.41 | 6.61 | 1.955 | 0.02 | 0.11 | 2.53 | 0.125 | 5.095 | 0.09 | 1.28 | 138500 | 0.025 |  |  |  |  | 112.55 | 0.9993015 | 0.85576835 | 1.777273 | 129 | 2 | 63 | <10 | 507 | <5 | 0.75 |  | 0.3 | 3.85 | 44 | 0.6 | 127.5 | 8.025 | 2 | 7 |  | <0.2 | 16 | 63.5 | 9 | 18.5 | 204 | 159.5 | <0.02 | 9.25 | <5 | <5 | 1 | 245 | 0.55 | <0.5 | 6.65 | 1.7 | 9.445 | 33 | 9 | 71 | 257 | 92 | 80.2 | 190.5 | 21 | 68.1 | 13.65 | 3.735 | 12.8 | 1.975 | 11 | 2.065 | 5.81 | 0.81 | 5.15 | 0.68 | 417.475 | 0.8507852 | 3.465 | 1.89 | 1.395 | 4.395 | 0.05 | 0.035 | 40.4 | 0.25 | 153.5
Gal158 | Gallinas | this project, USGS | 2020-05-18 | 2021-03-08 | MRP-19008 | 34.201988 | -105.731312 | NAD27 | Lincoln | New Mexico | Yeso sandstone | Tv | single/grab | mine dump/waste rock | REE-F-Ba-Cu |  |  |  | 17 | 3 |  |  |  | 25.9 | 0.17 | 3.59 | 1.42 | <0.01 | 0.09 | 42.3 | 0.11 | 2.81 | 0.09 | 2.67 | 243000 | 0.33 |  |  |  |  | 103.78 | 0.780336 | 0.5616304 | 1.290909 | 113 | 15 | 275 | <10 | 10200 | <5 | 2.3 |  | 2.8 | 2.2 | 17 | 0.2 | 3870 | 10.6 | 2 | 3 |  | <0.2 | 18 | 223 | 9.8 | <5 | 899 | 88 | <0.02 | 276 | <5 | <5 | 3 | 1470 | <0.5 | <0.5 | 15.8 | 0.9 | 25 | 35 | 4 | 300 | 79.8 | 48 | 615 | 1260 | 133 | 418 | 73 | 19.4 | 62.6 | 8.68 | 45.7 | 8.41 | 22.9 | 3.08 | 17.9 | 2.11 | 2689.78 | 0.856672 | 2.02 | 32.7 | 1.03 | 2.59 | 0.03 | 0.04 | 12.8 | 0.11 | 25
Gal162 | Gallinas | this project, USGS | 2020-05-18 | 2021-06-01 | MRP-19076 | 34.201555 | -105.728237 | NAD27 | Lincoln | New Mexico | Yeso sandstone | Tv | single/grab | mine dump/waste rock | F-Ba-Cu |  |  |  | 17 | 6 |  |  |  | 26.1 | 0.14 | 2.72 | 1.14 | <0.01 | 0.12 | 35 | 0.15 | 2.18 | 0.12 | 4.13 | 181000 | 0.446 |  |  |  |  | 90.346 | 0.633762 | 0.4428618 | 1.036364 | 68 | 20 | 4160 | <10 | 6070 | <5 | 0.6 |  | 6.8 | 1.7 | 11 | 0.2 | 11000 | 11.4 | 4 | 2 |  | <0.2 | 20 | 101 | 6 | <5 | 90700 | 73.2 | <0.02 | 2040 | <5 | <5 | 1 | 6060 | <0.5 | 1.8 | 14.8 | 0.9 | 26.4 | 16 | 24 | 163 | 81.8 | 53 | 552 | 936 | 108 | 313 | 47.5 | 12.6 | 36.1 | 4.65 | 26.3 | 4.48 | 11.5 | 1.51 | 8.7 | 1.09 | 2063.43 | 0.8950982 | 1.47 | 26.1 | 0.81 | 1.9 | 0.05 | 0.05 | 11.9 | 0.11 | 32
Gal164 | Gallinas | this project, USGS | 2020-05-18 | 2021-03-08 | MRP-19008 | 34.200954 | -105.726278 | NAD27 | Lincoln | New Mexico | trachyte | Titp | single/grab | mine dump/waste rock | fenite |  |  |  | 17 | 14 |  |  |  | 61.9 | 0.19 | 17.9 | 0.39 | 0.03 | 0.12 | 4.32 | 9.15 | 2 | 0.08 | 3.64 | 200 | 0.014 |  |  |  |  | 99.754 | -0.546813 | 0.9914943 | 0.3545455 | 9 | 2 | <5 | <10 | 160 | <5 | <0.1 |  | 0.4 | <0.5 | <10 | 0.1 | 7 | 26 | 2 | 11 |  | <0.2 | <10 | <2 | 77.9 | 5 | 142 | 73.8 | <0.02 | 0.7 | <5 | <5 | 1 | 87.2 | 3.5 | <0.5 | 50.2 | 0.6 | 14.3 | 30 | 7 | 31.1 | 508 | 33 | 119 | 200 | 19.8 | 61 | 8.8 | 2.12 | 7 | 0.99 | 5.19 | 0.99 | 3.08 | 0.5 | 3.7 | 0.58 | 432.75 | 0.7993241 | 9.52 | 3.14 | 0.28 | 1.71 | 0.05 | 0.02 | 30.8 | 0.11 | 181
Gal170avg | Gallinas | this project, USGS | 2020-05-21 | 2020-11-10 | MRP-18942 | 34.203914 | -105.728951 | NAD27 | Lincoln | New Mexico | Yeso sandstone | Tv | composite | mine dump/waste rock | REE-F-Cu |  |  |  | 17 | 7 |  |  |  | 13.3 | 0.06 | 0.935 | 2.395 | 0.15 | 0.12 | 38.95 | <0.01 | 0.53 | 0.125 | 8.13 | 122000 | 0.8 |  |  |  |  | 78.28 | 1.5465285 | 0.69381865 | 2.177273 | 224.5 | 397.5 | 19000 | <10 | 13850 | <5 | 70.4 |  | 121.5 | 5.35 | 20.5 | 0.1 | 104000 | 4.485 | 3 | 2.5 | 5.32 | <0.2 | <10 | 25 | 5.6 | 5 | 2880 | 20.6 | <0.02 | 3025 | 13 | 5.5 | 52 | 1019 | 7.7 | <0.5 | 13.4 | 0.65 | 132.5 | 151.5 | 1.5 | 206 | 33.25 | 4810 | 372.5 | 736.5 | 75.5 | 246 | 46.6 | 12.55 | 41.25 | 5.875 | 29.25 | 5.32 | 13.9 | 1.685 | 9.75 | 1.17 | 1597.85 | 0.8572817 | 0.51 | 28.8 | 1.685 | 0.465 | 0.04 | 0.065 | 6.135 | 0.03 | 12155
Gal171 | Gallinas | this project, USGS | 2020-05-21 | 2020-11-10 | MRP-18942 | 34.203914 | -105.728951 | NAD27 | Lincoln | New Mexico | trachyte | Titp | composite | natural exposure/outcrop | fenite |  |  |  | 17 | 14 |  |  |  | 61.1 | 0.16 | 18.2 | 2.35 | 0.02 | 0.04 | 1.4 | 1.39 | 13 | 0.06 | 1.79 | 9300 | <0.1 |  |  |  |  | 100.44 | 0.739755 | 1.5362695 | 2.136364 | 52 | 4 | 229 | <10 | 408 | <5 | 0.3 |  | 2 | 1.1 | <10 | 0.8 | 783 | 33.2 | 1 | 17 | 1.63 | <0.2 | <10 | 27 | 114 | <5 | 1000 | 437 | <0.02 | 56.4 | 6 | <5 | 2 | 55.5 | 6.5 | <0.5 | 66.4 | 4.1 | 21.5 | 59 | 5 | 57.6 | 643 | 312 | 135 | 245 | 26.2 | 84.7 | 13.6 | 2.89 | 10.3 | 1.46 | 7.62 | 1.63 | 5.25 | 0.85 | 6.7 | 1.05 | 542.25 | 0.717967 | 9.4 | 0.96 | 1.62 | 10.4 | 0.02 | 0.02 | 28.5 | 0.09 | 178
Gal182 | Gallinas | this project, USGS | 2020-05-25 | 2021-03-08 | MRP-19008 | 34.204098 | -105.734456 | NAD27 | Lincoln | New Mexico | Yeso sandstone | Tv | single/grab | mine dump/waste rock | REE-F-Ba |  |  |  | 17 | 16 |  |  |  | 19.7 | 0.12 | 2.04 | 0.99 | 0.03 | 0.07 | 40.1 | 0.14 | 1.42 | 0.06 | 2.58 | 244000 | 2.09 |  |  |  |  | 96.06 | 0.564867 | 0.3686463 | 0.9 | 13 | <1 | 51 | <10 | 44100 | <5 | 1.1 |  | 0.3 | 2.3 | 20 | 0.2 | 22 | 42 | 4 | 2 |  | <0.2 | 16 | 25 | 3.6 | 11 | 168 | 47.8 | <0.02 | 1.2 | 5 | <5 | <1 | 24600 | <0.5 | <0.5 | 23.7 | <0.5 | 3.31 | 17 | 2 | 202 | 74.6 | 139 | 8550 | 8970 | 642 | 1530 | 93.1 | 15.6 | 75.6 | 9.77 | 27.4 | 4.91 | 13.2 | 1.7 | 10.1 | 1.26 | 19944.64 | 0.5516485 | 1.14 | 30.1 | 0.74 | 1.29 | 0.02 | 0.03 | 9.67 | 0.07 | 469
Gal184 | Gallinas | this project, USGS | 2020-05-25 | 2021-06-01 | MRP-19076 | 34.204007 | -105.734564 | NAD27 | Lincoln | New Mexico | Yeso sandstone | Tv | composite | mine dump/waste rock | REE-F-Ba |  |  |  | 17 | 16 |  |  |  | 6.76 | 0.02 | 0.58 | 1.98 | 0.21 | 0.06 | 46.5 | 0.12 | 0.23 | 0.14 | 2.51 | 258000 | 2.74 |  |  |  |  | 87.65 | 1.287234 | 0.5640426 | 1.8 | 19 | <1 | 75 | <10 | 108000 | <5 | 0.3 |  | 0.3 | 3.9 | 18 | 0.1 | 21 | 79.9 | 7 | <1 |  | <0.2 | 24 | 16 | 1.8 | 25 | 189 | 9.1 | <0.02 | 3.3 | 8 | <5 | 1 | 5270 | <0.5 | <0.5 | 21.6 | <0.5 | 12.9 | 49 | 1 | 189 | 17.7 | 295 | 12600 | 13200 | 940 | 2280 | 147 | 26.5 | 66.8 | 6.87 | 32.8 | 5.04 | 11.7 | 1.28 | 7 | 0.86 | 29325.85 | 0.7127891 | 0.33 | 35.9 | 1.52 | 0.22 | 0.03 | 0.08 | 3.38 | 0.02 | 1690
Gal189 | Gallinas | this project, USGS | 2020-05-25 | 2021-03-08 | MRP-19008 | 34.203288 | -105.735697 | NAD27 | Lincoln | New Mexico | Yeso breccia | Tv | composite | natural exposure/outcrop | REE-F-Ba |  |  |  | 17 | 16 |  |  |  | 5.85 | 0.03 | 0.69 | 1.87 | 0.15 | 0.07 | 52.3 | 0.17 | 0.14 | 0.11 | 2.18 | 338000 | 1.95 |  |  |  |  | 99.31 | 1.209321 | 0.5397469 | 1.7 | 8 | <1 | 25 | <10 | 79200 | <5 | 0.3 |  | <0.2 | 3.4 | 11 | <0.1 | 7 | 18.3 | 3 | <1 |  | <0.2 | 19 | 12 | 0.5 | 11 | 158 | 6.1 | <0.02 | 0.8 | 6 | <5 | <1 | 1680 | <0.5 | <0.5 | 5.5 | <0.5 | 14 | 47 | <1 | 163 | 12.5 | 247 | 3430 | 3930 | 307 | 780 | 70.7 | 14.8 | 57.8 | 7.32 | 26.9 | 4.86 | 12.1 | 1.57 | 9.7 | 1.22 | 8653.97 | 0.6874032 | 0.38 | 40.2 | 1.34 | 0.14 | 0.03 | 0.04 | 2.86 | 0.01 | 1280
Gal19 | Gallinas | this project, USGS | 2019-10-08 | 2020-04-27 | MRP-18649 | 34.211088 | -105.729697 | NAD27 | Lincoln | New Mexico | Yeso breccia | Tv | channel | natural exposure/outcrop | F-Ba-Cu | 0 |  |  | 17 | 6 |  |  |  | 35.4 | 0.14 | 2.54 | 1.32 | <0.01 | 0.38 | 0.76 | <0.01 | 1.59 | 0.08 | 14.6 | 3100 | 0.4 |  |  |  |  | 57.677 | 0.761256 | 0.4826184 | 1.2 | 653 | 893 | 15900 | <10 | 1570 | <5 | 0.5 |  | 64.6 | 1.6 | 24 | 0.2 | 256000 | 59.9 | 7 | 2 |  | 0.2 | 12 | 331 | 3.2 | 17 | 77000 | 54.7 | <0.02 | 2090 | <5 | <5 | 2 | 520 | <0.5 | 0.9 | 2.7 | 0.8 | 80.9 | 27 | 6 | 125 | 53.1 | 7380 | 18.1 | 49.8 | 6.32 | 22.7 | 7.7 | 2.76 | 14.7 | 2.77 | 18.1 | 3.72 | 11.5 | 1.63 | 9.4 | 1.08 | 170.28 | 0.7797258 | 1.36 | 0.52 | 0.88 | 1.36 | 0.2 | 0.03 | 16.5 | 0.1 | 14
Gal190 | Gallinas | this project, USGS | 2020-05-25 | 2021-03-08 | MRP-19008 | 34.202999 | -105.73564 | NAD27 | Lincoln | New Mexico | Yeso sandstone | Tv | composite | natural exposure/outcrop | REE-F-Ba |  |  |  | 17 | 16 |  |  |  | 1.82 | <0.01 | 0.29 | 0.34 | <0.01 | 0.05 | 53 | 0.1 | 0.01 | 0.1 | 1.65 | 341000 | 2.35 |  |  |  |  | 100.71 | 0.212472 | 0.1062808 | 0.3090909 | 10 | <1 | 61 | <10 | 92500 | <5 | 1.6 |  | <0.2 | 1.3 | <10 | <0.1 | 9 | 51 | 4 | <1 |  | <0.2 | 17 | 5 | <0.1 | <5 | 160 | 0.6 | <0.02 | 0.3 | 7 | <5 | <1 | 2510 | <0.5 | <0.5 | 21.9 | <0.5 | 19.8 | 15 | <1 | 155 | 1.3 | 25 | 11700 | 11400 | 795 | 1910 | 119 | 21.1 | 92.3 | 11.6 | 27.8 | 4.53 | 11.4 | 1.37 | 8 | 1.07 | 26103.17 | 0.5938615 | 0.14 | 41 | 0.26 | 0.01 | 0.01 | 0.04 | 0.81 | <0.01 | 57
Gal192 | Gallinas | this project, USGS | 2020-05-26 | 2020-11-10 | MRP-18942 | 34.210352 | -105.733718 | NAD27 | Lincoln | New Mexico | Yeso sandstone | Tv | composite | natural exposure/outcrop | REE-F-Ba |  |  |  | 17 | 16 |  |  |  | 79.3 | 0.66 | 8.68 | 1.97 | 0.31 | 0.2 | 0.94 | 1.5 | 4.37 | 0.09 | 1.41 | 6600 | <0.1 |  |  |  |  | 100.09 | 0.916101 | 0.9622889 | 1.790909 | 93 | 3 | 22 | <10 | 1110 | <5 | 0.1 |  | <0.2 | 6.4 | 57 | 0.9 | 10 | 14.4 | 5 | 10 | 19.6 | <0.2 | 48 | 2 | 12.3 | 29 | 14 | 185 | <0.02 | 1.6 | 5 | 10 | 1 | 174 | 1.5 | 0.9 | 16.3 | 1 | 5.27 | 58 | 23 | 556 | 383 | 150 | 148 | 481 | 55.3 | 199 | 67 | 19.9 | 74.3 | 14.8 | 93.3 | 19.6 | 62.1 | 9.45 | 59.5 | 7.24 | 1310.49 | 0.8585306 | 4.42 | 0.63 | 1.32 | 3.43 | 0.12 | 0.04 | 36.4 | 0.37 | 2280
Gal195 | Gallinas | this project, USGS | 2020-05-26 | 2020-11-10 | MRP-18942 | 34.211547 | -105.735954 | NAD27 | Lincoln | New Mexico | syenite | Tis | composite | mine dump/waste rock | igneous rock |  |  |  | 17 | 6 |  |  |  | 65.7 | 0.43 | 15.9 | 3.04 | 0.09 | 0.25 | 2.24 | 5.48 | 4.09 | 0.19 | 2.79 | 600 | <0.1 |  |  |  |  | 100.26 | 1.300932 | 1.6089748 | 2.763636 | 3 | 1 | <5 | <10 | 3110 | <5 | 0.1 |  | <0.2 | 4.2 | 11 | 2.3 | <5 | 19.8 | 1 | 7 | 0.82 | <0.2 | <10 | <2 | 67.5 | 7 | 6 | 132 | <0.02 | 0.2 | <5 | <5 | <1 | 333 | 4.5 | <0.5 | 25.5 | 0.8 | 5.48 | 42 | 1 | 25.6 | 335 | 17 | 90.4 | 154 | 15.5 | 51 | 7.1 | 1.7 | 5.78 | 0.82 | 4.19 | 0.82 | 2.47 | 0.39 | 2.6 | 0.4 | 337.17 | 0.7875184 | 8.24 | 1.57 | 2.06 | 3.26 | 0.14 | 0.07 | 30.7 | 0.24 | 672
Gal197 | Gallinas | this project, USGS | 2020-05-26 | 2020-11-10 | MRP-18942 | 34.210496 | -105.733752 | NAD27 | Lincoln | New Mexico | Yeso sandstone | Tv | composite | mine dump/waste rock | REE-F-Ba |  |  |  | 17 | 16 |  |  |  | 31.5 | 0.19 | 4.12 | 17.8 | 1.01 | 0.29 | 22.6 | 0.05 | 3.31 | 0.08 | 5.5 | 132000 | 0.7 |  |  |  |  | 100.35 | 11.62134 | 5.016526 | 16.18182 | 247 | 1 | 70 | <10 | 19200 | <5 | 0.7 |  | 0.9 | 47.4 | 35 | 0.4 | 69 | 16 | 4 | 8 | 20.4 | <0.2 | 19 | 29 | 9.2 | 152 | 48 | 136 | <0.02 | 2.2 | 15 | 13 | 245 | 737 | 3.7 | 3.7 | 24.2 | 0.8 | 10.4 | 453 | 26 | 649 | 118 | 2670 | 945 | 2360 | 270 | 913 | 209 | 50.8 | 168 | 22.8 | 110 | 20.4 | 54.5 | 7.3 | 42.1 | 4.87 | 5177.77 | 0.8032955 | 2.26 | 16.3 | 12.2 | 2.75 | 0.17 | 0.04 | 14.9 | 0.11 | 7870
Gal2 | Gallinas | this project, USGS | 2020-08-28 | 2020-04-27 | MRP-18649 | 34.206912 | -105.732874 | NAD27 | Lincoln | New Mexico | Yeso sandstone | Tv | other | mine dump/waste rock | F-Ba | 0 |  |  | 17 | 5 |  |  |  | 67.3 | 0.45 | 7.92 | 2.23 | 0.16 | 0.14 | 10 | 0.62 | 5.94 | 0.07 | 3.1 | 51300 | <0.1 |  |  |  |  | 103.214 | 1.122759 | 0.9949651 | 2.027273 | 17 | 2 | 19 | <10 | 1540 | <5 | 1.4 |  | 0.4 | 13.5 | 34 | 0.4 | 100 | 10 | 2 | 6 |  | <0.2 | 17 | 21 | 9.4 | 19 | 126 | 197 | <0.02 | 3.9 | 6 | <5 | 1 | 398 | 0.5 | 0.9 | 6.1 | 1.4 | 3.62 | 58 | 8 | 96.3 | 250 | 106 | 130 | 196 | 18.1 | 52.8 | 9.1 | 2.43 | 11 | 1.72 | 9.92 | 2.05 | 6.12 | 0.91 | 5.6 | 0.74 | 446.49 | 0.74145 | 4.23 | 7.39 | 1.59 | 4.97 | 0.07 | 0.03 | 32.1 | 0.28 | 1180
Gal2000 | Gallinas | this project, USGS | 2020-03-04 | 2020-09-16 | NM20-002_MRP-18769 | 34.212204 | -105.755444 | NAD27 | Lincoln | New Mexico | trachyte | Titp | natural exposure/outcrop | natural exposure/outcrop | fenite | 0 |  | altered area E All Am | 17 | 14 |  |  |  | 69.6 | 0.2 | 17.6 | 1.46 | 0.02 | 0.04 | 0.1 | 10.3 | 0.58 | 0.05 | 0.69 | 100 | [5 empty] | 100.65 | 0.176418 | 1.2659402 | 1.327273 | 8 | 2 | <5 | 19 | 915 | <5 | 0.2 |  | <0.2 | 1.9 | <10 | 0.1 | <5 | 31.7 | 2 | 10 |  | <0.2 | <10 | <2 | 136 | 16 | <5 | 24.4 | <0.02 | 0.5 | <5 | <5 | 1 | 82.7 | 6.6 | <0.5 | 62.5 | 0.6 | 10.9 | 26 | 7 | 36.2 | 414 | 18 | 111 | 198 | 20.9 | 60.9 | 9.2 | 1.99 | 7.78 | 1.01 | 5.4 | 1.15 | 3.84 | 0.63 | 4.7 | 0.76 | 427.26 | 0.7010874 | 8.9 | 0.07 | 0.97 | 0.49 | 0.01 | 0.03 | 32.4 | 0.11 | 151
Gal2001 | Gallinas | this project, USGS | 2020-03-04 | 2020-09-16 | NM20-002_MRP-18769 | 34.212942 | -105.755689 | NAD27 | Lincoln | New Mexico | trachyte | Titp | natural exposure/outcrop | natural exposure/outcrop | fenite | 0 |  | altered area E All Am | 17 | 14 |  |  |  | 71 | 0.19 | 17 | 0.93 | 0.03 | 0.03 | 0.05 | 9.24 | 0.82 | 0.06 | 0.73 | 100 | [5 empty] | 100.09 | -0.148131 | 1.0929441 | 0.8454545 | 2 | 2 | <5 | 15 | 362 | <5 | <0.1 |  | <0.2 | 1.3 | <10 | 0.1 | <5 | 31.4 | 2 | 10 |  | <0.2 | <10 | 3 | 132 | 11 | 68 | 34.2 | <0.02 | 0.6 | <5 | <5 | 1 | 97.7 | 6.3 | <0.5 | 62.2 | 0.6 | 11.6 | 27 | 8 | 49 | 420 | 16 | 105 | 179 | 18.3 | 51.9 | 8.2 | 1.76 | 7.3 | 1.09 | 6.32 | 1.3 | 4.35 | 0.69 | 5.3 | 0.8 | 391.31 | 0.6816683 | 8.64 | 0.01 | 0.61 | 0.69 | <0.01 | 0.03 | 32.9 | 0.11 | 221
Gal2003 | Gallinas | this project, USGS | 2020-03-04 | 2020-09-16 | NM20-002_MRP-18769 | 34.215139 | -105.756165 | NAD27 | Lincoln | New Mexico | trachyte | Titp | natural exposure/outcrop | natural exposure/outcrop | fenite | 0 |  | altered area E All Am | 17 | 14 |  |  |  | 67.2 | 0.22 | 17.5 | 2.28 | 0.19 | 0.07 | 0.25 | 7.27 | 4.58 | 0.08 | 0.83 | 300 | [5 empty] | 100.5 | 0.724824 | 1.4826936 | 2.072727 | 1 | 2 | <5 | 14 | 1710 | 10 | 0.5 |  | <0.2 | 2.2 | <10 | 0.6 | 10 | 31.3 | 2 | 11 |  | <0.2 | <10 | <2 | 140 | 9 | <5 | 155 | <0.02 | 0.4 | <5 | <5 | 2 | 285 | 6.9 | <0.5 | 68.5 | 1.1 | 12.7 | 20 | 5 | 39.6 | 433 | 24 | 124 | 218 | 23.5 | 68.2 | 10.6 | 2.17 | 8.93 | 1.18 | 6.17 | 1.27 | 4.24 | 0.68 | 5.1 | 0.84 | 474.88 | 0.6645099 | 8.72 | 0.13 | 1.52 | 3.8 | 0.01 | 0.04 | 30.6 | 0.12 | 1410
Gal2004 | Gallinas | this project, USGS | 2020-03-04 | 2020-09-16 | NM20-002_MRP-18769 | 34.214415 | -105.753629 | NAD27 | Lincoln | New Mexico | trachyte | Titp | natural exposure/outcrop | natural exposure/outcrop | fenite | 0 |  | altered area E All Am | 17 | 14 |  |  |  | 66.9 | 0.25 | 17.6 | 2.53 | 0.08 | 0.1 | 0.19 | 9.07 | 2.26 | 0.1 | 0.91 | 500 | [5 empty] | 100.04 | 0.886149 | 1.5552361 | 2.3 | 2 | 2 | <5 | 16 | 2520 | <5 | 0.2 |  | <0.2 | 2.4 | <10 | 0.4 | <5 | 32.9 | 2 | 11 |  | <0.2 | 19 | 3 | 148 | 11 | <5 | 82.2 | <0.02 | 0.4 | <5 | <5 | 1 | 299 | 7.2 | <0.5 | 68.7 | 0.7 | 11.3 | 28 | 7 | 41.3 | 501 | 17 | 147 | 257 | 26.2 | 75 | 11 | 2.39 | 9.13 | 1.21 | 6.39 | 1.27 | 4.2 | 0.73 | 5.3 | 0.85 | 547.67 | 0.7093418 | 8.88 | 0.13 | 1.73 | 1.92 | 0.04 | 0.05 | 31.1 | 0.14 | 637
Gal2005 | Gallinas | this project, USGS | 2020-03-04 | 2020-09-16 | NM20-002_MRP-18769 | 34.215778 | -105.749017 | NAD27 | Lincoln | New Mexico | trachyte | Titp | natural exposure/outcrop | natural exposure/outcrop | igneous rock | 0 |  | altered area E All Am | 18 | 4 |  |  |  | 65.7 | 0.17 | 19.1 | 1.48 | <0.01 | 0.06 | 0.07 | 7.21 | 6.33 | 0.02 | 0.56 | 200 | [5 empty] | 100.72 | 0.122184 | 1.3455976 | 1.345455 | 4 | 2 | 6 | 17 | 939 | <5 | 0.4 |  | <0.2 | 0.5 | <10 | 0.6 | <5 | 32.5 | 2 | 12 |  | <0.2 | <10 | <2 | 126 | <5 | <5 | 217 | <0.02 | 0.2 | <5 | <5 | 1 | 203 | 5.1 | <0.5 | 53.5 | 1.2 | 7.21 | 11 | 3 | 33.1 | 541 | <5 | 107 | 178 | 19.1 | 52 | 7 | 1.43 | 6.1 | 0.88 | 5.11 | 1.03 | 3.56 | 0.59 | 4.3 | 0.67 | 386.77 | 0.6543608 | 9.69 | 0.04 | 0.98 | 5.42 | <0.01 | <0.01 | 30.7 | 0.1 | 25
Gal2006 | Gallinas | this project, USGS | 2020-06-04 | 2020-11-10 | MRP-18942 | 34.202367 | -105.731061 | NAD27 | Lincoln | New Mexico | trachyte | Titp | single/grab | natural exposure/outcrop | igneous rock |  |  |  | 18 | 4 |  |  |  | 64.6 | 0.19 | 18.7 | 2.15 | 0.05 | 0.05 | 0.08 | 7.28 | 5.54 | 0.06 | 1.39 | 300 | <0.1 |  |  |  |  | 100.12 | 0.584595 | 1.5069455 | 1.954545 | 21 | 3 | 26 | <10 | 1830 | <5 | 0.1 |  | 0.2 | 1.8 | <10 | 0.4 | 59 | 33.3 | 2 | 12 | 1.51 | <0.2 | <10 | 8 | 120 | <5 | 1010 | 173 | <0.02 | 11.5 | <5 | <5 | 2 | 157 | 5.3 | 0.6 | 57.3 | 1.9 | 17.5 | 41 | 3 | 46.2 | 593 | 144 | 122 | 228 | 24 | 78.3 | 12.5 | 2.68 | 9.96 | 1.37 | 7.23 | 1.51 | 4.94 | 0.78 | 5.8 | 0.95 | 500.02 | 0.7109171 | 10 | 0.07 | 1.52 | 4.59 | 0.03 | 0.02 | 31.3 | 0.11 | 431
Gal2007 | Gallinas | this project, USGS | 2020-06-04 | 2020-11-10 | MRP-18942 | 34.202381 | -105.729086 | NAD27 | Lincoln | New Mexico | trachyte | Tv | single/grab | mine/mill tailings | REE-F-Cu |  |  |  | 17 | 7 |  |  |  | 53.9 | 0.41 | 7.1 | 1.94 | <0.01 | 0.07 | 17 | 0.08 | 5.75 | 0.07 | 3.58 | 117000 | 0.3 |  |  |  |  | 101.9 | 0.967302 | 0.8759678 | 1.763636 | 87 | 37 | 1270 | <10 | 7380 | <5 | 27.2 |  | 2.8 | 3.4 | 37 | 0.4 | 18900 | 12.2 | 4 | 5 | 6.84 | <0.2 | 29 | 98 | 21.3 | 7 | 1160 | 188 | <0.02 | 782 | <5 | <5 | 8 | 534 | 1.9 | 0.9 | 20.5 | 1.8 | 53.6 | 64 | 13 | 263 | 169 | 204 | 441 | 905 | 94.2 | 303 | 58.1 | 14.5 | 49.1 | 7.13 | 37.2 | 6.84 | 18.2 | 2.29 | 13.4 | 1.52 | 1951.48 | 0.8091152 | 3.66 | 12.1 | 1.32 | 4.65 | 0.03 | 0.02 | 25.3 | 0.24 | 67
Gal2008 | Gallinas | this project, USGS | 2020-06-04 | 2020-11-10 | MRP-18942 | 34.204924 | -105.726008 | NAD27 | Lincoln | New Mexico | trachyte | Tv | single/grab | natural exposure/outcrop | F-Ba-Cu |  |  |  | 17 | 6 |  |  |  | 18.1 | 0.11 | 2.3 | 3.36 | 0.35 | 0.13 | 41.3 | 0.04 | 1.57 | 0.31 | 6.45 | 254000 | 0.5 |  |  |  |  | 99.92 | 2.125188 | 1.0222932 | 3.054545 | 73 | 61 | 10700 | <10 | 4320 | <5 | 118 |  | 116 | 7.1 | 21 | 0.3 | 58700 | 3.72 | 3 | 5 | 5.81 | <0.2 | <10 | 13 | 9.7 | 14 | 1090 | 59 | <0.02 | 2900 | 19 | 6 | 3 | 365 | 8.2 | <0.5 | 12.5 | 0.7 | 87.7 | 216 | 3 | 221 | 81 | 3530 | 155 | 224 | 22.9 | 78 | 22.3 | 7.65 | 28.8 | 5.04 | 30.4 | 5.81 | 16.1 | 2.05 | 12.5 | 1.54 | 612.09 | 0.9224126 | 1.25 | 31 | 2.34 | 1.37 | 0.05 | 0.13 | 8.67 | 0.06 | 2660
Gal2009 | Gallinas | this project, USGS | 2020-06-04 | 2020-11-10 | MRP-18942 | 34.205222 | -105.722863 | NAD27 | Lincoln | New Mexico | trachyte | Titp | single/grab | natural exposure/outcrop | fenite |  |  |  | 17 | 14 |  |  |  | 66.1 | 0.19 | 19.2 | 2.11 | 0.08 | 0.08 | 0.09 | 11.4 | 0.39 | 0.05 | 0.54 | 500 | <0.1 |  |  |  |  | 100.28 | 0.535563 | 1.5208807 | 1.918182 | 6 | 3 | <5 | <10 | 1570 | <5 | 0.2 |  | <0.2 | 1.5 | <10 | 0.4 | 9 | 36.2 | 2 | 14 | 1.34 | <0.2 | <10 | <2 | 129 | 6 | <5 | 21.9 | <0.02 | 1.1 | <5 | <5 | 1 | 50 | 5.8 | <0.5 | 71.2 | <0.5 | 12.8 | 17 | 3 | 37.2 | 648 | <5 | 123 | 222 | 23.3 | 76.8 | 11.5 | 2.57 | 9.05 | 1.25 | 6.46 | 1.34 | 4.36 | 0.71 | 5.4 | 0.88 | 488.62 | 0.7444735 | 9.88 | 0.05 | 1.45 | 0.31 | 0.05 | 0.03 | 31.1 | 0.11 | 644
Gal2010 | Gallinas | this project, USGS | 2020-06-04 | 2020-11-10 | MRP-18942 | 34.204413 | -105.725341 | NAD27 | Lincoln | New Mexico | trachyte | Titp | single/grab | natural exposure/outcrop | fenite |  |  |  | 17 | 14 |  |  |  | 67.9 | 0.6 | 14 | 3.03 | 0.1 | 0.19 | 0.59 | 0.23 | 9.94 | 0.18 | 1.98 | 3700 | <0.1 |  |  |  |  | 99.11 | 1.379799 | 1.5122211 | 2.754545 | 60 | 4 | 133 | 15 | 3640 | 5 | 1 |  | 1.1 | 8.9 | 30 | 2.6 | 178 | 18.1 | 2 | 7 | 1.33 | <0.2 | 26 | 252 | 100 | 11 | 1790 | 473 | <0.02 | 45.1 | <5 | <5 | <1 | 608 | 6 | <0.5 | 34.2 | 6.6 | 11.2 | 102 | 9 | 42 | 403 | 610 | 162 | 287 | 25.6 | 79.1 | 11.5 | 2.83 | 8.87 | 1.34 | 6.56 | 1.33 | 3.75 | 0.57 | 3.8 | 0.54 | 594.79 | 0.8259119 | 7.25 | 0.39 | 2.08 | 8.02 | 0.09 | 0.08 | 32 | 0.35 | 790
Gal2014 | Gallinas | this project, USGS | 2020-08-28 | 2021-03-08 | MRP-19008 | 34.192124 | -105.771669 | NAD27 | Lincoln | New Mexico | trachyte | Tith | single/grab | natural exposure/outcrop | igneous rock |  |  |  | 18 | 4 |  |  |  | 66.3 | 0.35 | 18.1 | 1.95 | 0.13 | 0.09 | 0.44 | 8.06 | 3.06 | 0.18 | 0.81 | 300 | 0.033 |  |  |  |  | 99.533 | 0.478935 | 1.4231715 | 1.772727 | 19 | 2 | 5 | <10 | 2070 | <5 | 0.1 |  | 0.3 | 4.4 | <10 | 0.4 | <5 | 25.6 | 2 | 10 |  | <0.2 | <10 | <2 | 81.4 | 7 | <5 | 88 | <0.02 | 0.3 | <5 | <5 | 2 | 296 | 3.6 | 0.8 | 41.5 | 0.7 | 5.02 | 33 | 10 | 40.3 | 409 | 82 | 106 | 197 | 23.2 | 76.3 | 10.9 | 2.62 | 9.24 | 1.31 | 6.83 | 1.29 | 4.24 | 0.64 | 4.6 | 0.7 | 444.87 | 0.7783426 | 10 | 0.28 | 1.44 | 2.74 | 0.03 | 0.07 | 34.5 | 0.22 | 1070
Gal2015 | Gallinas | this project, USGS | 2020-08-28 | 2021-06-01 | MRP-19076 | 34.19241 | -105.772171 | NAD27 | Lincoln | New Mexico | trachyte | Tv | single/grab | mine dump/waste rock | REE-F-Ba-Cu |  |  | Pride | 17 | 3 |  |  |  | 22.9 | 0.08 | 5.73 | 3.16 | 0.65 | 0.05 | 29.7 | 1.82 | 2.19 | 0.07 | 2.39 | 131000 | 1.86 |  |  |  |  | 83.7 | 1.838178 | 1.1380042 | 2.872727 | 59 | 5 | 367 | <10 | 37500 | <5 | 1.5 |  | 2.8 | 4 | 10 | 0.3 | 1280 | 46.5 | 5 | 4 |  | <0.2 | 10 | 138 | 33.1 | 13 | 106000 | 90.5 | <0.02 | 212 | 6 | <5 | 1 | 867 | 1.2 | 2.4 | 86.5 | 1 | 19.8 | 38 | 7 | 428 | 156 | 408 | 4920 | 6450 | 530 | 1360 | 162 | 34.6 | 99.7 | 11.1 | 62.7 | 10.4 | 27 | 3.48 | 21.3 | 2.35 | 13694.63 | 0.7744038 | 3.13 | 22.2 | 2.33 | 1.94 | 0.03 | 0.03 | 10.8 | 0.08 | 5380
Gal215 | Gallinas | this project, USGS | 2020-06-02 | 2021-03-08 | MRP-19008 | 34.197318 | -105.729535 | NAD27 | Lincoln | New Mexico | trachyte | Titp | single/grab | natural exposure/outcrop | fenite |  |  |  | 17 | 14 |  |  |  | 59.9 | 0.12 | 20.6 | 1.77 | 0.26 | 0.07 | 0.97 | 9.33 | 5.51 | 0.03 | 1.03 | 1300 | 0.078 |  |  |  |  | 99.798 | 0.247041 | 1.4982549 | 1.609091 | 5 | 4 | <5 | 21 | 50.2 | 11 | 0.7 |  | 0.2 | <0.5 | <10 | 8.5 | <5 | 37.7 | 2 | 18 |  | <0.2 | 39 | <2 | 146 | <5 | 66 | 246 | <0.02 | 0.5 | <5 | <5 | 1 | 39.1 | 3.4 | <0.5 | 85.5 | 2.4 | 24.6 | 13 | <1 | 41.2 | 914 | 169 | 75.3 | 139 | 14 | 40.9 | 6.2 | 1.28 | 5.79 | 0.85 | 5 | 1.1 | 3.82 | 0.71 | 5.3 | 0.89 | 300.14 | 0.6430155 | 11 | 0.72 | 1.29 | 4.76 | 0.03 | <0.01 | 30 | 0.07 | 2040
Gal224 | Gallinas | this project, ALS | 2020-06-02 | 2021-04-29 | RE21064841 | 34.204091 | -105.72803 | NAD27 | Lincoln | New Mexico | trachyte | Titp | single/grab | natural exposure/outcrop | fenite |  |  | RoughMt | 17 | 14 |  |  |  | 65.42 | 0.19 | 18.85 | 2.13 | 0.16 | 0.03 | 0.07 | 10 | 1.21 | 0.05 | 0.6 | 60 | 0.01 |  |  | 0.02 |  | 98.746 | 0.564579 | 1.5089631 | 1.936364 | 21 | <0.5 | 4.9 |  | 416 |  | 0.11 |  | 1.1 | 3 | 10 | 0.15 | 9 | 37 | <5 | 15.6 | 0.012 | 0.023 | <10 | 5 | 131 | 7 | 46 | 39.8 | <0.001 | 1.34 | 0.5 | <0.2 | 2 | 36.2 | 4.2 | 0.24 | 67.6 | 0.04 | 18.1 | 48 | 10 | 47.5 | 695 | 199 | 109.5 | 208 | 22.9 | 73.3 | 12.8 | 2.46 | 8.37 | 1.26 | 6.81 | 1.51 | 4.7 | 0.76 | 5.73 | 0.91 | 459.01 | 0.6832873
Gal236 | Gallinas | this project, USGS | 2020-06-08 | 2021-03-08 | MRP-19008 | 34.198915 | -105.735399 | NAD27 | Lincoln | New Mexico | Yeso sandstone | Tv | single/grab | mine dump/waste rock | REE-F-Ba |  |  |  | 17 | 16 |  |  |  | 37.1 | 0.35 | 5.11 | 1.71 | <0.01 | 0.1 | 33.1 | 0.21 | 4.08 | 0.21 | 2.07 | 178000 | 0.238 |  |  |  |  | 102.078 | 0.904293 | 0.7152777 | 1.554545 | 14 | 3 | 64 | <10 | 7840 | <5 | 8 |  | 0.4 | 3.6 | 29 | 0.5 | 430 | 16.9 | 3 | 6 |  | <0.2 | 25 | 19 | 16.2 | 9 | 39 | 131 | <0.02 | 10.3 | 6 | <5 | 1 | 802 | 0.5 | 0.8 | 24.7 | 1.2 | 9.53 | 47 | 7 | 337 | 203 | 65 | 1720 | 2350 | 199 | 547 | 68 | 16.1 | 58.9 | 8.2 | 40.7 | 7.93 | 22.5 | 3.09 | 18.5 | 2.35 | 5062.27 | 0.7602145 | 2.87 | 25.2 | 1.25 | 3.66 | 0.05 | 0.1 | 17.9 | 0.21 | 132
Gal245avg | Gallinas | this project, USGS | 2020-06-09 | 2021-03-08 | MRP-19008 | 34.214575 | -105.758505 | NAD27 | Lincoln | New Mexico | Proterozoic granite | Yg | single/grab | natural exposure/outcrop | igneous rock |  |  |  | 14 | 1 |  |  |  | 65.1 | 0.235 | 18.1 | 2.225 | 0.075 | 0.05 | 0.205 | 6.95 | 5.495 | 0.065 | 0.505 | 200 | 0.045 |  |  |  |  | 99.07 | 0.6613425 | 1.49752325 | 2.022727 | 12.5 | 3 | <5 | <10 | 2810 | <5 | <0.1 |  | <0.2 | 1.6 | <10 | 0.5 | 21 | 27.55 | 1.5 | 9 |  | <0.2 | <10 | <2 | 96.85 | <5 | 12 | 122.5 | <0.02 | 0.6 | <5 | <5 | 1 | 561 | 2.9 | <0.5 | 39.85 | 0.85 | 8.635 | 43.5 | 7 | 27.2 | 481.5 | 39 | 63.6 | 115.5 | 12.9 | 45.4 | 7 | 1.675 | 5.725 | 0.79 | 4.15 | 0.885 | 2.77 | 0.435 | 3.15 | 0.555 | 264.535 | 0.7856363 | 9.695 | 0.135 | 1.575 | 4.735 | 0.02 | 0.025 | 32.9 | 0.14 | 610.5
Gal246 | Gallinas | this project, USGS | 2020-06-09 | 2021-03-08 | MRP-19008 | 34.214916 | -105.758768 | NAD27 | Lincoln | New Mexico | Proterozoic granite | Yg | single/grab | natural exposure/outcrop | igneous rock |  |  |  | 14 | 1 |  |  |  | 75.4 | 0.11 | 12.5 | 0.85 | 0.02 | 0.16 | 0.62 | 2.83 | 6.16 | 0.03 | 0.45 | 300 | 0.012 |  |  |  |  | 99.172 | 0.001305 | 0.8485645 | 0.7727273 | 3 | <1 | <5 | <10 | 394 | <5 | <0.1 |  | <0.2 | 1.2 | <10 | 1 | <5 | 13.8 | 2 | 4 |  | <0.2 | <10 | <2 | 4.5 | 7 | 35 | 236 | <0.02 | 0.2 | <5 | <5 | <1 | 111 | <0.5 | <0.5 | 29.9 | 1.1 | 2.41 | 10 | 3 | 10.2 | 101 | 10 | 23.9 | 44.6 | 4.84 | 15.7 | 2.4 | 0.56 | 1.97 | 0.32 | 1.65 | 0.33 | 0.95 | 0.15 | 1.1 | 0.16 | 98.63 | 0.7650304 | 6.58 | 0.39 | 0.61 | 5.26 | 0.1 | <0.01 | 38.9 | 0.07 | 130
Gal257 | Gallinas | this project, USGS | 2020-06-24 | 2021-03-08 | MRP-19008 | 34.214141 | -105.768922 | NAD27 | Lincoln | New Mexico | syenite | Tis | single/grab | natural exposure/outcrop | fenite |  |  |  | 17 | 14 |  |  |  | 61.4 | 0.2 | 21.3 | 2.21 | 0.09 | 0.11 | 0.08 | 4.41 | 8.98 | 0.04 | 1.15 | 200 | 0.006 |  |  |  |  | 99.996 | 0.507393 | 1.6518677 | 2.009091 | 7 | 2 | <5 | 14 | 634 | <5 | 0.2 |  | <0.2 | 0.8 | <10 | 0.7 | <5 | 28.9 | 1 | 9 |  | <0.2 | 36 | <2 | 97.3 | <5 | 8 | 256 | <0.02 | 0.6 | <5 | <5 | <1 | 216 | 3.6 | <0.5 | 48.5 | 2 | 9.31 | 35 | 6 | 26.2 | 505 | 64 | 82.6 | 205 | 13 | 36.5 | 5.5 | 1.35 | 4.36 | 0.71 | 3.79 | 0.74 | 2.37 | 0.41 | 2.8 | 0.47 | 359.6 | 0.8154546 | 11.1 | 0.04 | 1.53 | 7.51 | 0.05 | 0.02 | 29.6 | 0.11 | 732
Gal265 | Gallinas | this project, USGS | 2020-06-25 | 2020-11-10 | MRP-18942 | 34.200593 | -105.726263 | NAD27 | Lincoln | New Mexico | limestone | Pyl | composite | natural exposure/outcrop | carbonate breccia |  |  |  | 8 | 5 |  |  |  | 29.4 | 0.22 | 4.21 | 0.73 | 0.08 | 0.71 | 36.4 | 0.52 | 1.28 | 0.05 | 16.8 | 101000 | 0.5 |  |  |  |  | 101 | 0.294759 | 0.4057651 | 0.6636364 | 19 | 4 | 466 | <10 | 7430 | <5 | 3.6 |  | 8.9 | 2.2 | 27 | 0.5 | 4540 | 5.42 | 2 | 2 | 2.05 | <0.2 | 16 | <2 | 7 | <5 | 68 | 49.7 | <0.02 | 132 | 8 | <5 | 2 | 489 | 1.4 | <0.5 | 7.9 | <0.5 | 2.24 | 66 | 4 | 79 | 78.1 | 194 | 20.3 | 36.7 | 4.45 | 18.5 | 8.7 | 3.2 | 11.8 | 2.08 | 11.5 | 2.05 | 5.37 | 0.68 | 4 | 0.5 | 129.83 | 0.9650872 | 2.22 | 26.6 | 0.5 | 1.08 | 0.39 | 0.01 | 14.2 | 0.12 | 613
Gal268 | Gallinas | this project, USGS | 2020-06-25 | 2021-03-08 | MRP-19008 | 34.190057 | -105.722158 | NAD27 | Lincoln | New Mexico | trachyte | Titp | composite | natural exposure/outcrop | igneous rock |  |  | RoughMt | 18 | 4 |  |  |  | 66.1 | 0.23 | 17.5 | 2.75 | 0.16 | 0.08 | 0.25 | 5.48 | 6.51 | 0.16 | 1.02 | 200 | 0.007 |  |  |  |  | 100.267 | 1.036575 | 1.6097675 | 2.5 | 4 | 2 | <5 | <10 | 580 | <5 | 0.1 |  | <0.2 | 1.6 | <10 | 0.4 | <5 | 23.4 | 2 | 8 |  | <0.2 | <10 | <2 | 96.4 | 6 | <5 | 190 | <0.02 | 0.8 | <5 | <5 | 1 | 76.8 | 4 | <0.5 | 55.8 | 0.9 | 9.19 | 25 | 4 | 29.6 | 292 | 7 | 84.3 | 167 | 15.7 | 48.3 | 6.9 | 1.51 | 5.63 | 0.86 | 4.49 | 0.89 | 2.97 | 0.52 | 3.8 | 0.63 | 343.5 | 0.7191525 | 9.17 | 0.16 | 1.91 | 5.5 | 0.03 | 0.07 | 32.6 | 0.13 | 1240
Gal27 | Gallinas | this project, USGS | 2019-10-16 | 2020-04-27 | MRP-18649 | 34.219933 | -105.753961 | NAD27 | Lincoln | New Mexico | limestone | Pyl | single/grab | mine dump/waste rock | carbonate breccia | 0 |  |  | 8 | 5 |  |  |  | 3.44 | 0.04 | 0.43 | 0.96 | 0.08 | 0.57 | 44.7 | 0.12 | 0.27 | 0.02 | 21.5 | 108000 | 2.6 |  |  |  |  | 95.63 | 0.617418 | 0.2808402 | 0.8727273 | 35 | <1 | 22 | <10 | 101000 | <5 | 1.5 |  | 0.3 | 3.2 | <10 | <0.1 | 18 | 25.7 | 2 | <1 |  | <0.2 | 19 | 9 | 15.3 | 9 | 164 | 10.3 | <0.02 | 0.9 | <5 | <5 | <1 | 1890 | 0.7 | <0.5 | 4.6 | <0.5 | 17 | 26 | 3 | 71.5 | 28.7 | 6 | 5000 | 5080 | 339 | 771 | 53.3 | 13.2 | 32.5 | 4.91 | 12.1 | 2.06 | 4.77 | 0.58 | 2.9 | 0.38 | 11316.7 | 0.9005868 | 0.2 | 33.3 | 0.67 | 0.26 | 0.32 | 0.01 | 1.52 | 0.03 | 675
Gal272 | Gallinas | this project, USGS | 2020-07-15 | 2020-11-10 | MRP-18942 | 34.220248 | -105.75837 | NAD27 | Lincoln | New Mexico | andesite | Tia | single/grab | natural exposure/outcrop | fenite |  |  | road cut | 17 | 14 |  |  |  | 68.9 | 0.14 | 12.2 | 1.22 | 0.05 | 0.35 | 3.58 | 1.4 | 8.38 | 0.05 | 3.43 | 300 | <0.1 |  |  |  |  | 99.73 | 0.260226 | 0.9337514 | 1.109091 | 4 | 2 | 5 | <10 | 1940 | <5 | 0.2 |  | <0.2 | 3.6 | <10 | 0.7 | 15 | 18.2 | 1 | 3 | 0.39 | <0.2 | 12 | <2 | 75.2 | 9 | 12 | 282 | <0.02 | 2 | <5 | <5 | <1 | 70.2 | 4 | <0.5 | 32.6 | 4.1 | 12.1 | 20 | 6 | 13 | 129 | 18 | 39.6 | 61.3 | 5.7 | 18.4 | 2.6 | 0.64 | 2.15 | 0.31 | 1.77 | 0.39 | 1.31 | 0.21 | 1.7 | 0.28 | 136.36 | 0.8047808 | 6.17 | 2.5 | 0.82 | 6.72 | 0.19 | <0.01 | 32.3 | 0.08 | 389
Gal273 | Gallinas | this project, USGS | 2020-07-15 | 2021-03-08 | MRP-19008 | 34.229865 | -105.765167 | NAD27 | Lincoln | New Mexico | Yeso breccia | Tbr | composite | natural exposure/outcrop | carbonate breccia |  |  | Saw Mill Cany | 8 | 5 |  |  |  | 61.3 | 0.26 | 9.96 | 1.28 | 0.1 | 0.23 | 10.3 | 4.47 | 1.7 | 0.09 | 8.84 | 400 | 0.018 |  |  |  |  | 98.588 | 0.400824 | 0.8390936 | 1.163636 | 13 | 1 | <5 | <10 | 191 | <5 | 0.3 |  | <0.2 | 3.1 | 21 | 0.4 | <5 | 14.6 | 1 | 8 |  | <0.2 | 18 | <2 | 43.9 | 9 | <5 | 50.6 | <0.02 | 0.5 | <5 | <5 | 1 | 127 | 1.5 | <0.5 | 25.7 | <0.5 | 6.29 | 23 | 3 | 19.2 | 329 | 25 | 37.8 | 65.5 | 6.74 | 21.4 | 3.6 | 0.77 | 3.32 | 0.49 | 2.57 | 0.57 | 1.99 | 0.31 | 2.2 | 0.39 | 147.65 | 0.6696334 | 5.37 | 7.58 | 0.91 | 1.5 | 0.13 | 0.04 | 31 | 0.15 | 745
Gal274 | Gallinas | this project, USGS | 2020-07-15 | 2021-03-08 | MRP-19008 | 34.229595 | -105.765208 | NAD27 | Lincoln | New Mexico | Yeso breccia | Tixpb | composite | natural exposure/outcrop | carbonate breccia |  |  | Saw Mill Cany | 8 | 5 |  |  |  | 31.5 | 0.12 | 9.59 | 1.04 | 0.06 | 0.41 | 28.4 | 4.66 | 0.67 | 0.06 | 23.1 | 400 | 0.035 |  |  |  |  | 99.685 | 0.258282 | 0.7558898 | 0.9454545 | 12 | 2 | <5 | 43 | 1060 | <5 | 0.3 |  | <0.2 | 1.5 | 11 | 0.4 | <5 | 15 | 1 | 7 |  | <0.2 | 24 | <2 | 56.2 | <5 | 42 | 28 | <0.02 | 0.3 | <5 | <5 | <1 | 146 | 1.6 | <0.5 | 34.1 | <0.5 | 7.3 | 18 | 2 | 17 | 351 | 15 | 57.3 | 88 | 9.2 | 27.8 | 4.1 | 0.88 | 3.61 | 0.51 | 2.83 | 0.56 | 1.89 | 0.3 | 2.4 | 0.4 | 199.78 | 0.6846841 | 5.23 | 21.3 | 0.75 | 0.59 | 0.23 | 0.01 | 15.9 | 0.07 | 435
Gal276 | Gallinas | this project, USGS | 2020-07-15 | 2021-03-08 | MRP-19008 | 34.231224 | -105.764202 | NAD27 | Lincoln | New Mexico | trachyte | Tixpb | composite | natural exposure/outcrop | fenite |  |  | Saw Mill Cany | 17 | 14 |  |  |  | 61.3 | 0.14 | 18.5 | 1.36 | 0.14 | 0.09 | 3.28 | 8.21 | 3.25 | 0.04 | 3.25 | 200 | 0.01 |  |  |  |  | 99.59 | 0.069588 | 1.2834532 | 1.236364 | 19 | 4 | 21 | 12 | 466 | <5 | 0.9 |  | <0.2 | 1.4 | <10 | 0.3 | 9 | 38.4 | 2 | 21 |  | <0.2 | 12 | <2 | 171 | <5 | <5 | 130 | <0.02 | 0.8 | <5 | <5 | 1 | 57.2 | 3.9 | <0.5 | 105 | 0.7 | 20.2 | 27 | 10 | 42.6 | 992 | 12 | 90.2 | 156 | 15.2 | 46.8 | 6.8 | 1.16 | 6.17 | 0.92 | 5.24 | 1.21 | 4.25 | 0.76 | 5.8 | 0.97 | 341.48 | 0.5376276 | 9.74 | 2.38 | 0.95 | 2.79 | 0.04 | 0.02 | 30 | 0.08 | 1080
Gal278 | Gallinas | this project, USGS | 2020-07-15 | 2021-03-08 | MRP-19008 | 34.228334 | -105.763481 | NAD27 | Lincoln | New Mexico | trachyte | Tixpb | single/grab | natural exposure/outcrop | igneous rock |  |  | Saw Mill Cany | 18 | 4 |  |  |  | 63.5 | 0.13 | 20.8 | 1.25 | 0.01 | 0.11 | 0.06 | 6.23 | 6.68 | 0.02 | 1.15 | 300 | 0.006 |  |  |  |  | 99.976 | -0.106875 | 1.3675625 | 1.136364 | 6 | 5 | <5 | 15 | 168 | 8 | 0.6 |  | <0.2 | <0.5 | <10 | 0.6 | 7 | 45.5 | 2 | 25 |  | <0.2 | 51 | <2 | 189 | <5 | 13 | 327 | <0.02 | 0.4 | <5 | <5 | 2 | 38.4 | 4.7 | <0.5 | 127 | 1.1 | 28.3 | 20 | 13 | 48.6 | 1190 | 36 | 41.1 | 85.4 | 8.73 | 26.5 | 4.5 | 0.92 | 4.76 | 0.91 | 5.85 | 1.34 | 4.92 | 0.89 | 7 | 1.13 | 193.95 | 0.6036471 | 11 | 0.04 | 0.9 | 5.78 | 0.06 | <0.01 | 31.2 | 0.08 | 62
Gal279 | Gallinas | this project, USGS | 2020-07-15 | 2021-03-08 | MRP-19008 | 34.228316 | -105.763405 | NAD27 | Lincoln | New Mexico | trachyte | Tixpb | single/grab | natural exposure/outcrop | fenite |  |  | Saw Mill Cany | 17 | 14 |  |  |  | 64.3 | 0.13 | 19.3 | 1.79 | 0.04 | 0.05 | 0.72 | 8.73 | 3.16 | 0.05 | 1.5 | 200 | 0.008 |  |  |  |  | 99.798 | 0.318807 | 1.4393123 | 1.627273 | 48 | 5 | 26 | 11 | 125 | <5 | 1 |  | <0.2 | 0.7 | 12 | 0.2 | 8 | 38.5 | 2 | 23 |  | <0.2 | <10 | <2 | 169 | 46 | 11 | 117 | <0.02 | 0.6 | <5 | <5 | 2 | 41 | 4.2 | <0.5 | 115 | <0.5 | 25.2 | 18 | 8 | 40.5 | 1070 | 71 | 75.4 | 126 | 12.9 | 37.9 | 5.9 | 1.07 | 5.45 | 0.91 | 5.54 | 1.24 | 4.38 | 0.8 | 6.4 | 1.03 | 284.92 | 0.5674003 | 10.2 | 0.51 | 1.27 | 2.71 | 0.03 | 0.02 | 31.6 | 0.08 | 305
Gal280 | Gallinas | this project, USGS | 2020-07-15 | 2021-03-08 | MRP-19008 | 34.227185 | -105.762526 | NAD27 | Lincoln | New Mexico | syenite | Tis | single/grab | natural exposure/outcrop | igneous rock |  |  | Saw Mill Cany | 17 | 6 |  |  |  | 65.7 | 0.45 | 16.1 | 3.12 | 0.09 | 0.2 | 1.48 | 5.67 | 4.22 | 0.21 | 1.89 | 400 | 0.027 |  |  |  |  | 99.197 | 1.344996 | 1.6405044 | 2.836364 | 4 | 2 | 6 | <10 | 2560 | <5 | 0.1 |  | <0.2 | 5.4 | 10 | 1 | 9 | 20 | 2 | 8 |  | <0.2 | <10 | 2 | 62.4 | 8 | 8 | 112 | <0.02 | 0.5 | <5 | <5 | 1 | 551 | 3.4 | <0.5 | 30.2 | 0.7 | 5.04 | 39 | 2 | 22.3 | 326 | 38 | 93.1 | 156 | 16.1 | 53.3 | 7.7 | 1.66 | 5.91 | 0.86 | 4.27 | 0.82 | 2.55 | 0.4 | 3 | 0.43 | 346.1 | 0.7248443 | 8.67 | 1.07 | 2.24 | 3.68 | 0.1 | 0.09 | 33.1 | 0.27 | 664
Gal281 | Gallinas | this project, USGS | 2020-07-15 | 2021-03-08 | MRP-19008 | 34.226879 | -105.762524 | NAD27 | Lincoln | New Mexico | syenite | Tis | single/grab | natural exposure/outcrop | fenite |  |  | Saw Mill Cany | 17 | 14 |  |  |  | 57.2 | 0.43 | 7.83 | 1.41 | 0.35 | 0.21 | 14.8 | 2.87 | 1.25 | 0.08 | 12.8 | 1000 | 0.025 |  |  |  |  | 99.355 | 0.582903 | 0.7688067 | 1.281818 | 39 | 1 | 24 | <10 | 592 | <5 | 1.3 |  | 2.2 | 4.3 | 26 | 0.2 | 22 | 10.9 | 1 | 7 |  | <0.2 | <10 | 8 | 34.2 | <5 | 275 | 36.1 | <0.02 | 1.8 | <5 | <5 | 1 | 352 | 1.4 | 1.1 | 11.8 | <0.5 | 6.48 | 10 | 5 | 18.7 | 241 | 475 | 191 | 254 | 35.6 | 101 | 13.4 | 1.94 | 8.73 | 1.04 | 3.78 | 0.61 | 1.71 | 0.29 | 2 | 0.33 | 615.43 | 0.5153535 | 4.29 | 11 | 0.97 | 1.11 | 0.11 | 0.03 | 28.7 | 0.25 | 2830
Gal282 | Gallinas | this project, USGS | 2020-07-22 | 2020-11-10 | MRP-18942 | 34.223963 | -105.759978 | NAD27 | Lincoln | New Mexico | Glorieta | Tv | single/grab | mine dump/waste rock | F-Ba |  |  |  | 17 | 5 |  |  |  | 66.7 | 0.43 | 16.3 | 3.17 | 0.07 | 0.3 | 1.28 | 5.23 | 4.98 | 0.2 | 1.48 | 900 | <0.1 |  |  |  |  | 100.23 | 1.369161 | 1.6639229 | 2.881818 | 5 | 2 | 7 | <10 | 1980 | <5 | 0.2 |  | 0.2 | 5.2 | 13 | 1.1 | 11 | 19.7 | 2 | 6 | 0.87 | <0.2 | <10 | 4 | 64.9 | 9 | 19 | 150 | <0.02 | 0.7 | <5 | <5 | 2 | 524 | 4 | <0.5 | 29.3 | 0.9 | 5.46 | 39 | 3 | 25.9 | 345 | 142 | 98.9 | 160 | 16.5 | 54.9 | 7.7 | 1.78 | 6.04 | 0.85 | 4.35 | 0.87 | 2.38 | 0.39 | 2.7 | 0.42 | 357.78 | 0.7710209 | 8.36 | 0.88 | 2.15 | 3.94 | 0.16 | 0.08 | 31 | 0.25 | 586
Gal284 | Gallinas | this project, USGS | 2020-07-22 | 2020-11-10 | MRP-18942 | 34.221483 | -105.75993 | NAD27 | Lincoln | New Mexico | Glorieta | Pg | single/grab | mine dump/waste rock | fenite |  |  |  | 17 | 14 |  |  |  | 90.1 | 0.02 | 1.23 | 5.41 | 0.05 | 0.04 | 0.03 | 0.04 | 0.08 | 0.02 | 1.69 | 200 | 0.6 |  |  |  |  | 99.33 | 3.533103 | 1.5235867 | 4.918182 | 10 | <1 | 19 | <10 | 1770 | <5 | 2.1 |  | <0.2 | 4.4 | 17 | <0.1 | 17 | 1.34 | <1 | <1 | 0.14 | <0.2 | <10 | 10 | <0.1 | 12 | 26 | 2.7 | <0.02 | 1.3 | <5 | <5 | 2 | 128 | <0.5 | <0.5 | 2.9 | <0.5 | 0.63 | 23 | <1 | 5.3 | 30.5 | 43 | 5.2 | 6.7 | 0.7 | 2.3 | 0.5 | 0.12 | 0.61 | 0.11 | 0.78 | 0.14 | 0.46 | 0.06 | 0.4 | 0.05 | 18.13 | 0.6634543 | 0.62 | 0.02 | 3.65 | 0.06 | 0.02 | <0.01 | 42 | 0.01 | 340
Gal300 | Gallinas | this project, USGS | 2020-07-24 | 2020-11-10 | MRP-18942 | 34.193728 | -105.7401506 | NAD27 | Lincoln | New Mexico | Yeso sandstone | Tv | composite | natural exposure/outcrop | REE-F |  |  |  | 17 | 1 |  |  |  | 68.6 | 0.5 | 6.25 | 0.85 | 0.03 | 0.12 | 12.2 | 1.24 | 1.88 | 0.23 | 2.82 | 79200 | 0.2 |  |  |  |  | 102.84 | 0.282555 | 0.5391895 | 0.7727273 | 5 | 2 | 45 | <10 | 705 | <5 | 0.3 |  | 0.5 | 2.9 | 48 | 0.3 | 324 | 11.2 | 4 | 5 | 1.97 | <0.2 | 22 | 2 | 12 | 14 | 97 | 78.3 | <0.02 | 18.6 | 5 | <5 | <1 | 1380 | 0.7 | <0.5 | 18.7 | 0.5 | 3.07 | 34 | 16 | 81.4 | 199 | 69 | 1170 | 1290 | 96.8 | 254 | 23.7 | 4.67 | 18.6 | 2.44 | 10.3 | 1.97 | 5.48 | 0.74 | 4.4 | 0.55 | 2883.65 | 0.657089 | 3.22 | 8.56 | 0.59 | 1.54 | 0.07 | 0.09 | 32.4 | 0.28 | 305
Gal3000 | Gallinas | this project, USGS | 2020-07-14 | 2021-06-01 | MRP-19076 | 34.210429 | -105.769944 | NAD27 | Lincoln | New Mexico | trachyte | Titp | single/grab | natural exposure/outcrop | igneous rock |  |  | American | 18 | 4 |  |  |  | 65.8 | 0.19 | 16.2 | 1.04 | 0.03 | 0.04 | 1.85 | 6.54 | 4.47 | 0.05 | 1.15 | 800 | 0.032 |  |  |  |  | 97.472 | -0.039168 | 1.0830848 | 0.9454545 | 6 | 2 | <5 | <10 | 1080 | <5 | <0.1 |  | <0.2 | 1 | <10 | 0.2 | <5 | 29.2 | 2 | 11 |  | <0.2 | <10 | <2 | 102 | 7 | 22 | 121 | <0.02 | 0.4 | <5 | <5 | 3 | 104 | 4.2 | <0.5 | 52 | 0.9 | 8.58 | 17 | 3 | 29 | 410 | 5 | 83.4 | 137 | 14.2 | 45.2 | 6.7 | 1.29 | 4.87 | 0.75 | 4.66 | 0.92 | 2.93 | 0.52 | 3.9 | 0.7 | 307.04 | 0.6601869 | 8.64 | 1.3 | 0.71 | 3.87 | 0.01 | 0.02 | 32.2 | 0.12 | 272
Gal3003 | Gallinas | this project, USGS | 2020-07-14 | 2021-06-01 | MRP-19076 | 34.209994 | -105.75258 | NAD27 | Lincoln | New Mexico | trachyte | Tv | single/grab | natural exposure/outcrop | F |  |  |  | 17 | 4 |  |  |  | 60.2 | 0.52 | 12.9 | 3.33 | 0.06 | 0.17 | 5.99 | 1.77 | 8.28 | 0.16 | 5.91 | 1200 | 0.028 |  |  |  |  | 99.438 | 1.628289 | 1.5388821 | 3.027273 | 16 | 1 | 9 | 10 | 815 | 6 | 0.3 |  | <0.2 | 9.1 | 41 | 1.6 | 9 | 18.3 | 2 | 8 |  | <0.2 | 11 | 2 | 31.4 | 20 | 33 | 425 | <0.02 | 1.4 | 8 | <5 | 2 | 438 | 1.5 | <0.5 | 19 | 3.2 | 4.64 | 72 | 32 | 55.9 | 331 | 42 | 123 | 191 | 19.4 | 61.7 | 9.4 | 2.41 | 7.48 | 1.12 | 8.05 | 1.59 | 4.86 | 0.78 | 5.2 | 0.79 | 436.78 | 0.8505492 | 7.09 | 4.58 | 2.39 | 7.24 | 0.11 | 0.08 | 29.5 | 0.35 | 516
Gal3004 | Gallinas | this project, USGS | 2020-07-15 | 2021-06-01 | MRP-19076 | 34.209816 | -105.752199 | NAD27 | Lincoln | New Mexico | fault breccia with andesite | Tfbx | single/grab | natural exposure/outcrop | carbonate breccia |  |  |  | 8 | 5 |  |  |  | 25.7 | 0.18 | 2.89 | 2.03 | 0.1 | 0.06 | 37.9 | 0.31 | 2.14 | 0.03 | 2.35 | >20000 | 0.985 |  |  |  |  | #VALUE! | 1.216449 | 0.6919061 | 1.845455 | 9 | 1 | 87 | <10 | 41000 | <5 | 0.8 |  | 0.5 | 3.8 | 23 | 0.2 | 113 | 51.8 | 6 | 3 |  | <0.2 | 24 | 10 | 5.4 | 15 | 138 | 69.5 | <0.02 | 18.9 | 9 | <5 | <1 | 1030 | <0.5 | <0.5 | 21.1 | 0.5 | 44.3 | 50 | 4 | 251 | 123 | 212 | 6080 | 7140 | 596 | 1600 | 147 | 29.7 | 81 | 8.3 | 39.9 | 6.26 | 15.1 | 1.83 | 10.9 | 1.39 | 15757.38 | 0.7577202 | 1.44 | 26.1 | 1.37 | 1.73 | 0.02 | 0.01 | 11.5 | 0.1 | 907
Gal3021 | Gallinas | this project, USGS | 2020-08-01 | 2021-03-12 | MRP-19014 | 34.202238 | -105.734163 | NAD27 | Lincoln | New Mexico | trachyte | Titp | single/grab | natural exposure/outcrop | fenite |  |  |  | 17 | 14 |  |  |  | 60 | 0.15 | 17.4 | 1.96 | 0.52 | 0.05 | 2.22 | 1.26 | 13.6 | 0.05 | 1.31 | 8500 | 0.024 |  |  |  |  | 99.394 | 0.517068 | 1.3912252 | 1.781818 | 22 | 4 | 64 | <10 | 1040 | <5 | 0.6 |  | 0.6 | 2 | <10 | 0.8 | 167 | 29.8 | 2 | 15 |  | <0.2 | <10 | 11 | 96.1 | 8 | 72 | 418 | <0.02 | 12.6 | <5 | <5 | 1 | 134 | 3.7 | <0.5 | 68.4 | 4.2 | 21.8 | 26 | 4 | 73.2 | 527 | 119 | 96.8 | 185 | 20.9 | 66 | 13.3 | 3.39 | 11 | 1.77 | 10.6 | 2.18 | 6.9 | 1.11 | 7.6 | 1.09 | 427.64 | 0.8332778 | 9.17 | 1.81 | 1.41 | 11.2 | 0.02 | 0.02 | 28.4 | 0.09 | 4640
Gal3029 | Gallinas | this project, ALS | 2020-08-01 | 2021-04-29 | RE21064841 | 34.209764 | -105.723455 | NAD27 | Lincoln | New Mexico | trachyte | Titp | single/grab | natural exposure/outcrop | igneous rock |  |  | RoughMt | 18 | 4 |  |  |  | 54.23 | 0.53 | 19.3 | 4.11 | 0.18 | 1.22 | 4.52 | 5 | 4.85 | 0.2 | 3.42 | 1200 | 0.07 |  |  | 0.23 |  | 98.415 | 1.857663 | 2.0665707 | 3.736364 | 1 | <0.5 | 1 |  | 5050 |  | 0.22 |  | <0.5 | 5 | <10 | 2.65 | 7 | 24.4 | <5 | 6.5 | <0.005 | 0.006 | 20 | 1 | 88.3 | 4 | 38 | 101.5 | 0.001 | 0.16 | 1.1 | 0.2 | 1 | 1900 | 4.2 | 0.01 | 27.6 | 0.12 | 7.04 | 97 | 2 | 34.7 | 387 | 115 | 152 | 249 | 27.9 | 93.7 | 15.15 | 3.42 | 8.88 | 1.21 | 6.61 | 1.31 | 3.45 | 0.48 | 3.49 | 0.53 | 567.13 | 0.8310502
Gal303 | Gallinas | this project, USGS | 2020-07-24 | 2021-06-01 | MRP-19076 | 34.193689 | -105.740628 | NAD27 | Lincoln | New Mexico | Yeso sandstone | Tv | composite | natural exposure/outcrop | F |  |  |  | 17 | 4 |  |  |  | 30.2 | 0.58 | 6.58 | 0.63 | <0.01 | 0.11 | 39.2 | 0.55 | 1.92 | 0.34 | 2.78 | 18300 | 0.091 |  |  |  |  | 84.811 | 0.121779 | 0.4960431 | 0.5727273 | 12 | 3 | 44 | <10 | 328 | <5 | 0.1 |  | <0.2 | 5.6 | 67 | 1 | 147 | 10.6 | 3 | 4 |  | <0.2 | 20 | <2 | 45.5 | 8 | 84 | 86.6 | <0.02 | 12.4 | <5 | <5 | 1 | 1780 | 2 | <0.5 | 25 | 0.8 | 3.59 | 39 | 7 | 50.5 | 195 | 48 | 88.1 | 149 | 17 | 58.1 | 10 | 2.82 | 10.5 | 1.55 | 9.36 | 1.67 | 4.55 | 0.62 | 3.7 | 0.53 | 357.5 | 0.8353665 | 3.66 | 29.6 | 0.45 | 1.78 | 0.06 | 0.18 | 13.9 | 0.4 | 58
Gal3039 | Gallinas | this project, ALS | 2020-08-02 | 2021-07-05 | RE21127300 | 34.204503 | -105.742112 | NAD27 | Lincoln | New Mexico | Yeso sandstone | Tv | single/grab | natural exposure/outcrop | F |  |  |  | 8 | 41 |  |  |  | 68.05 | 0.49 | 11.51 | 1.69 | 0.03 | 0.06 | 7.25 | 5.29 | 1.99 | 0.22 | 2.28 | >20000 | 0.03 |  |  | 0.04 |  | #VALUE! | 0.603027 | 1.0266703 | 1.536364 | 19 | <0.5 | 3.2 |  | 666 |  | 0.04 |  | <0.5 | 1 | 30 | 0.17 | 5 | 15.3 | <5 | 6.8 | 0.034 | 0.014 | 10 | 2 | 30.1 | 7 | 11 | 89.6 | <0.001 | 0.32 | 1.7 | 0.4 | 2 | 384 | 1.5 | 0.21 | 14.4 | 0.4 | 4.21 | 45 | 25 | 49.1 | 296 | 71 | 96.4 | 159 | 18.25 | 60.1 | 10.95 | 2.74 | 9.53 | 1.37 | 7.7 | 1.48 | 4.39 | 0.58 | 3.56 | 0.53 | 376.58 | 0.8019275
Gal3042 | Gallinas | this project, USGS | 2020-08-28 | 2021-03-12 | MRP-19014 | 34.219392 | -105.759737 | NAD27 | Lincoln | New Mexico | syenite | Tis | composite | natural exposure/outcrop | fenite |  |  | road cut | 17 | 14 |  |  |  | 30.1 | 0.38 | 10.7 | 2.83 | 0.34 | 0.42 | 25.5 | 1.5 | 5.12 | 0.18 | 21.3 | 1300 | 0.059 |  |  |  |  | 98.559 | 1.395639 | 1.2947971 | 2.572727 | 68 | 3 | 13 | <10 | 3240 | <5 | 0.2 |  | 0.5 | 5 | <10 | 4.3 | 39 | 13.1 | 1 | 4 |  | <0.2 | 44 | 4 | 61.4 | <5 | 47 | 177 | <0.02 | 1.5 | <5 | <5 | <1 | 722 | 2.9 | 0.9 | 18.7 | 1.7 | 5.44 | 79 | 11 | 31.6 | 193 | 137 | 88.7 | 150 | 15.5 | 49.4 | 7.8 | 2.24 | 6.17 | 0.88 | 5.04 | 0.99 | 3.15 | 0.48 | 2.9 | 0.4 | 333.65 | 0.9548415 | 5.72 | 19 | 2 | 4.34 | 0.22 | 0.07 | 14.4 | 0.24 | 2820
Gal3043 | Gallinas | this project, USGS | 2020-08-29 | 2021-06-01 | MRP-19076 | 34.19223 | -105.772554 | NAD27 | Lincoln | New Mexico | Yeso sandstone | Tv | single/grab |  | REE-F-Ba |  |  | Pride | 17 | 16 |  |  |  | 32.7 | 0.15 | 6.49 | 1.26 | 0.28 | 0.04 | 35 | 1.29 | 3.75 | 0.06 | 5.12 | 15900 | 0.1 |  |  |  |  | 87.83 | 0.543708 | 0.6619212 | 1.145455 | 11 | 2 | 73 | <10 | 2890 | <5 | 0.7 |  | 3.2 | 3.7 | 14 | 0.4 | 374 | 20.5 | 3 | 8 |  | <0.2 | 13 | 29 | 68.6 | 9 | 1850 | 167 | <0.02 | 33.3 | <5 | <5 | <1 | 568 | 1.5 | 0.6 | 66.4 | 1.3 | 19.1 | 26 | 10 | 204 | 325 | 282 | 1250 | 1780 | 130 | 331 | 37.4 | 9.74 | 36.7 | 4.95 | 24.6 | 4.5 | 12.9 | 1.93 | 12.6 | 1.79 | 3638.11 | 0.7944526 | 3.35 | 26.4 | 0.88 | 3.25 | 0.02 | 0.03 | 15 | 0.08 | 2430
Gal3044 | Gallinas | this project, USGS | 2020-08-29 | 2021-06-01 | MRP-19076 | 34.198199 | -105.775024 | NAD27 | Lincoln | New Mexico | intrusive breccia | Tibx | single/grab |  | breccia |  |  | M&E | 8 | 41 |  |  |  | 13.7 | 0.03 | 0.98 | 2.47 | 0.93 | 0.14 | 42.9 | 0.19 | 0.43 | 0.07 | 26.1 | 66700 | 0.23 |  |  |  |  | 94.84 | 1.594251 | 0.7163239 | 2.245455 | 27 | 1 | 81 | <10 | 9300 | 9 | 1.6 |  | 1.4 | 3.7 | <10 | 0.2 | 33 | 61.1 | 6 | 1 |  | <0.2 | 25 | 66 | 9.1 | 9 | 2340 | 27 | <0.02 | 4.3 | 18 | <5 | <1 | 504 | <0.5 | 1.9 | 43.2 | <0.5 | 11.4 | 171 | 2 | 412 | 26.3 | 149 | 7130 | 10300 | 748 | 1930 | 173 | 35.6 | 137 | 16 | 57.5 | 10.2 | 28.5 | 4.02 | 24.8 | 3.33 | 20597.95 | 0.6839129 | 0.52 | 32.6 | 1.87 | 0.4 | 0.08 | 0.04 | 6.73 | 0.01 | 7890
Gal3045 | Gallinas | this project, USGS | 2020-08-29 | 2021-06-01 | MRP-19076 | 34.198344 | -105.77509 | NAD27 | Lincoln | New Mexico | intrusive breccia | Tibx | single/grab | natural exposure/outcrop | breccia |  |  | M&E | 8 | 41 |  |  |  | 13.3 | 0.03 | 2.56 | 1.35 | 0.56 | 0.13 | 37.8 | 0.66 | 0.89 | 0.04 | 25.1 | 56400 | 0.282 |  |  |  |  | 88.342 | 0.780255 | 0.4917195 | 1.227273 | 35 | 3 | 191 | <10 | 11600 | 7 | 1.5 |  | 1 | 1.8 | <10 | 0.3 | 25 | 201 | 17 | 2 |  | <0.2 | 32 | 64 | 15.3 | <5 | 1710 | 47.6 | <0.02 | 1.9 | 20 | <5 | <1 | 531 | 0.6 | 1.6 | 95.6 | <0.5 | 13.7 | 72 | 20 | 494 | 63.2 | 91 | 35600 | 36100 | 2330 | 5650 | 391 | 64.5 | 174 | 16.6 | 82 | 13.2 | 34.4 | 4.74 | 30.8 | 2.78 | 80494.02 | 0.6557199 | 1.37 | 28.3 | 1.03 | 0.83 | 0.06 | 0.03 | 6.39 | 0.02 | 4850
Gal305 | Gallinas | this project, USGS | 2020-07-25 | 2021-03-08 | MRP-19008 | 34.226402 | -105.752064 | NAD27 | Lincoln | New Mexico | Yeso sandstone | Py | single/grab | natural exposure/outcrop | carbonate breccia |  |  | N altered area | 8 | 5 |  |  |  | 61.7 | 0.56 | 8.53 | 1.79 | 0.24 | 0.18 | 10.4 | 0.23 | 7.29 | 0.08 | 7.81 | 7800 | 0.037 |  |  |  |  | 99.627 | 0.803457 | 0.9061973 | 1.627273 | 178 | 1 | 15 | <10 | 753 | <5 | <0.1 |  | <0.2 | 5.4 | 46 | 0.8 | <5 | 9.62 | 2 | 7 |  | <0.2 | 16 | <2 | 10.5 | 18 | 163 | 246 | <0.02 | 0.9 | 8 | <5 | 2 | 212 | 0.7 | 0.6 | 9.2 | 1.8 | 3.64 | 37 | 26 | 216 | 223 | 28 | 38.9 | 93 | 11.6 | 42.6 | 14.3 | 4.6 | 18.1 | 3.81 | 27 | 5.58 | 17.4 | 2.62 | 15.9 | 1.97 | 297.38 | 0.8735455 | 4.35 | 7.67 | 1.25 | 6.35 | 0.09 | 0.03 | 30.7 | 0.33 | 1960
Gal311avg | Gallinas | this project, USGS | 2020-07-31 | 2021-03-12 | MRP-19014 | 34.206472 | -105.732479 | NAD27 | Lincoln | New Mexico | Yeso sandstone | Tv | single/grab | natural exposure/outcrop | REE-F-Ba |  |  |  | 17 | 16 |  |  |  | 11.25 | 0.195 | 2.525 | 6.055 | 0.815 | 0.17 | 42.9 | 0.14 | 2.07 | 0.03 | 2.905 | 266000 | 1.605 |  |  |  |  | 97.26 | 3.9026565 | 1.76207785 | 5.504545 | 19 | 1.5 | 132 | <10 | 59750 | <5 | 1.05 |  | 2.25 | 11.25 | 39.5 | 0.15 | 522.5 | 20 | 2.5 | 2 |  | <0.2 | 33 | 88.5 | 7.85 | 51.5 | 166 | 73.35 | <0.02 | 23.4 | 15 | <5 | <1 | 1835 | <0.5 | 1.05 | 15.65 | 0.9 | 16.65 | 213 | 4.5 | 373 | 57.45 | 1050 | 1710 | 2745 | 240.5 | 683 | 109.5 | 27.45 | 81.65 | 10.65 | 52.25 | 9.6 | 25.35 | 3.37 | 19.75 | 2.335 | 5720.405 | 0.851764 | 1.43 | 32.7 | 4.355 | 1.815 | 0.095 | 0.02 | 5.275 | 0.115 | 7000
Gal315 | Gallinas | this project, ALS | 2020-08-01 | 2021-04-29 | RE21064841 | 34.208402 | -105.726396 | NAD27 | Lincoln | New Mexico | Yeso sandstone | Py | single/grab | natural exposure/outcrop | carbonate breccia |  |  |  | 8 | 5 |  |  |  | 26.73 | 0.2 | 3.43 | 1.19 | 0.24 | 0.42 | 36.5 | 0.23 | 2.57 | 0.08 | 26.63 | 19650 | 0.2 |  |  | 7.07 |  | 107.455 | 0.634977 | 0.4915253 | 1.081818 | 9 | 1.1 | 14.7 |  | 4620 |  | 1.13 |  | 2.6 | 3 | 20 | 0.43 | 217 | 5.1 | <5 | 2.3 | 0.037 | 0.032 | 20 | 5 | 4.6 | 9 | 317 | 82 | <0.001 | 2.74 | 2.5 | 0.3 | <1 | 358 | 0.3 | 0.06 | 2.98 | 0.34 | 2.42 | 38 | 2 | 51.1 | 94 | 542 | 103 | 170 | 15.45 | 44.3 | 7.93 | 1.77 | 6.68 | 1.09 | 6.71 | 1.49 | 4.08 | 0.55 | 3.27 | 0.48 | 366.8 | 0.7245429
Gal317 | Gallinas | this project, USGS | 2020-08-01 | 2021-03-12 | MRP-19014 | 34.209764 | -105.723455 | NAD27 | Lincoln | New Mexico | trachyte | Titp | single/grab | natural exposure/outcrop | igneous rock |  |  | RoughMt | 18 | 4 |  |  |  | 53.7 | 0.52 | 19.5 | 3.94 | 0.17 | 1.39 | 4.64 | 4.9 | 4.85 | 0.18 | 4.18 | 1100 | 0.043 |  |  |  |  | 98.123 | 1.735902 | 2.0305078 | 3.581818 | <1 | 3 | <5 | 11 | 4600 | <5 | 0.3 |  | <0.2 | 4.5 | <10 | 1.5 | 8 | 22 | 2 | 7 |  | <0.2 | 13 | <2 | 80.1 | <5 | 44 | 96.9 | <0.02 | 0.4 | <5 | <5 | 1 | 2230 | 4.1 | <0.5 | 28.8 | 0.6 | 7.4 | 90 | 1 | 33.4 | 338 | 104 | 145 | 242 | 27 | 87.2 | 12.8 | 3.41 | 9.34 | 1.24 | 6.09 | 1.16 | 3.27 | 0.52 | 3.2 | 0.48 | 542.71 | 0.9122197 | 10.4 | 3.43 | 2.79 | 4.09 | 0.82 | 0.08 | 25.9 | 0.33 | 1380
Gal322 | Gallinas | this project, USGS | 2020-08-02 | 2021-03-12 | MRP-19014 | 34.208166 | -105.749275 | NAD27 | Lincoln | New Mexico | limestone | Tibx | composite | natural exposure/outcrop | carbonate breccia |  |  | Park | 8 | 5 |  |  |  | 16.7 | 0.25 | 3.86 | 1.02 | 0.22 | 0.78 | 38.3 | 0.18 | 3.25 | 0.05 | 26.2 | 40700 | 0.395 |  |  |  |  | 96.45 | 0.502866 | 0.4668474 | 0.9272727 | 6 | 2 | 52 | <10 | 15700 | 7 | 0.2 |  | 0.5 | 2.8 | 13 | 0.9 | 27 | 43 | 4 | 3 |  | <0.2 | 283 | 10 | 44.7 | <5 | 280 | 139 | <0.02 | 0.8 | 6 | <5 | <1 | 518 | <0.5 | <0.5 | 25.5 | 0.7 | 23.3 | 30 | 6 | 125 | 91.7 | 54 | 4880 | 6160 | 472 | 1210 | 93.1 | 17.4 | 45 | 5.22 | 18.3 | 3.32 | 8.7 | 1.22 | 7.1 | 0.94 | 12922.3 | 0.7271549 | 2.12 | 29 | 0.74 | 2.8 | 0.49 | 0.01 | 8.01 | 0.15 | 1930
Gal326avg | Gallinas | this project, USGS | 2020-08-02 | 2021-03-08 | MRP-19008 | 34.208136 | -105.749655 | NAD27 | Lincoln | New Mexico | intrusive breccia | Tibx | single/grab | natural exposure/outcrop | breccia |  |  | Park | 8 | 5 |  |  |  | 41.9 | 0.275 | 7.445 | 2.475 | 0.375 | 0.185 | 22.4 | 0.72 | 4.605 | 0.17 | 15.15 | 244500 | 0.2195 |  |  |  |  | 120.3695 | 1.3066425 | 1.03769325 | 2.25 | 14.5 | <1 | 11 | <10 | 7440 | <5 | 0.3 |  | 0.3 | 3.95 | 30 | 0.7 | 10 | 15.35 | 1.5 | 3.5 |  | <0.2 | 19.5 | 40.5 | 19.6 | 23.5 | 18.5 | 189 | <0.02 | 0.2 | 9 | <5 | 1 | 861 | 0.65 | 0.6 | 33.5 | 1 | 5.27 | 44.5 | 11 | 86.6 | 131 | 110.5 | 1070 | 1275 | 102 | 267.5 | 25.95 | 5.085 | 21.4 | 2.74 | 11.3 | 2.19 | 6.395 | 0.86 | 5.55 | 0.755 | 2796.725 | 0.6413292 | 4.04 | 16.7 | 1.8 | 4.05 | 0.1 | 0.07 | 21.15 | 0.155 | 3205
Gal332 | Gallinas | this project, USGS | 2020-08-02 | 2021-03-12 | MRP-19014 | 34.204245 | -105.742902 | NAD27 | Lincoln | New Mexico | Yeso sandstone | Tv | composite | natural exposure/outcrop | REE-F-Ba |  |  | Helen vein with carbonate bteccia (3038) | 17 | 16 |  |  |  | 72 | 0.07 | 1.45 | 3.76 | 0.47 | 5.18 | 0.72 | <0.01 | 2.08 | 0.04 | 3.09 | 18600 | 0.421 |  |  |  |  | 92.45 | 2.428758 | 1.0883662 | 3.418182 | 8 | 3 | 39 | <10 | 17300 | 18 | 28.4 |  | 5.1 | 2.7 | 22 | 3.7 | 535 | 32.8 | 3 | <1 |  | 9.3 | 1370 | 4 | 4.4 | 18 | 3490 | 334 | <0.02 | 1.9 | 6 | <5 | 2 | 298 | <0.5 | 0.9 | 135 | 2.3 | 56.5 | 87 | 6 | 172 | 10.1 | 27400 | 4910 | 5040 | 332 | 819 | 73.5 | 16.2 | 48.4 | 6.4 | 28.8 | 5.06 | 12.5 | 1.61 | 8.9 | 1.13 | 11303.5 | 0.7818042 | 0.75 | 0.47 | 2.7 | 1.72 | 3.07 | 0.01 | 33.3 | 0.05 | 4070
Gal333 | Gallinas | this project, USGS | 2020-08-02 | 2021-03-12 | MRP-19014 | 34.204165 | -105.742782 | NAD27 | Lincoln | New Mexico | Yeso sandstone | Tv | composite | natural exposure/outcrop | REE-F-Ba |  |  | Helen vein with carbonate bteccia (3038) | 17 | 16 |  |  |  | 15.2 | 0.13 | 2.67 | 1.64 | 0.72 | 3.52 | 38.9 | 0.49 | 1.31 | 0.05 | 32 | 9600 | 0.105 |  |  |  |  | 98.017 | 0.967662 | 0.5755718 | 1.490909 | 9 | 4 | 12 | <10 | 4270 | 11 | 28.9 |  | 51.7 | 6.7 | 13 | 3.7 | 58 | 10.3 | 1 | 1 |  | <0.2 | 596 | 18 | 2.7 | <5 | 1650 | 166 | <0.02 | 1.2 | 10 | <5 | 1 | 180 | <0.5 | <0.5 | 20.4 | 1.5 | 9.02 | 41 | 8 | 101 | 41.2 | 2140 | 965 | 1270 | 84.2 | 218 | 24.1 | 6.39 | 18.1 | 2.72 | 13.7 | 2.93 | 9.18 | 1.51 | 10.6 | 1.59 | 2628.02 | 0.8985634 | 1.45 | 29 | 1.14 | 1.14 | 2.16 | 0.02 | 7.37 | 0.07 | 5980
Gal334 | Gallinas | this project, USGS | 2020-08-02 | 2021-03-12 | MRP-19014 | 34.203635 | -105.742343 | NAD27 | Lincoln | New Mexico | Yeso sandstone | Tv | composite | natural exposure/outcrop | REE-F-Ba |  |  |  | 17 | 16 |  |  |  | 8.56 | 0.05 | 0.83 | 0.23 | 0.02 | 0.11 | 49.5 | 0.15 | 0.5 | 0.04 | 4.68 | 289000 | 1.96 |  |  |  |  | 100.56 | 0.115209 | 0.1032701 | 0.2090909 | 40 | 1 | 79 | <10 | 69900 | <5 | 0.6 |  | 0.5 | 1.2 | <10 | <0.1 | 23 | 35.3 | 6 | 2 |  | <0.2 | 11 | 10 | 7.9 | 7 | 137 | 15.1 | <0.02 | 12.9 | <5 | <5 | <1 | 1180 | <0.5 | 0.8 | 111 | <0.5 | 11.3 | 14 | 3 | 866 | 35.1 | 47 | 2110 | 5150 | 527 | 1610 | 346 | 89.1 | 247 | 27 | 110 | 16.6 | 37.1 | 4.1 | 21.6 | 2.55 | 10298.05 | 0.8886133 | 0.46 | 36.6 | 0.16 | 0.44 | 0.05 | 0.03 | 3.88 | 0.03 | 368
Gal337 | Gallinas | this project, USGS | 2020-08-21 | 2021-03-12 | MRP-19014 | 34.187245 | -105.748841 | NAD27 | Lincoln | New Mexico | Yeso sandstone | Py | single/grab | mine dump/waste rock | Fe skarn |  |  |  | 11 | 1 |  |  |  | 66.8 | 0.4 | 17.7 | 2.79 | 0.06 | 0.08 | 0.27 | 10.2 | 0.11 | 0.13 | 0.76 | 400 | 0.006 |  |  |  |  | 99.346 | 1.054107 | 1.6304823 | 2.536364 | 2 | 3 | <5 | <10 | 174 | <5 | <0.1 |  | <0.2 | 2.3 | 23 | <0.1 | <5 | 27 | 2 | 10 |  | <0.2 | <10 | <2 | 97.5 | 9 | <5 | 3.2 | <0.02 | 0.8 | <5 | <5 | 2 | 166 | 4.2 | <0.5 | 49.4 | <0.5 | 8.21 | 47 | 6 | 35.5 | 375 | 18 | 98.3 | 198 | 16.5 | 51.4 | 7.9 | 1.99 | 6.41 | 0.99 | 5.74 | 1.15 | 3.62 | 0.61 | 4.3 | 0.69 | 397.6 | 0.8295511 | 9.17 | 0.17 | 1.93 | 0.09 | 0.03 | 0.06 | 31.1 | 0.24 | 487
Gal338 | Gallinas | this project, USGS | 2020-08-21 | 2021-03-12 | MRP-19014 | 34.186703 | -105.748988 | NAD27 | Lincoln | New Mexico | Yeso sandstone | Py | single/grab | mine dump/waste rock | carbonate breccia |  |  |  | 8 | 5 |  |  |  | 6.14 | 0.04 | 0.82 | 4.7 | 0.15 | 0.2 | 47.6 | 0.07 | <0.01 | 0.03 | 39.1 | 300 | 0.042 |  |  |  |  | 98.922 | 3.08061 | 1.311329 | 4.272727 | 172 | <1 | 94 | <10 | 172 | <5 | 0.7 |  | 6.1 | 6.7 | 15 | <0.1 | 375 | 1.61 | <1 | <1 |  | <0.2 | <10 | 26 | 3.8 | 10 | 368 | 0.7 | <0.02 | 263 | <5 | <5 | <1 | 264 | <0.5 | <0.5 | 2.6 | <0.5 | 2.33 | 86 | 2 | 12 | 19.3 | 765 | 18.7 | 16.9 | 4.46 | 16 | 3.1 | 1.04 | 3.1 | 0.39 | 2.1 | 0.38 | 0.87 | 0.14 | 0.9 | 0.11 | 68.19 | 1.015176 | 0.47 | 35.8 | 3.28 | 0.01 | 0.13 | <0.01 | 3 | 0.02 | 1240
Gal34 | Gallinas | this project, USGS | 2019-10-29 | 2020-04-27 | MRP-18649 | 34.207072 | -105.774307 | NAD27 | Lincoln | New Mexico | tactite | Py | single/grab | natural exposure/outcrop | Fe skarn | 0 |  |  | 11 | 1 |  |  |  | 22.3 | 0.1 | 1.67 | 35.7 | 0.98 | 5.98 | 14.6 | 0.01 | 1.25 | 0.05 | 16.5 | 16600 | <0.1 |  |  |  |  | 100.8439 | 23.60466 | 9.734874 | 32.45455 | 11 | <1 | <5 | 84 | 439 | <5 | <0.1 |  | <0.2 | 18.3 | <10 | 2 | <5 | 14.6 | 3 | 1 |  | 0.2 | 245 | 54 | 3.3 | 37 | <5 | 134 | <0.02 | 1.2 | <5 | <5 | 3 | 163 | <0.5 | <0.5 | 1.4 | 0.8 | 13.9 | 95 | 9 | 8 | 46.2 | 48 | 35 | 50.9 | 4.67 | 14.7 | 2.2 | 1.02 | 1.95 | 0.26 | 1.36 | 0.29 | 0.96 | 0.18 | 1.9 | 0.44 | 115.83 | 1.475072 | 0.88 | 11 | 24.2 | 1.1 | 3.54 | 0.02 | 10.5 | 0.06 | 7450
Gal344avg | Gallinas | this project, USGS | 2020-08-23 | 2021-03-12 | MRP-19014 | 34.204076 | -105.75586 | NAD27 | Lincoln | New Mexico | syenite | Tisp | single/grab | natural exposure/outcrop | fenite |  |  |  | 17 | 14 |  |  |  | 67.8 | 0.205 | 17.05 | 1.86 | 0.02 | 0.055 | 0.32 | 6.275 | 4.96 | 0.035 | 0.685 | 200 | <0.005 |  |  |  |  | 99.285 | 0.466488 | 1.3468632 | 1.690909 | <1 | 3.5 | <5 | <10 | 701.5 | <5 | 0.2 |  | <0.2 | 1.25 | <10 | 0.5 | <5 | 27.55 | 2 | 11 |  | <0.2 | <10 | <2 | 101.25 | 9 | 25.5 | 140.5 | <0.02 | 0.6 | <5 | <5 | 2 | 189.5 | 4.15 | <0.5 | 57.1 | 0.75 | 6.765 | 14.5 | 1.5 | 25.65 | 366 | 32 | 67.35 | 171 | 10.95 | 31.75 | 4.65 | 1.16 | 3.41 | 0.585 | 3.61 | 0.79 | 2.96 | 0.535 | 4 | 0.64 | 303.39 | 0.8526877 | 8.96 | 0.225 | 1.32 | 4.085 | 0.025 | 0.02 | 31.95 | 0.12 | 182.5
Gal358 | Gallinas | this project, USGS | 2020-08-24 | 2021-06-01 | MRP-19076 | 34.201783 | -105.738484 | NAD27 | Lincoln | New Mexico | Yeso sandstone | Tv | single/grab | mine dump/waste rock | REE-F-Ba |  |  |  | 17 | 16 |  |  |  | 70.3 | 0.52 | 6.54 | 2.47 | 0.13 | 0.09 | 8.07 | 0.39 | 4.99 | 0.16 | 1.56 | 43200 | 0.126 |  |  |  |  | 99.666 | 1.344051 | 0.9915439 | 2.245455 | 22 | 4 | 20 | <10 | 5170 | <5 | 7.1 |  | <0.2 | 3.2 | 51 | 0.7 | 26 | 12.2 | 4 | 12 |  | <0.2 | 29 | 32 | 12.4 | 14 | 129 | 186 | <0.02 | 3.5 | 6 | <5 | 1 | 197 | 0.8 | 3.6 | 13.6 | 1.5 | 22.7 | 55 | 26 | 280 | 455 | 94 | 427 | 611 | 56.4 | 166 | 32 | 8.49 | 32.9 | 5.39 | 36.9 | 7.19 | 21.4 | 3.1 | 18.1 | 2.36 | 1428.23 | 0.7932404 | 3.46 | 5.99 | 1.82 | 4.36 | 0.05 | 0.07 | 33 | 0.34 | 1210
Gal359 | Gallinas | this project, USGS | 2020-08-24 | 2021-03-12 | MRP-19014 | 34.201355 | -105.740554 | NAD27 | Lincoln | New Mexico | Yeso sandstone | Tv | single/grab | natural exposure/outcrop | F-Ba |  |  |  | 17 | 5 |  |  |  | 47 | 0.41 | 6.54 | 2.65 | 0.09 | 0.08 | 24.7 | 0.27 | 5.17 | 0.06 | 1.83 | 136000 | 0.033 |  |  |  |  | 102.433 | 1.463445 | 1.0402105 | 2.409091 | 14 | 3 | 9 | 11 | 1140 | <5 | 1.2 |  | 0.2 | 6 | 47 | 0.7 | 18 | 8.22 | 2 | 7 |  | <0.2 | 13 | 9 | 7.7 | 21 | 24 | 211 | <0.02 | 2.8 | 6 | <5 | 1 | 278 | 0.5 | 1.2 | 8.1 | 1.6 | 4.54 | 62 | 26 | 146 | 263 | 249 | 114 | 155 | 14.2 | 44.2 | 10.4 | 3.36 | 13.5 | 2.46 | 15.8 | 3.22 | 9.21 | 1.3 | 8 | 1 | 395.65 | 0.8665245 | 3.58 | 18.6 | 1.94 | 4.59 | 0.05 | 0.03 | 23 | 0.26 | 773
Gal363avg | Gallinas | this project, ALS | 2020-08-28 | 7/5/2021, 4/29/2021 | RE21127300, RE21064841 | 34.219328 | -105.759937 | NAD27 | Lincoln | New Mexico | limestone | Pyl | single/grab | natural exposure/outcrop | carbonate breccia |  |  | road cut | 8 | 5 |  |  |  | 6.305 | 0.03 | 2.505 | 0.62 | 0.015 | 0.06 | 45.25 | 0.22 | 0.585 | 0.655 | 4.395 | >20000 | 2.76 |  |  | 0.265 |  | 65.665 | 0.298521 | 0.2916269 | 0.5636364 | 56 | 1.7 | 3.8 |  | >10000 |  | 0.485 |  | 0.6 | <1 | 10 | 0.52 | 134.5 | 42.1 | 6 | 0.4 | 0.021 | 0.005 | 20 | 2.5 | 4.9 | 70.5 | 495 | 22.75 | 0.0025 | 1.135 | 2.35 | 1.5 | <1 | 6505 | 0.2 | 0.37 | 62.45 | 0.155 | 16.85 | 65.5 | 20.5 | 962.5 | 17 | 45 | 7250 | >10000 | 959.5 | 2860 | 396 | 86 | 235.5 | 28.2 | 125.25 | 20.525 | 45.9 | 4.855 | 22.85 | 2.28 | 22036.86 | 0.7959325
Gal369 | Gallinas | this project, USGS | 2020-08-24 | 2021-03-08 | MRP-19008 | 34.199612 | -105.774575 | NAD27 | Lincoln | New Mexico | intrusive breccia | Tibx | single/grab | natural exposure/outcrop | breccia |  |  |  | 17 | 16 |  |  |  | 33.8 | <0.01 | 0.24 | 0.22 | <0.01 | 0.04 | 17 | 0.11 | 0.02 | 0.05 | 2.19 | 109000 | 5.08 |  |  |  |  | 71.23 | 0.135126 | 0.0713614 | 0.2 | 82 | <1 | 82 | <10 | 66600 | 9 | 0.1 |  | <0.2 | <0.5 | <10 | <0.1 | 9 | 57 | 6 | <1 |  | <0.2 | 11 | <2 | 0.1 | 6 | 36 | 1.2 | <0.02 | 0.5 | <5 | <5 | <1 | 3050 | <0.5 | 0.8 | 14.3 | <0.5 | 5.06 | <5 | <1 | 649 | 2.2 | <5 | 10300 | 12800 | 1020 | 2790 | 280 | 57.6 | 226 | 28.2 | 100 | 16.7 | 37.4 | 3.86 | 19.2 | 2.01 | 27680.97 | 0.6788072 | 0.1 | 12.4 | 0.16 | <0.01 | <0.01 | 0.01 | 16.1 | <0.01 | 83
Gal370 | Gallinas | this project, USGS | 2020-08-24 | 2021-03-08 | MRP-19008 | 34.199612 | -105.774575 | NAD27 | Lincoln | New Mexico | intrusive breccia | Tibx | single/grab | natural exposure/outcrop | breccia |  |  |  | 17 | 16 |  |  |  | 31.5 | <0.01 | 0.11 | 0.24 | <0.01 | 0.03 | 16.9 | 0.1 | <0.01 | 0.04 | 2.09 | 114000 | 5.49 |  |  |  |  | 68.89 | 0.154242 | 0.0703338 | 0.2181818 | 121 | <1 | 85 | <10 | 64800 | 8 | 0.3 |  | <0.2 | <0.5 | <10 | <0.1 | 9 | 59.6 | 6 | <1 |  | <0.2 | 13 | 2 | 0.1 | 6 | 76 | 0.4 | <0.02 | 0.7 | <5 | <5 | <1 | 3830 | <0.5 | 1.1 | 15.3 | <0.5 | 6.43 | <5 | <1 | 641 | 1.2 | <5 | 10500 | 13300 | 1060 | 2860 | 290 | 57.3 | 220 | 27.3 | 96 | 15.4 | 35.3 | 3.74 | 18.1 | 1.9 | 28485.04 | 0.667172 | 0.03 | 12.5 | 0.16 | <0.01 | <0.01 | <0.01 | 15.3 | <0.01 | 171
Gal377 | Gallinas | this project, USGS | 2020-09-07 | 2021-03-12 | MRP-19014 | 34.204003 | -105.766084 | NAD27 | Lincoln | New Mexico | intrusive breccia | Tibx | single/grab | mine dump/waste rock | breccia |  |  |  | 8 | 41 |  |  |  | 61.6 | 0.49 | 18.5 | 4.27 | 0.16 | 0.08 | 0.28 | 7.14 | 4.9 | 0.2 | 1.09 | 300 | 0.083 |  |  |  |  | 98.823 | 1.999791 | 2.0702299 | 3.881818 | 9 | 4 | 6 | <10 | 3770 | <5 | 0.2 |  | <0.2 | 6.8 | 12 | 0.5 | 29 | 22 | 2 | 7 |  | <0.2 | <10 | 7 | 68.9 | 17 | 15 | 177 | <0.02 | 0.6 | <5 | <5 | 1 | 317 | 3.2 | <0.5 | 31.8 | 1.6 | 6.86 | 87 | 23 | 35.3 | 349 | 68 | 489 | 524 | 39.2 | 106 | 13.1 | 3.43 | 8.55 | 1.19 | 5.8 | 1.15 | 3.29 | 0.49 | 3.4 | 0.45 | 1199.05 | 0.9314769 | 9.78 | 0.2 | 3.01 | 4.06 | 0.05 | 0.09 | 29.1 | 0.29 | 1410
Gal386 | Gallinas | this project, USGS | 2020-09-08 | 2021-03-12 | MRP-19014 | 34.20331 | -105.748407 | NAD27 | Lincoln | New Mexico | limestone | Pyl | composite | natural exposure/outcrop | carbonate breccia |  |  |  | 8 | 5 |  |  |  | 13.4 | 0.06 | 1.17 | 2.19 | 0.16 | 15.1 | 28.5 | 0.18 | 0.52 | 0.03 | 36.9 | 23300 | 0.03 |  |  |  |  | 100.57 | 1.399977 | 0.6500253 | 1.990909 | 26 | 3 | 10 | <10 | 79.5 | <5 | 0.8 |  | 0.6 | 6.7 | <10 | <0.1 | 621 | 1.53 | 2 | <1 |  | <0.2 | <10 | 9 | 1.2 | 6 | 11 | 18.5 | <0.02 | 3 | <5 | <5 | <1 | 161 | <0.5 | <0.5 | 1 | <0.5 | 1.19 | 37 | <1 | 7.1 | 32.9 | 62 | 6.3 | 12 | 1.68 | 6.1 | 1.4 | 0.63 | 1.74 | 0.25 | 1.36 | 0.25 | 0.66 | 0.09 | 0.6 | 0.09 | 33.15 | 1.232903 | 0.63 | 20.8 | 1.53 | 0.44 | 9.68 | <0.01 | 6.33 | 0.03 | 1340
Gal387 | Gallinas | this project, USGS | 2020-09-08 | 2021-03-12 | MRP-19014 | 34.20331 | -105.748407 | NAD27 | Lincoln | New Mexico | Yeso breccia | Tv | composite | natural exposure/outcrop | F-Cu |  |  |  | 17 | 12 |  |  |  | 65.9 | 0.26 | 3.87 | 1.3 | 0.05 | 2.48 | 12.2 | 1.17 | 0.5 | 0.06 | 8.35 | 36400 | 0.027 |  |  |  |  | 99.807 | 0.68814 | 0.543046 | 1.181818 | 35 | 6 | 8 | 15 | 109 | <5 | 1.5 |  | 0.3 | 10.4 | 31 | 0.4 | 1710 | 5.38 | 12 | 3 |  | <0.2 | 40 | 5 | 4.9 | 19 | 25 | 20.6 | <0.02 | 2.4 | <5 | <5 | <1 | 294 | <0.5 | <0.5 | 4 | <0.5 | 2.03 | 34 | 1 | 13.9 | 107 | 52 | 17.2 | 29.2 | 3.41 | 11.9 | 2.5 | 0.66 | 2.79 | 0.47 | 2.48 | 0.48 | 1.48 | 0.2 | 1.4 | 0.19 | 74.36 | 0.7608974 | 2.07 | 9 | 0.93 | 0.42 | 1.53 | 0.03 | 30.7 | 0.16 | 403
Gal388 | Gallinas | this project, USGS | 2020-09-08 | 2021-03-12 | MRP-19014 | 34.20331 | -105.748407 | NAD27 | Lincoln | New Mexico | Yeso sandstone | Py | single/grab | mine dump/waste rock | fenite |  |  |  | 17 | 14 |  |  |  | 57.1 | 0.17 | 16.6 | 0.33 | 0.02 | 0.21 | 9.49 | 8.9 | 1.21 | 0.03 | 2.44 | 27900 | 0.02 |  |  |  |  | 99.31 | -0.528111 | 0.9109221 | 0.3 | 4 | 5 | 9 | <10 | 417 | <5 | 0.2 |  | <0.2 | <0.5 | <10 | 0.1 | 202 | 26.8 | 1 | 10 |  | <0.2 | <10 | <2 | 87.8 | 7 | 9 | 54.4 | <0.02 | 1.7 | <5 | <5 | 1 | 136 | 4.1 | <0.5 | 34.4 | <0.5 | 11 | 34 | 3 | 39.1 | 413 | 16 | 115 | 183 | 16.9 | 49.8 | 7.7 | 2.02 | 6.52 | 1.01 | 5.99 | 1.26 | 3.94 | 0.62 | 4.3 | 0.71 | 398.77 | 0.8498598 | 8.76 | 7.17 | 0.24 | 0.99 | 0.14 | <0.01 | 27.1 | 0.1 | 133
Gal39 | Gallinas | this project, USGS | 2019-11-04 | 2020-04-27 | MRP-18649 | 34.206445 | -105.737092 | NAD27 | Lincoln | New Mexico | Yeso breccia | Tv | single/grab | mine dump/waste rock | REE-F-Ba | 0 |  | EagleNest, same as Gal2022 | 17 | 16 |  |  |  | 6.49 | 0.05 | 1.09 | 1.21 | 0.09 | 0.08 | 53.7 | 0.07 | 0.7 | 0.05 | 2.09 | 364000 | 1 |  |  |  |  | 107.18 | 0.753543 | 0.3811027 | 1.1 | 34 | <1 | 31 | <10 | 41600 | <5 | 3.3 |  | <0.2 | 3.7 | 14 | 0.2 | 120 | 49.4 | 4 | <1 |  | <0.2 | 12 | 14 | 3.9 | 8 | 120 | 25.5 | <0.02 | 11.9 | <5 | <5 | <1 | 1820 | 3.2 | <0.5 | 23.8 | <0.5 | 4.81 | 14 | 2 | 143 | 22.2 | 72 | 9890 | 9320 | 599 | 1330 | 80.9 | 14.9 | 53.7 | 9.03 | 24.8 | 4.35 | 10.9 | 1.36 | 7.6 | 0.95 | 21347.49 | 0.6515587 | 0.59 | 39.2 | 0.82 | 0.61 | 0.03 | 0.03 | 2.91 | 0.03 | 859
Gal40 | Gallinas | this project, USGS | 2020-11-04 | 2020-04-27 | MRP-18649 | 34.205905 | -105.738412 | NAD27 | Lincoln | New Mexico | Abo conglomerate | Tv | single/grab | natural exposure/outcrop | REE-F-Ba | 0 |  |  | 17 | 16 |  |  |  | 15.2 | 0.04 | 0.75 | 2.06 | 0.53 | 0.05 | 48 | 0.08 | 0.47 | 0.02 | 1.91 | 319000 | 1.1 |  |  |  |  | 106.91 | 1.332648 | 0.5940872 | 1.872727 | 47 | <1 | 20 | <10 | 48000 | <5 | 0.2 |  | <0.2 | 3.7 | 15 | <0.1 | <5 | 37.1 | 5 | <1 |  | <0.2 | 15 | 6 | 7.7 | 19 | 87 | 18.1 | <0.02 | 0.8 | <5 | 7 | <1 | 1250 | 3.1 | 0.5 | 46.2 | <0.5 | 4.03 | 40 | 2 | 655 | 12.6 | 212 | 3460 | 6300 | 561 | 1490 | 180 | 33.5 | 127 | 15.9 | 56.9 | 10.6 | 26.7 | 3.32 | 18.3 | 2.25 | 12285.47 | 0.6448505 | 0.43 | 36 | 1.41 | 0.44 | 0.02 | 0.01 | 6.91 | 0.02 | 4370
Gal402Avg | Gallinas | this project, USGS | 2020-10-07 | 2021-06-01 | MRP-19076 | 34.198792 | -105.743939 | NAD27 | Lincoln | New Mexico | Yeso sandstone | Tv | composite | mine dump/waste rock | REE-F |  |  |  | 17 | 1 |  |  |  | 28.95 | 0.185 | 7.105 | 0.74 | 0.02 | 0.45 | 31.35 | 2.98 | 0.145 | 0.43 | 24.9 | 1300 | 0.1015 |  |  |  |  | 97.4865 | 0.171117 | 0.5517713 | 0.6727273 | 28.5 | <1 | 12 | <10 | 185.5 | <5 | 0.75 |  | <0.2 | 5.05 | 17.5 | 0.3 | 9 | 11.9 | 1 | 4 |  | <0.2 | <10 | 8.5 | 23.25 | 41 | 163.5 | 7.2 | <0.02 | 0.4 | <5 | <5 | 1 | 2880 | 0.65 | <0.5 | 41.95 | <0.5 | 3.415 | 13 | 15 | 68.15 | 165 | 12 | 412 | 578 | 56.05 | 160.5 | 18.95 | 3.8 | 14.1 | 1.76 | 9.515 | 1.825 | 5.525 | 0.81 | 5.2 | 0.78 | 1268.815 | 0.681869 | 3.59 | 21.9 | 0.535 | 0.12 | 0.285 | 0.19 | 13.25 | 0.13 | 227
Gal404 | Gallinas | this project, USGS | 2020-10-07 | 2021-06-01 | MRP-19076 | 34.195481 | -105.74264 | NAD27 | Lincoln | New Mexico | Yeso limestone | Tv | composite | mine dump/waste rock | F-Cu |  |  |  | 17 | 12 |  |  |  | 2.39 | 0.02 | 0.47 | 1.88 | 0.16 | 0.43 | 51.4 | 0.06 | 0.06 | 0.03 | 41.5 | 2600 | 0.103 |  |  |  |  | 98.763 | 1.225854 | 0.5315606 | 1.709091 | 25 | 2 | 192 | <10 | 542 | <5 | 0.3 |  | 18.5 | 14.4 | <10 | 0.2 | 6300 | 0.42 | <1 | <1 |  | <0.2 | <10 | 3 | 0.7 | 25 | 10 | 3.5 | <0.02 | 11.7 | <5 | <5 | <1 | 258 | <0.5 | <0.5 | 0.5 | <0.5 | 6.3 | 50 | 1 | 7.8 | 3.8 | 673 | 12.8 | 10.7 | 2.02 | 7.1 | 1.2 | 0.3 | 1.46 | 0.18 | 1.02 | 0.19 | 0.49 | 0.06 | 0.4 | 0.06 | 37.98 | 0.6920047 | 0.26 | 37.4 | 1.32 | 0.07 | 0.27 | <0.01 | 1.15 | <0.01 | 1300
Gal421 | Gallinas | this project, USGS | 2020-11-07 | 2021-06-01 | MRP-19076 | 34.195762 | -105.740787 | NAD27 | Lincoln | New Mexico | trachyte | Tv | composite | mine dump/waste rock | F-Ba-Cu |  |  |  | 17 | 6 |  |  |  | 67.6 | 0.21 | 16.6 | 1.11 | <0.01 | 0.08 | 0.33 | 8.88 | 0.26 | 0.16 | 1.95 | 900 | 0.121 |  |  |  |  | 97.391 | -0.010737 | 1.1218107 | 1.009091 | 9 | 17 | 460 | <10 | 2320 | <5 | 0.2 |  | 0.4 | <0.5 | 10 | <0.1 | 11100 | 26.6 | 3 | 10 |  | <0.2 | <10 | 7 | 102 | 7 | 9650 | 8.6 | <0.02 | 50.9 | <5 | <5 | 1 | 985 | 5.1 | <0.5 | 62.9 | <0.5 | 8.75 | 26 | 6 | 33.7 | 390 | 84 | 111 | 194 | 20.7 | 59.9 | 7.8 | 1.62 | 5.06 | 0.82 | 5.06 | 1.07 | 3.65 | 0.62 | 4.5 | 0.8 | 416.6 | 0.7403532 | 8.22 | 0.21 | 0.77 | 0.21 | 0.02 | 0.07 | 30.8 | 0.13 | <10
Gal43 | Gallinas | this project, USGS | 2020-11-04 | 2020-09-16 | NM20-002_MRP-18769 | 34.221259 | -105.758271 | NAD27 | Lincoln | New Mexico | andesite | Tia | natural exposure/outcrop | natural exposure/outcrop | igneous rock | 0 |  | Big Ben | 15 | 1 |  |  |  | 47.5 | 1.08 | 16.1 | 8.16 | 0.18 | 4.23 | 8.75 | 4.1 | 2.86 | 0.75 | 5.74 | 1100 | [5 empty] | 99.56 | 4.688028 | 3.0031692 | 7.418182 | 5 | 1 | <5 | <10 | 3260 | <5 | 0.2 |  | <0.2 | 26.4 | 78 | 22.7 | 57 | 22.6 | 1 | 5 |  | <0.2 | 51 | <2 | 78.3 | 37 | 18 | 82.7 | <0.02 | 0.2 | 15 | <5 | <1 | 1700 | 4.5 | <0.5 | 24.1 | 1 | 6.02 | 193 | 1 | 33.4 | 289 | 116 | 160 | 236 | 27.6 | 85.4 | 12.9 | 3.35 | 10.9 | 1.33 | 6.44 | 1.14 | 3.31 | 0.45 | 2.8 | 0.41 | 552.03 | 0.8419771 | 8.25 | 6.17 | 5.53 | 2.47 | 2.32 | 0.36 | 22.2 | 0.62 | 1350
Gal436 | Gallinas | this project, USGS | 2020-11-15 | 2021-06-01 | MRP-19076 | 34.221247 | -105.757414 | NAD27 | Lincoln | New Mexico | Yeso breccia | Tv | composite | natural exposure/outcrop | REE-F-Ba |  |  | Big Ben | 17 | 16 |  |  |  | 16.6 | 0.15 | 2.04 | 1.85 | 0.47 | 0.25 | 37 | 0.22 | 1.53 | 0.09 | 24.8 | 41200 | 1.39 |  |  |  |  | 90.51 | 1.135305 | 0.6011645 | 1.681818 | 58 | 1 | 52 | <10 | 69700 | 5 | 3 |  | 1.1 | 3.3 | 16 | 0.3 | 56 | 24.1 | 2 | 3 |  | <0.2 | 28 | 18 | 19.2 | 15 | 291 | 61.1 | <0.02 | 2.3 | 7 | <5 | <1 | 10400 | <0.5 | <0.5 | 8.8 | <0.5 | 13.4 | 57 | 5 | 212 | 101 | 191 | 3060 | 3640 | 266 | 662 | 63 | 13.7 | 51.1 | 6.62 | 28.7 | 5.31 | 15.5 | 2.27 | 14.9 | 2.08 | 7831.18 | 0.7162331 | 1.1 | 27.8 | 1.39 | 1.45 | 0.13 | 0.04 | 8.1 | 0.09 | 3930
Gal439 | Gallinas | this project, USGS | 2020-11-15 | 2021-06-01 | MRP-19076 | 34.221622 | -105.757895 | NAD27 | Lincoln | New Mexico | intrusive breccia | Tibx | composite | natural exposure/outcrop | breccia |  |  | Big Ben | 17 | 1 |  |  |  | 77.8 | 0.17 | 4.78 | 0.63 | 0.01 | 0.11 | 7.95 | 0.31 | 3.5 | 0.09 | 1.76 | 44500 | 0.044 |  |  |  |  | 101.604 | 0.202779 | 0.4069431 | 0.5727273 | 7 | 1 | 27 | <10 | 293 | <5 | 8.4 |  | <0.2 | 2 | 12 | 0.6 | 72 | 9.25 | 6 | 2 |  | <0.2 | 23 | 18 | 8.2 | 9 | 291 | 138 | <0.02 | 6.6 | <5 | <5 | <1 | 301 | <0.5 | <0.5 | 12.6 | 0.8 | 6.73 | 11 | 5 | 53.3 | 85.9 | 27 | 479 | 619 | 59.4 | 163 | 18.8 | 4.59 | 15.3 | 1.92 | 8.73 | 1.42 | 3.88 | 0.5 | 3.2 | 0.44 | 1379.18 | 0.8031131 | 2.58 | 5.97 | 0.4 | 3.08 | 0.05 | 0.05 | 35.3 | 0.11 | 134
Gal444 | Gallinas | this project, USGS | 2020-11-15 | 2021-06-01 | MRP-19076 | 34.222186 | -105.758682 | NAD27 | Lincoln | New Mexico | intrusive breccia | Tibx | single/grab | natural exposure/outcrop | breccia |  |  | Sky High | 8 | 41 |  |  |  | 45.6 | 0.21 | 13.2 | 3.67 | 0.7 | 0.21 | 13.6 | 0.88 | 10.4 | 0.09 | 7.01 | 34800 | 0.187 |  |  |  |  | 99.237 | 1.840311 | 1.6456579 | 3.336364 | 70 | 2 | 146 | <10 | 7120 | <5 | 1.1 |  | 1.5 | 3.9 | <10 | 0.8 | 16 | 28.2 | 2 | 8 |  | <0.2 | 31 | 7 | 67.8 | <5 | 300 | 386 | <0.02 | 1.3 | <5 | <5 | <1 | 654 | 3.1 | 0.9 | 77.8 | 4.1 | 13.2 | 89 | 24 | 140 | 313 | 350 | 910 | 1500 | 131 | 361 | 39 | 8.37 | 32.8 | 4.17 | 21 | 3.99 | 11.8 | 1.74 | 10.7 | 1.51 | 3037.08 | 0.6970991 | 6.85 | 10.2 | 2.72 | 8.7 | 0.1 | 0.03 | 21.4 | 0.13 | 5750
Gal445 | Gallinas | this project, USGS | 2020-11-15 | 2021-06-01 | MRP-19076 | 34.223686 | -105.756752 | NAD27 | Lincoln | New Mexico | Yeso breccia | Py | single/grab | mine dump/waste rock | fenite |  |  |  | 8 | 41 |  |  |  | 46.9 | 0.1 | 15 | 15.6 | 0.01 | 0.17 | 0.38 | 4.39 | 2.01 | 0.03 | 6.56 | 500 | 0.104 |  |  |  |  | 91.304 | 9.67248 | 4.960272 | 14.18182 |  | 28 | 243 | 11 | 3080 | <5 | 30.6 |  | 0.4 | 9 | <10 | 0.2 | 52200 | 30.1 | 2 | 16 |  | 0.4 | <10 | 164 | 119 | 14 | 388 | 73.1 | <0.02 | 26.7 | <5 | 12 | 10 | 94.6 | 3 | 79.3 | 111 | 0.5 | 43.5 | 40 | 13 | 48.9 | 799 | 51 | 68.2 | 127 | 13.2 | 39.5 | 6.7 | 1.39 | 6.44 | 1.05 | 6.78 | 1.4 | 4.45 | 0.76 | 5.4 | 0.9 | 283.17 | 0.638441 | 7.24 | 0.23 | 11.1 | 1.58 | 0.07 | 0.02 | 20.6 | 0.06 | 82
Gal448 | Gallinas | this project, USGS | 2020-11-15 | 2021-06-01 | MRP-19076 | 34.235698 | -105.764178 | NAD27 | Lincoln | New Mexico | tactite | Py | composite | mine dump/waste rock | Fe skarn |  |  | Iron Box | 11 | 1 |  |  |  | 39 | 0.12 | 0.66 | 10 | 0.23 | 7.01 | 24.5 | 0.44 | 0.09 | <0.01 | 16.6 | 900 | 0.031 |  |  |  |  | 98.771 | 6.6033 | 2.73637 | 9.090909 | 12 | <1 | <5 | <10 | 337 | 60 | 0.3 |  | <0.2 | 10.7 | <10 | 0.7 | 207 | 4.78 | 5 | 2 |  | 0.3 | 40 | 3 | 4.4 | 12 | 19 | 9.6 | <0.02 | 1.1 | 10 | <5 | 1 | 257 | <0.5 | <0.5 | 2.1 | <0.5 | 0.87 | 199 | 9 | 19.9 | 59 | 30 | 24.3 | 60.8 | 7.2 | 24.3 | 3.3 | 1.28 | 2.94 | 0.42 | 2.47 | 0.55 | 2 | 0.43 | 4.5 | 1.26 | 135.75 | 1.231516 | 0.33 | 17.2 | 6.75 | 0.07 | 3.97 | <0.01 | 17.5 | 0.07 | 1790
Gal450Avg | Gallinas | this project, USGS | 2020-11-15 | 2021-06-01 | MRP-19076 | 34.2354 | -105.764218 | NAD27 | Lincoln | New Mexico | Yeso sandstone | Py | composite | mine dump/waste rock | Fe skarn |  |  | Iron Box | 11 | 1 |  |  |  | 17 | 0.015 | 0.7 | 76 | 0.59 | 0.64 | 1.145 | 0.08 | 0.265 | 0.04 | 2.025 | 4100 | 0.02 |  |  |  |  | 98.93 | 50.3793 | 20.58277 | 69.09091 | 13 | <1 | 7.5 | 11.5 | 302 | <5 | 0.1 |  | <0.2 | 50.9 | <10 | 0.3 | 21.5 | 12.15 | 2.5 | <1 |  | <0.2 | 36.5 | 9 | 3 | <5 | <5 | 15.15 | <0.02 | 1 | <5 | <5 | 2 | 44.75 | <0.5 | <0.5 | 75.6 | <0.5 | 50 | 230.5 | 17 | 6 | 5.05 | 42 | 12 | 23.05 | 2.835 | 9.1 | 1.2 | 0.215 | 1.06 | 0.13 | 0.775 | 0.17 | 0.61 | 0.11 | 1.05 | 0.24 | 52.545 | 0.5708061 | 0.33 | 0.76 | 51.8 | 0.205 | 0.335 | 0.02 | 7.61 | <0.01 | 4620
Gal454 | Gallinas | this project, USGS | 2020-11-18 | 2021-06-01 | MRP-19076 | 34.235461 | -105.764501 | NAD27 | Lincoln | New Mexico | Yeso sandstone | Py | composite | mine dump/waste rock | Fe skarn |  |  | Iron Box | 11 | 1 |  |  |  | 87.5 | 0.19 | 4.68 | 0.42 | 0.05 | 0.08 | 2.06 | 2.22 | 0.04 | 0.04 | 1.51 | 6400 | 0.02 |  |  |  |  | 99.45 | 0.067986 | 0.3452154 | 0.3818182 | 3 | 2 | 20 | <10 | 60.2 | <5 | <0.1 |  | 0.4 | 0.7 | 24 | <0.1 | 80 | 5.24 | 1 | 9 |  | <0.2 | <10 | 3 | 4.5 | 12 | 896 | 2.1 | <0.02 | 26.9 | <5 | <5 | <1 | 230 | <0.5 | <0.5 | 2.2 | <0.5 | 1.91 | 8 | 2 | 5.5 | 384 | 100 | 8 | 15 | 1.57 | 4.8 | 0.8 | 0.18 | 0.83 | 0.14 | 0.86 | 0.18 | 0.63 | 0.1 | 0.8 | 0.16 | 34.05 | 0.6700428 | 2.5 | 1.54 | 0.32 | 0.05 | 0.04 | 0.02 | 43 | 0.13 | 414
Gal458 | Gallinas | this project, USGS | 2020-11-21 | 2021-06-01 | MRP-19076 | 34.22856 | -105.753136 | NAD27 | Lincoln | New Mexico | syenite | Tisa | composite | mine dump/waste rock | igneous rock |  |  | N altered area | 17 | 6 |  |  |  | 62.5 | 0.45 | 17.2 | 3.33 | 0.11 | 0.82 | 2.58 | 6.51 | 4.65 | 0.22 | 0.83 | 600 | 0.04 |  |  |  |  | 99.3 | 1.434789 | 1.7517321 | 3.027273 | 3 | 2 | <5 | <10 | 3240 | <5 | <0.1 |  | 0.2 | 6.4 | <10 | 0.4 | 20 | 21.9 | 1 | 8 |  | <0.2 | 15 | <2 | 61.6 | 8 | 43 | 102 | <0.02 | 0.3 | <5 | <5 | 1 | 1010 | 3.8 | <0.5 | 25.1 | <0.5 | 3.92 | 40 | 1 | 28.2 | 351 | 58 | 123 | 212 | 24 | 76 | 9.7 | 2.43 | 7.47 | 1.02 | 5.28 | 0.96 | 2.74 | 0.4 | 2.8 | 0.42 | 468.22 | 0.8412569 | 8.29 | 1.72 | 2.26 | 3.55 | 0.47 | 0.1 | 27.5 | 0.27 | 792
Gal461 | Gallinas | this project, USGS | 2020-11-21 | 2021-06-01 | MRP-19076 | 34.228305 | -105.75359 | NAD27 | Lincoln | New Mexico | syenite | Tisa | composite | natural exposure/outcrop | fenite |  |  | N altered area | 17 | 14 |  |  |  | 45.6 | 0.35 | 6.37 | 3.02 | 0.59 | 6.53 | 18.7 | 1.69 | 4.75 | 0.04 | 11.9 | 1000 | 0.076 |  |  |  |  | 99.716 | 1.716516 | 1.1318324 | 2.745455 | 8 | <1 | <5 | <10 | 2640 | 23 | <0.1 |  | <0.2 | 4.8 | 32 | 0.4 | 9 | 11.3 | 2 | 4 |  | <0.2 | 37 | <2 | 14.5 | 14 | 33 | 156 | <0.02 | 0.6 | 9 | <5 | 2 | 290 | 0.6 | <0.5 | 8.9 | 0.7 | 1.12 | 129 | 2 | 79.3 | 161 | 36 | 85.3 | 132 | 15.2 | 51 | 11 | 2.93 | 10.1 | 1.69 | 11.5 | 2.29 | 7.22 | 1.42 | 13 | 2.38 | 347.03 | 0.8354212 | 3.2 | 13.2 | 2.11 | 3.86 | 3.79 | 0.01 | 20.8 | 0.22 | 4670
Gal463 | Gallinas | this project, USGS | 2020-11-21 | 2021-06-01 | MRP-19076 | 34.228747 | -105.753551 | NAD27 | Lincoln | New Mexico | syenite | Tisa | composite | mine dump/waste rock | fenite |  |  | N altered area | 17 | 14 |  |  |  | 71.8 | 0.32 | 5.9 | 1.69 | 0.48 | 3.4 | 7.19 | 2.48 | 2.05 | 0.05 | 3.26 | 1000 | 0.042 |  |  |  |  | 98.762 | 0.855477 | 0.7489753 | 1.536364 | 5 | <1 | 25 | <10 | 1000 | <5 | 0.3 |  | 1 | 3.5 | 31 | 0.3 | 6 | 23.6 | 3 | 5 |  | <0.2 | 28 | <2 | 18.8 | 16 | 95 | 61.8 | <0.02 | 0.3 | <5 | <5 | 2 | 222 | 0.7 | <0.5 | 24 | <0.5 | 6.03 | 27 | 2 | 130 | 200 | 164 | 1770 | 2880 | 241 | 641 | 56.9 | 11.6 | 42.7 | 4.9 | 18.6 | 3.39 | 9.21 | 1.32 | 7.9 | 1.08 | 5689.6 | 0.6910919 | 3.01 | 5.12 | 1.24 | 1.76 | 2.05 | 0.03 | 34.1 | 0.2 | 4080
Gal464 | Gallinas | this project, USGS | 2020-11-21 | 2021-06-01 | MRP-19076 | 34.230713 | -105.75347 | NAD27 | Lincoln | New Mexico | syenite | Tisa | composite | natural exposure/outcrop | igneous rock |  |  | N altered area | 17 | 6 |  |  |  | 65.5 | 0.42 | 16.8 | 3.01 | 0.12 | 0.75 | 0.95 | 6.27 | 4.76 | 0.19 | 0.61 | 1100 | 0.065 |  |  |  |  | 99.555 | 1.240533 | 1.6454137 | 2.736364 | 2 | 2 | <5 | <10 | 3650 | <5 | <0.1 |  | <0.2 | 4.6 | <10 | 0.4 | <5 | 22.4 | 2 | 9 |  | <0.2 | 18 | <2 | 67.9 | 8 | 17 | 124 | <0.02 | 0.3 | <5 | <5 | 2 | 598 | 3.7 | <0.5 | 33.2 | 0.7 | 4.21 | 39 | 2 | 32.7 | 398 | 49 | 191 | 268 | 25 | 74.6 | 8.9 | 2.29 | 7.25 | 0.95 | 5.05 | 0.99 | 3.01 | 0.46 | 3 | 0.49 | 590.99 | 0.8460764 | 8.82 | 0.69 | 2.22 | 4.03 | 0.45 | 0.09 | 31.3 | 0.27 | 940
Gal470 | Gallinas | this project, USGS | 2020-11-25 | 2021-06-01 | MRP-19076 | 34.213159 | -105.758536 | NAD27 | Lincoln | New Mexico | Yeso sandstone | Tv | composite | mine dump/waste rock | REE-F-Ba |  |  |  | 17 | 16 |  |  |  | 1.51 | <0.01 | 0.22 | 0.18 | <0.01 | 0.05 | 62.1 | 0.18 | 0.02 | 0.05 | 8.6 | 332000 | 0.933 |  |  |  |  | 107.043 | 0.109494 | 0.0595566 | 0.1636364 | 11 | <1 | 8 | <10 | 36000 | <5 | 0.5 |  | <0.2 | 1.5 | <10 | 0.1 | 7 | 6.63 | <1 | <1 |  | <0.2 | <10 | <2 | 0.4 | 6 | 101 | 1.6 | <0.02 | 0.2 | 9 | <5 | <1 | 971 | <0.5 | <0.5 | 3.5 | <0.5 | 4.49 | 17 | <1 | 182 | 5.5 | <5 | 1040 | 957 | 72.3 | 184 | 22 | 6.05 | 23.9 | 3.83 | 23.9 | 4.66 | 13.9 | 1.98 | 12.4 | 1.79 | 2367.71 | 0.802344 | 0.11 | 44.5 | 0.12 | 0.01 | 0.02 | 0.02 | 0.8 | <0.01 | 28
Gal471 | Gallinas | this project, USGS | 2020-11-25 | 2021-06-01 | MRP-19076 | 34.213334 | -105.757897 | NAD27 | Lincoln | New Mexico | trachyte | Titp | composite | mine/mill tailings | igneous rock |  |  |  | 18 | 4 |  |  |  | 57.6 | 0.47 | 19.7 | 3.44 | 0.12 | 0.21 | 3.07 | 5.5 | 6.39 | 0.12 | 3.42 | 3200 | 0.092 |  |  |  |  | 100.452 | 1.395252 | 1.9052228 | 3.127273 | 6 | 2 | <5 | <10 | 4610 | 5 | <0.1 |  | <0.2 | 4.9 | <10 | 1 | <5 | 24.8 | 2 | 8 |  | <0.2 | 49 | 3 | 75.2 | 7 | 39 | 225 | <0.02 | 0.6 | <5 | <5 | 1 | 735 | 3.1 | <0.5 | 32.7 | 1.8 | 9.68 | 90 | 5 | 36.8 | 446 | 87 | 295 | 366 | 30.5 | 84.3 | 9.6 | 2.42 | 7.79 | 1.05 | 5.71 | 1.13 | 3.82 | 0.58 | 4.1 | 0.62 | 812.62 | 0.8301334 | 10 | 2.16 | 2.45 | 5.24 | 0.12 | 0.06 | 26.6 | 0.29 | 1030
Gal472 | Gallinas | this project, USGS | 2020-11-25 | 2021-06-01 | MRP-19076 | 34.213431 | -105.758277 | NAD27 | Lincoln | New Mexico | trachyte | Tv | composite | mine dump/waste rock | F-Ba |  |  |  | 17 | 5 |  |  |  | 3.64 | 0.02 | 0.32 | 0.09 | <0.01 | 0.04 | 63.5 | 0.16 | 0.08 | 0.05 | 4.19 | 339000 | 0.285 |  |  |  |  | 106.275 | 0.045297 | 0.0401733 | 0.08181818 | 3 | <1 | <5 | <10 | 7770 | <5 | 0.1 |  | <0.2 | 1.6 | <10 | 0.1 | <5 | 2.4 | <1 | <1 |  | <0.2 | <10 | <2 | 1.9 | <5 | 20 | 4.8 | <0.02 | 0.4 | 10 | <5 | <1 | 608 | <0.5 | <0.5 | 2.6 | <0.5 | 3.77 | <5 | <1 | 132 | 13.3 | 6 | 263 | 290 | 25 | 73.5 | 13 | 4.58 | 16.2 | 2.71 | 19.3 | 3.84 | 11.9 | 1.81 | 11.6 | 1.71 | 738.15 | 0.964009 | 0.16 | 45.2 | 0.06 | 0.05 | 0.02 | 0.02 | 1.71 | <0.01 | 15
Gal480 | Gallinas | this project, USGS | 2020-11-29 | 2021-06-01 | MRP-19076 | 34.212005 | -105.758569 | NAD27 | Lincoln | New Mexico | Yeso sandstone | Py | composite | natural exposure/outcrop | fenite |  |  | altered area NMLI0736, 748 | 17 | 14 |  |  |  | 84.9 | 0.26 | 5.22 | 2.63 | 0.01 | 1.66 | 0.07 | 2.49 | 0.38 | 0.03 | 1.23 | 900 | 0.11 |  |  |  |  | 99.08 | 1.509579 | 0.9694631 | 2.390909 | 7 | <1 | <5 | <10 | 1410 | <5 | 0.2 |  | <0.2 | 1.1 | 18 | 0.3 | <5 | 6.07 | 1 | 7 |  | <0.2 | 16 | <2 | 5.1 | 11 | 48 | 18.6 | <0.02 | 0.5 | <5 | <5 | <1 | 111 | <0.5 | 0.5 | 2.6 | <0.5 | 1.65 | 10 | 7 | 10.3 | 286 | 14 | 10.6 | 17.6 | 2.27 | 8.2 | 1.6 | 0.35 | 1.55 | 0.24 | 1.69 | 0.35 | 1.08 | 0.17 | 1.2 | 0.19 | 47.09 | 0.6709585 | 2.59 | 0.05 | 1.87 | 0.32 | 0.97 | 0.01 | 38.9 | 0.16 | 111
Gal488 | Gallinas | this project, ALS | 2020-12-09 | 2021-04-29 | RE21064841 | 34.194683 | -105.740268 | NAD27 | Lincoln | New Mexico | Yeso sandstone | Tv | composite | mine dump/waste rock | REE-F |  |  |  | 17 | 1 |  |  |  | 65.33 | 0.45 | 7.8 | 1.33 | 0.04 | 0.07 | 12.3 | 0.43 | 5.22 | 0.1 | 2.98 | >20000 | 0.02 |  |  | 0.07 |  | #VALUE! | 0.531189 | 0.7456921 | 1.209091 | 8 | 5.1 | 52.8 |  | 489 |  | 0.55 |  | <0.5 | 4 | 40 | 0.62 | 165 | 11.2 | <5 | 5.1 | 0.046 | 0.01 | 30 | 3 | 10.3 | 12 | 69 | 186.5 | 0.001 | 16.5 | 2.5 | 0.4 | 1 | 131.5 | 0.6 | 0.75 | 10.05 | 0.95 | 5.66 | 39 | 24 | 94 | 209 | 56 | 535 | 701 | 55.7 | 156.5 | 22.4 | 4.48 | 14.85 | 2.2 | 11.6 | 2.39 | 6.89 | 0.98 | 6.26 | 0.83 | 1521.08 | 0.7078291
Gal489 | Gallinas | this project, ALS | 2020-12-09 | 2021-04-29 | RE21064841 | 34.195212 | -105.740912 | NAD27 | Lincoln | New Mexico | Yeso sandstone | Py | single/grab | natural exposure/outcrop | fenite |  |  |  | 17 | 14 |  |  |  | 85.47 | 0.29 | 7.14 | 1.73 | 0.1 | 0.09 | 0.22 | 0.06 | 0.27 | 0.07 | 2.87 | 930 | 0.03 |  |  | 0.08 |  | 98.513 | 0.826209 | 0.8211701 | 1.572727 | 3 | <0.5 | 10.4 |  | 212 |  | 0.11 |  | <0.5 | 2 | 30 | 0.37 | 9 | 9.6 | 7 | 3.7 | 0.117 | 0.02 | 40 | 2 | 13.9 | 17 | 27 | 13.1 | <0.001 | 0.87 | 3.1 | 0.9 | 1 | 360 | 0.7 | 0.02 | 8.06 | 0.02 | 2 | 41 | 4 | 10.6 | 159 | 59 | 30.5 | 56.2 | 5.9 | 20.1 | 3.88 | 0.69 | 2.35 | 0.36 | 2.44 | 0.45 | 1.6 | 0.21 | 1.48 | 0.23 | 126.39 | 0.6480589
Gal491 | Gallinas | this project, ALS | 2020-12-22 | 2021-04-29 | RE21064841 | 34.19223 | -105.772554 | NAD27 | Lincoln | New Mexico | trachyte | Tv | single/grab | mine dump/waste rock | REE-F-Ba |  |  |  | 17 | 16 |  |  |  | 42.93 | 0.15 | 7.53 | 1.35 | 0.24 | 0.01 | 25.7 | 1.66 | 4.13 | 0.09 | 2.37 | >20000 | 0.18 |  |  | 0.1 |  | #VALUE! | 0.556605 | 0.7377345 | 1.227273 | 49 | 1.8 | >250 |  | 4840 |  | 1.1 |  | 1.9 | 3 | 10 | 0.42 | 682 | 20.8 | <5 | 8.3 | 1.37 | 0.014 | 20 | 110 | 79.9 | 15 | 11250 | 192.5 | 0.002 | 116.5 | 5.3 | 0.5 | 1 | 537 | 1.8 | 0.71 | 77.4 | 0.86 | 24.7 | 26 | 10 | 233 | 408 | 159 | 1800 | 2190 | 164 | 419 | 53.2 | 10.5 | 36.9 | 5.26 | 27.8 | 5.77 | 16.05 | 2.29 | 15.4 | 2.01 | 4748.18 | 0.6879034
Gal5000 | AML/Gallinas | McLemore, unpublished, ALS | 2019-09-18 | 2020-01-31 | RE19323889 | 34.213306 | -105.758139 | NAD27 | Lincoln | New Mexico | Yeso sandstone | Tv | composite | composite dump | REE-F-Ba |  | NMLI0002 |  | 17 | 16 | 8.26 |  |  | 52.19 | 0.36 | 13.7 | 4.34 | 0.25 | 0.98 | 10.4 | 3.18 | 3.78 | 0.29 | 9.55 | 34600 | 0.13 |  |  | 2.26 |  | 105.376 | 2.262222 | 1.8515558 | 3.945455 | 5 | 28 | 0.7 |  | 5060 |  | 1.35 |  | <0.5 | 6 | 20 | 2.17 | 37 | 23.4 | <5 | 7.6 | 0.056 |  | 50 | 8 | 62 | 10 | 111 | 141 |  | 0.81 | 5.6 | 0.7 | 2 | 1010 | 2.8 | 0.55 | 39.2 | 0.38 | 9.28 | 81 | 11 | 70 | 328 | 144 | 617 | 738 | 56.3 | 153.5 | 19.35 | 4.21 | 13.45 | 1.93 | 10.5 | 1.97 | 6.14 | 0.88 | 5.46 | 0.77 | 1629.46 | 0.7577611
Gal5001 | AML/Gallinas | McLemore, unpublished, ALS | 2019-09-18 | 2020-01-31 | RE19323889 | 34.210382 | -105.770049 | NAD27 | Lincoln | New Mexico | Yeso sandstone | Tv | composite | composite dump | REE-F |  | NMLI0003 |  | 17 | 1 | 8 |  |  | 20.47 | 0.11 | 2.81 | 67.15 | 0.28 | 3.21 | 1.99 | 0.48 | 0.66 | 0.13 | 2.55 | 11500 | 0.02 |  |  | 0.22 |  | 101.2528 | 44.414145 | 18.2944405 | 61.04545 | 4.1 | 8 | <0.5 |  | 228 |  | 0.27 |  | 0.5 | 62 | 10 | 1.44 | 29 | 16.4 | <5 | 1.3 | 0.019 |  | 180 | 14 | 39.3 | 18 | 8 | 57.3 |  | 0.42 | 2 | 1.1 | 4 | 43 | 0.8 | 0.1 | 26 | 0.2 | 39.5 | 185 | 4 | 38.2 | 47 | 45 | 749 | 1005 | 69.5 | 160.5 | 13.5 | 1.9 | 7.69 | 0.97 | 5.2 | 1.04 | 3.44 | 0.63 | 5.06 | 0.89 | 2024.32 | 0.5226394
Gal5002 | AML/Gallinas | McLemore, unpublished, ALS | 2019-08-28 | 2020-01-31 | RE19323889 | 34.196625 | -105.739861 | NAD27 | Lincoln | New Mexico | Yeso sandstone | Tv | composite | composite dump | REE-F-Ba-Cu |  | NMLI0040 | RedCloud | 17 | 3 | 5.85 |  |  | 59.92 | 0.68 | 9.45 | 4.28 | 0.38 | 0.7 | 4.98 | 1.21 | 5.16 | 0.19 | 5.02 | 16200 | 0.19 |  |  | 1.04 |  | 95.532 | 2.413674 | 1.6249586 | 3.890909 | 250 | 32 | 28.4 |  | 7120 |  | 0.54 |  | 19.8 | 12 | 80 | 2.45 | 2600 | 21.6 | 9 | 6.7 | 4.13 |  | 20 | 352 | 17.2 | 39 | 40000 | 195.5 |  | >250 | 8 | 0.8 | 2 | 738 | 1.3 | 0.54 | 14.8 | 5.61 | 17.85 | 221 | 17 | 92.8 | 267 | 11750 | 889 | 1280 | 105 | 286 | 36.2 | 6.33 | 20.8 | 2.41 | 13.55 | 2.55 | 7.57 | 1.06 | 6.94 | 0.96 | 2658.37 | 0.6476534
Gal5003 | AML/Gallinas | McLemore, unpublished, ALS | 2019-10-30 | 2020-01-31 | RE19323889 | 34.221235 | -105.757891 | NAD27 | Lincoln | New Mexico | Yeso sandstone | Tv | composite | composite dump | REE-F-Ba-Cu |  | NMLI0210 | Big Ben | 17 | 3 | 9.3 |  |  | 52.08 | 0.42 | 13.51 | 3.57 | 0.43 | 0.5 | 9.88 | 1.88 | 6.79 | 0.16 | 7.72 | 38300 | 0.2 |  |  | 1.7 |  | 103.55 | 1.760031 | 1.6339659 | 3.245455 | 178.5 | 405 | 4.3 |  | 8800 |  | 1.71 |  | 2.6 | 6 | 30 | 1.51 | 1185 | 22.2 | <5 | 6.8 | 0.309 |  | 30 | 1140 | 47.7 | 16 | 6830 | 252 |  | 41.7 | 5.5 | 0.9 | 2 | 2790 | 2.2 | 1.72 | 25.8 | 0.72 | 10.7 | 256 | 11 | 101 | 315 | 976 | 753 | 834 | 66.3 | 177 | 24.5 | 4.87 | 17.25 | 2.36 | 13.25 | 2.58 | 8.01 | 1.17 | 7.07 | 1 | 1912.36 | 0.6892314
Gal5004 | AML/Gallinas | McLemore, unpublished, ALS | 2019-10-30 | 2020-01-31 | RE19323889 | 34.222417 | -105.758056 | NAD27 | Lincoln | New Mexico | Yeso sandstone | Tv | composite | composite dump | F |  | NMLI0045 | Sky High | 17 | 4 | 8.11 |  |  | 75.89 | 0.41 | 10.98 | 2.69 | 0.09 | 0.36 | 0.34 | 1.94 | 4.5 | 0.06 | 2.37 | 400 | 0.01 |  |  | 0.6 |  | 100.3402 | 1.290177 | 1.2708053 | 2.445455 | 11.2 | 22 | <0.5 |  | 602 |  | 0.23 |  | <0.5 | 7 | 20 | 1.68 | 12 | 15.9 | <5 | 8.8 | 0.023 |  | 20 | 5 | 40.7 | 8 | 59 | 141.5 |  | 0.97 | 2 | 0.2 | 1 | 188.5 | 2.3 | 0.34 | 18.5 | 0.13 | 4.21 | 50 | 7 | 24.9 | 380 | 68 | 64.2 | 111.5 | 10.85 | 34.2 | 5.62 | 1.21 | 4.36 | 0.64 | 4.03 | 0.8 | 2.42 | 0.42 | 2.78 | 0.43 | 243.46 | 0.7210469
Gal5020-SkyHigh | AML/Gallinas | this project, ALS |  | 2021-07-05 | RE21127300 | 34.222417 | -105.758056 | NAD27 | Lincoln | New Mexico | Yeso sandstone | Tv | composite | mine dump/waste rock | REE-F-Ba-Cu |  | NMLI0045 | Sky High | 17 | 3 |  |  |  | 47.83 | 0.33 | 11.86 | 3.7 | 0.39 | 0.31 | 13.5 | 0.97 | 6.4 | 0.18 | 9.12 | >20000 | 0.38 |  |  | 1.05 |  | #VALUE! | 1.92051 | 1.587439 | 3.363636 | 0.332 | 5.5 | 158.5 |  | >10000 |  | 8.48 |  | 5.1 | 6 | 20 | 1.86 | 1040 | 23.8 | <5 | 5.5 | 0.256 | 0.037 | 30 | 127 | 66.4 | 24 | 1955 | 254 | 0.001 | 13.65 | 7.2 | 1.3 | 1 | 1275 | 2.4 | 1.86 | 30.1 | 1.24 | 15.55 | 157 | 11 | 114 | 289 | 1325 | 1675 | 1865 | 149 | 367 | 36.7 | 7.37 | 21.5 | 3.15 | 14.8 | 2.96 | 8.2 | 1.18 | 7.79 | 1.05 | 4160.7 | 0.7394096
Gal51 | AML/Gallinas | McLemore, unpublished, ALS | 2019-11-07 | 2020-01-31 | RE19323889 | 34.207487 | -105.737774 | NAD27 | Lincoln | New Mexico | Yeso sandstone | Tv | composite | composite dump | REE-F-Ba |  | NMLI0014 | EagleNest | 17 | 16 | 9.2 |  |  | 39.06 | 0.32 | 7.1 | 2.19 | 0.1 | 0.23 | 32.2 | 0.37 | 3.04 | 0.06 | 6.85 | 197500 | 0.78 |  |  | 0.18 |  | 112.23 | 1.133127 | 0.9435603 | 1.990909 | 70.4 | 95 | 1.7 |  | >10000 |  | 0.39 |  | 0.6 | 4 | 30 | 1.44 | 202 | 14.5 | <5 | 4.2 | 0.436 |  | 30 | 9 | 7 | 30 | 1680 | 114 |  | 15.4 | 7.4 | 0.4 | 1 | 1695 | 1 | 0.4 | 13.95 | 0.57 | 3.98 | 40 | 10 | 121.5 | 168 | 172 | 2450 | 2540 | 174 | 407 | 34.6 | 5.93 | 21.9 | 3.17 | 16.9 | 3.08 | 8.5 | 1.13 | 6.91 | 0.85 | 5673.97 | 0.6158595
Gal51dup | Gallinas | this project, USGS | 2019-11-07 | 2020-04-27 | MRP-18649 | 34.207487 | -105.737774 | NAD27 | Lincoln | New Mexico | Yeso sandstone | Tv | composite | mine dump/waste rock | REE-F-Ba | 0 | NMLI0014 | EagleNest | 17 | 16 |  |  |  | 39.2 | 0.34 | 6.63 | 2.02 | 0.09 | 0.23 | 27.6 | 0.2 | 3.43 | 0.05 | 3.84 | 191000 | 0.7 |  |  |  |  | 106.5 | 1.041516 | 0.8743324 | 1.836364 | 82 | <1 | 34 | <10 | 30700 | <5 | 0.5 |  | 0.4 | 6 | 35 | 1.3 | 79 | 19.3 | 4 | 4 |  | <0.2 | 26 | 10 | 6.9 | 21 | 184 | 135 | <0.02 | 7.2 | <5 | <5 | <1 | 1610 | 0.9 | <0.5 | 13 | 0.8 | 3.75 | 34 | 8 | 109 | 168 | 148 | 2090 | 2250 | 160 | 383 | 31.3 | 6.34 | 24.9 | 3.78 | 14.8 | 2.69 | 7.26 | 1.01 | 6 | 0.72 | 4981.8 | 0.6720472 | 3.6 | 21.1 | 1.44 | 2.99 | 0.12 | 0.03 | 18.3 | 0.21 | 724
GAL511Avg | Gallinas | this project, USGS | 2019-06-11 | 2021-06-01 | MRP-19076 | 34.2229225 | -105.7554674 | NAD27 | Lincoln | New Mexico | Yeso breccia | Py | single/grab | float/colluvium/talus | fenite |  |  |  | 17 | 14 |  |  |  | 58.45 | 0.995 | 13.9 | 6.065 | 0.46 | 3.245 | 2.45 | 5.94 | 4.04 | 0.125 | 1.335 | 4550 | 0.0315 |  |  |  |  | 97.4915 | 3.3974145 | 2.32784405 | 5.513636 | 3.5 | 4 | 36.5 | 11 | 1405 | 9 | 0.25 |  | 0.25 | 17 | 12.5 | 0.55 | 14.5 | 54.2 | 4.5 | 10.5 |  | <0.2 | 45.5 | <2 | 146 | 25 | 157.5 | 92.2 | <0.02 | 0.7 | 14.5 | <5 | 3 | 621 | 5.85 | <0.5 | 386.5 | 0.5 | 14.15 | 102.5 | 2 | 53.05 | 422 | 254.5 | 3290 | 6500 | 395.5 | 959.5 | 62.25 | 9.48 | 35.6 | 4.035 | 12.95 | 2.115 | 5.955 | 1.03 | 8.95 | 1.625 | 11288.99 | 0.564851 | 7.08 | 1.72 | 4.275 | 3.315 | 1.895 | 0.06 | 26.75 | 0.62 | 3930
Gal56 | Gallinas | this project, USGS | 2019-11-07 | 2020-04-27 | MRP-18649 | 34.207169 | -105.739639 | NAD27 | Lincoln | New Mexico | Proterozoic granite | Yg | single/grab | natural exposure/outcrop | igneous rock | 0 |  |  | 14 | 1 |  |  |  | 72.9 | 0.13 | 15.4 | 0.77 | <0.01 | 0.12 | 0.32 | 4.24 | 5.24 | 0.02 | 0.79 | 400 | <0.1 |  |  |  |  | 100.118 | -0.182259 | 0.9704849 | 0.7 | 20 | <1 | <5 | <10 | 1480 | <5 | <0.1 |  | <0.2 | 0.7 | 10 | 2.8 | <5 | 15.1 | 1 | 2 |  | <0.2 | <10 | 3 | 4.4 | 6 | 20 | 167 | <0.02 | 0.2 | <5 | <5 | <1 | 212 | <0.5 | <0.5 | 4.4 | 0.8 | 0.89 | 6 | 1 | 15.1 | 65.7 | 6 | 6.5 | 11.1 | 1.4 | 4.9 | 1 | 0.39 | 1.45 | 0.26 | 1.8 | 0.36 | 1.05 | 0.14 | 0.9 | 0.14 | 31.39 | 0.9887457 | 8 | 0.24 | 0.52 | 4.31 | 0.06 | 0.01 | 34.1 | 0.07 | 21
Gal575 | Gallinas | this project, ALS | 2020-07-13 | 2021-04-29 | RE21064841 | 34.229597 | -105.752487 | NAD27 | Lincoln | New Mexico | Yeso breccia | Py | single/grab | float/colluvium/talus | fenite |  |  | N altered area | 17 | 14 |  |  |  | 56.78 | 0.4 | 7.98 | 8.26 | 0.79 | 9.66 | 4.57 | 5.54 | 2.69 | 0.05 | 0.97 | 13850 | 0.03 |  |  | 0.05 |  | 99.155 | 5.119758 | 2.6282662 | 7.509091 | 2 | <0.5 | 1 |  | 940 |  | 0.36 |  | 0.7 | 21 | 30 | 0.32 | 11 | 19.1 | <5 | 4.2 | 0.006 | 0.043 | 40 | 1 | 44.6 | 46 | 261 | 48.6 | 0.001 | 0.26 | 2.3 | <0.2 | 2 | 379 | 1.7 | 0.21 | 163 | 0.04 | 5.68 | 72 | 1 | 27.9 | 161 | 695 | 1745 | 2860 | 192.5 | 478 | 34.9 | 4.55 | 12.45 | 1.74 | 6.38 | 1.16 | 3.9 | 0.72 | 7.17 | 1.32 | 5349.79 | 0.5454373
Gal6005 | Gallinas | this project, ALS | 2021-03-02 | 2021-04-29 | RE21064841 | 34.197287 | -105.768595 | NAD27 | Lincoln | New Mexico | andesite | Tia | composite | mine dump/waste rock | igneous rock |  |  |  | 15 | 1 |  |  |  | 60.21 | 0.69 | 17.46 | 6.85 | 0.22 | 0.11 | 0.5 | 6.47 | 5.11 | 0.33 | 0.99 | 360 | 0.03 |  |  | 0.06 |  | 99.066 | 3.757905 | 2.7163045 | 6.227273 | 2 | <0.5 | 1.3 |  | 1840 |  | 0.06 |  | <0.5 | 9 | 20 | 0.61 | 1 | 22.5 | <5 | 7.7 | 0.014 | 0.043 | 10 | 2 | 46.7 | 16 | 9 | 176 | <0.001 | 0.3 | 4.4 | <0.2 | 1 | 238 | 2.3 | 0.03 | 17.9 | 0.05 | 4.78 | 138 | 33 | 30.7 | 384 | 43 | 100 | 184.5 | 20.7 | 74.9 | 12.35 | 3 | 7.77 | 1.12 | 5.57 | 1.15 | 3.03 | 0.42 | 2.98 | 0.44 | 417.93 | 0.8745825
Gal6006 | Gallinas | this project, ALS | 2021-03-02 | 2021-04-29 | RE21064841 | 34.193395 | -105.764979 | NAD27 | Lincoln | New Mexico | syenite | Tisp | composite | natural exposure/outcrop | fenite |  |  |  | 17 | 14 |  |  |  | 58.82 | 0.29 | 15.49 | 2.15 | 0.37 | 0.08 | 6.55 | 7.29 | 2.7 | 0.14 | 5.44 | 2790 | 0.08 |  |  | 1.25 |  | 100.929 | 0.729045 | 1.3480505 | 1.954545 | 6 | <0.5 | 0.9 |  | 3020 |  | 0.39 |  | 1.3 | 1 | 10 | 0.23 | 3 | 24.1 | <5 | 7.9 | <0.005 | 0.032 | 20 | 7 | 69.8 | 5 | 34 | 86 | <0.001 | 0.07 | 1.8 | <0.2 | 1 | 446 | 2.9 | 0.38 | 35 | 0.07 | 5.75 | 26 | 6 | 58.1 | 377 | 306 | 158.5 | 215 | 20.5 | 65.4 | 11.55 | 2.68 | 8.55 | 1.32 | 7.65 | 1.68 | 4.7 | 0.76 | 5.24 | 0.77 | 504.3 | 0.7904576
Gal6008 | Gallinas | this project, ALS | 2021-04-07 | 2021-07-05 | RE21127300 | 34.237373 | -105.760219 | NAD27 | Lincoln | New Mexico | syenite | Tis | single/grab | natural exposure/outcrop | igneous rock |  |  | near Iron Box | 17 | 6 |  |  |  | 69.04 | 0.19 | 16.29 | 2.17 | 0.05 | 0.27 | 0.82 | 5.78 | 4.81 | 0.07 | 0.48 | 780 | 0.02 |  |  | 0.01 |  | 100.078 | 0.706311 | 1.3930579 | 1.972727 | 1 | <0.5 | 0.7 |  | 1920 |  | 0.19 |  | <0.5 | 4 | 10 | 0.66 | 3 | 24.9 | <5 | 8.3 | 0.009 | 0.013 | 10 | 1 | 73.5 | 3 | 23 | 131 | <0.001 | 0.21 | 1.2 | 0.2 | 1 | 662 | 2.8 | 0.01 | 39.6 | 0.04 | 5.31 | 27 | 1 | 26.8 | 313 | 30 | 72.6 | 132 | 14.9 | 45.8 | 7.08 | 1.49 | 4.73 | 0.7 | 3.81 | 0.77 | 2.52 | 0.39 | 2.9 | 0.47 | 290.16 | 0.7429018
Gal6010 | Gallinas | this project, ALS | 2021-04-07 | 2021-07-05 | RE21127300 | 34.23641 | -105.762653 | NAD27 | Lincoln | New Mexico | Yeso sandstone | Tv | single/grab | natural exposure/outcrop | F-Ba |  |  | near Iron Box | 17 | 5 |  |  |  | 88.32 | 0.12 | 3.17 | 2.97 | 0.08 | 0.03 | 1.75 | 1.34 | 0.7 | 0.04 | 1.63 | 3990 | 0.04 |  |  | 0.26 |  | 100.849 | 1.827351 | 0.9599139 | 2.7 | 26 | 0.5 | 22.3 |  | 1180 |  | 0.87 |  | 0.9 | 2 | 60 | 0.07 | 9 | 5.4 | <5 | 1.2 | 0.014 | 0.05 | <10 | 13 | 14.1 | 4 | 74 | 22 | <0.001 | 1.45 | 3.3 | 1.5 | 1 | 78.3 | 0.3 | 0.1 | 3.5 | 0.06 | 1.91 | 26 | 4 | 17.6 | 46 | 200 | 17.9 | 29.4 | 3.2 | 10.2 | 1.96 | 0.67 | 2.09 | 0.4 | 2.52 | 0.52 | 1.47 | 0.21 | 1.55 | 0.24 | 72.33 | 1.005706
Gal6012 | Gallinas | this project, ALS | 2021-04-07 | 2021-07-05 | RE21127300 | 34.237859 | -105.764642 | NAD27 | Lincoln | New Mexico | trachyte | Titfm | single/grab | natural exposure/outcrop | fenite |  |  | near Iron Box | 17 | 14 |  |  |  | 59.15 | 0.19 | 21.76 | 2.55 | 0.13 | 0.23 | 0.13 | 2.96 | 9.99 | 0.06 | 1.8 | 990 | 0.01 |  |  | 0.05 |  | 99.109 | 0.712215 | 1.7665635 | 2.318182 | <1 | <0.5 | 11 |  | 505 |  | 0.55 |  | <0.5 | 5 | 10 | 0.8 | 8 | 37.6 | <5 | 10.8 | 0.022 | 0.009 | 50 | 2 | 186.5 | 4 | 230 | 351 | <0.001 | 0.83 | 0.4 | 0.5 | 1 | 114.5 | 4.5 | 0.04 | 86.7 | 0.12 | 20.7 | 69 | 9 | 17.7 | 745 | 191 | 64.9 | 256 | 10.4 | 30.4 | 4.75 | 1.19 | 3.18 | 0.51 | 2.58 | 0.52 | 1.49 | 0.24 | 1.83 | 0.28 | 378.27 | 0.8837469
Gal6023 | Gallinas | this project, ALS | 2021-04-13 | 2021-07-05 | RE21127300 | 34.232669 | -105.738895 | NAD27 | Lincoln | New Mexico | syenite | Tis | single/grab | natural exposure/outcrop | fenite |  |  |  | 17 | 14 |  |  |  | 60.39 | 0.14 | 20.3 | 2.42 | 0.34 | 0.19 | 0.1 | 3.72 | 9.42 | 0.03 | 1.48 | 630 | 0.01 |  |  | 0.04 |  | 98.643 | 0.691686 | 1.6591454 | 2.2 | <1 | <0.5 | 4.7 |  | 285 |  | 0.13 |  | <0.5 | 4 | <10 | 0.6 | 4 | 45.5 | <5 | 25 | 0.011 | 0.026 | 20 | 3 | 202 | 9 | 144 | 391 | <0.001 | 0.37 | 0.3 | 0.2 | 2 | 23.5 | 4.7 | 0.01 | 124 | 0.1 | 23.8 | 37 | 12 | 51.1 | 1310 | 100 | 60.1 | 198.5 | 12.35 | 36.8 | 7.13 | 1.26 | 5.59 | 1.04 | 6.28 | 1.44 | 4.98 | 0.88 | 6.76 | 1.2 | 344.31 | 0.5895235
Gal6028 | Gallinas | this project, ALS | 2021-04-13 | 2021-07-05 | RE21127300 | 34.238909 | -105.731588 | NAD27 | Lincoln | New Mexico | trachyte | Titfm | single/grab | natural exposure/outcrop | igneous rock |  |  |  | 18 | 4 |  |  |  | 60.95 | 0.17 | 21.25 | 2.15 | 0.18 | 0.16 | 0.09 | 5.5 | 7.17 | 0.04 | 1.26 | 510 | 0.01 |  |  | 0.02 |  | 99.001 | 0.469845 | 1.6331705 | 1.954545 | <1 | <0.5 | 1.2 |  | 666 |  | 0.03 |  | <0.5 | 4 | 10 | 0.75 | 4 | 31.7 | <5 | 10.9 | 0.018 | 0.012 | 70 | 1 | 124.5 | 7 | 7 | 252 | <0.001 | 0.19 | 0.2 | <0.2 | 1 | 328 | 3.6 | <0.01 | 55.3 | 0.16 | 8.31 | 47 | 7 | 23.4 | 719 | 113 | 56 | 198.5 | 11.5 | 32.7 | 5.07 | 1.32 | 3.34 | 0.55 | 3.1 | 0.65 | 2.25 | 0.38 | 2.81 | 0.44 | 318.61 | 0.9233713
Gal6030 | Gallinas | this project, ALS | 2021-04-21 | 2021-07-05 | RE21127300 | 34.228682 | -105.745005 | NAD27 | Lincoln | New Mexico | syenite | Tis | single/grab | natural exposure/outcrop | igneous rock |  |  |  | 17 | 6 |  |  |  | 66.6 | 0.41 | 16 | 2.89 | 0.06 | 0.2 | 1.15 | 5.06 | 5.07 | 0.17 | 0.71 | 370 | 0.02 |  |  | 0.07 |  | 98.447 | 1.196937 | 1.5733693 | 2.627273 | <1 | <0.5 | 0.6 |  | 1900 |  | 0.07 |  | <0.5 | 3 | 10 | 0.72 | 2 | 21.5 | <5 | 10.3 | 0.009 | 0.018 | 10 | 6 | 75.9 | 4 | 42 | 125 | <0.001 | 0.07 | 2.1 | <0.2 | 2 | 490 | 3.9 | <0.01 | 32.4 | 0.05 | 4.16 | 37 | 2 | 23.1 | 479 | 46 | 123.5 | 182.5 | 17.55 | 51.3 | 6.97 | 1.6 | 4.3 | 0.69 | 4.01 | 0.8 | 2.35 | 0.32 | 2.55 | 0.4 | 398.84 | 0.8316843
Gal6037 | Gallinas | this project, ALS |  | 2021-08-06 | RE21166534 | 34.164097 | -105.758726 | NAD27 | Lincoln | New Mexico | syenite | Tish |  |  | igneous rock |  |  |  | 17 | 6 |  |  |  | 66.11 | 0.17 | 17.79 | 1.92 | 0.05 | 0.01 | 0.11 | 7.49 | 4.54 | 0.05 | 0.25 | 100 | <0.01 |  |  | 0.02 |  | 98.52 | 0.472986 | 1.3997154 | 1.745455 | 1 | <0.5 | 1.4 |  | 345 |  | 0.09 |  | <0.5 | 1 | 10 | 0.48 | 1 | 29.8 | <5 | 10.9 | 0.009 | 0.018 | <10 | 1 | 129 | 1 | <2 | 157 | <0.001 | 0.27 | 0.4 | 0.2 | 2 | 61.6 | 5.9 | <0.01 | 58.5 | 0.04 | 8.01 | 20 | 4 | 31.1 | 455 | 7 | 93.6 | 176 | 17.2 | 50.2 | 7.17 | 1.34 | 4.83 | 0.78 | 4.36 | 0.98 | 3.4 | 0.55 | 4.39 | 0.73 | 365.53 | 0.6578907
Gal6038 | Gallinas | this project, ALS |  | 2021-08-06 | RE21166534 | 34.155213 | -105.763126 | NAD27 | Lincoln | New Mexico | syenite | Tish |  |  | igneous rock |  |  |  | 17 | 6 |  |  |  | 55.03 | 0.75 | 17.27 | 6.88 | 0.25 | 2.61 | 5.69 | 5 | 3.55 | 0.61 | 0.66 | 1320 | 0.01 |  |  | 0.01 |  | 98.452 | 3.786354 | 2.7150106 | 6.254545 | 2 | <0.5 | 1.1 |  | 1985 |  | 0.17 |  | <0.5 | 16 | 10 | 1.84 | 45 | 22 | <5 | 8.1 | 0.007 | 0.021 | 20 | <1 | 63.7 | 9 | 22 | 111 | <0.001 | 0.15 | 2.1 | <0.2 | 2 | 1525 | 2.7 | <0.01 | 26.1 | 0.16 | 9.01 | 155 | 2 | 33.5 | 339 | 149 | 114 | 209 | 24 | 77 | 13.8 | 3.36 | 9.73 | 1.18 | 6.75 | 1.1 | 3.71 | 0.57 | 3.53 | 0.51 | 468.24 | 0.8438209
Gal6047 | Gallinas | this project, ALS |  | 2021-08-06 | RE21166534 | 34.218292 | -105.752405 | NAD27 | Lincoln | New Mexico | Yeso limestones | Pyl |  |  | carbonate breccia |  |  |  | 8 | 5 |  |  |  | 45.09 | 0.31 | 5.16 | 2.32 | 0.17 | 3.65 | 19 | 1.52 | 2.07 | 0.09 | 19.16 | 550 | 0.05 |  |  | 5.29 |  | 103.935 | 1.306656 | 0.8826784 | 2.109091 | 6 | 1.1 | 15.9 |  | 717 |  | 0.16 |  | <0.5 | 5 | 30 | 0.36 | 12 | 6.8 | <5 | 4.7 | 0.007 | 0.028 | 20 | 6 | 8.8 | 10 | 132 | 86.3 | <0.001 | 2.87 | 3.8 | 0.2 | 1 | 467 | 0.5 | 0.6 | 2.87 | 0.13 | 2.6 | 47 | 5 | 31.3 | 192 | 74 | 35.9 | 59.7 | 6.44 | 21.1 | 4.63 | 1.08 | 3.84 | 0.76 | 3.97 | 0.86 | 2.55 | 0.39 | 2.23 | 0.3 | 143.75 | 0.7617621
Gal6048 | Gallinas | this project, ALS |  | 2021-08-06 | RE21166534 | 34.218275 | -105.75083 | NAD27 | Lincoln | New Mexico | Yeso limestones | Tv |  |  | F |  |  |  | 17 | 4 |  |  |  | 62.03 | 0.51 | 9.06 | 1.68 | 0.23 | 0.23 | 9.04 | 0.24 | 7.68 | 0.08 | 7.38 | 5910 | 0.03 |  |  | 1.83 |  | 100.611 | 0.706644 | 0.9026916 | 1.527273 | 6 | 0.6 | 13.6 |  | 973 |  | 0.09 |  | <0.5 | 4 | 40 | 0.58 | 28 | 12.4 | <5 | 6.1 | 0.014 | 0.027 | 10 | 4 | 14.2 | 13 | 168 | 256 | <0.001 | 3.26 | 7.3 | 0.2 | 2 | 493 | 1 | 0.19 | 5.89 | 0.17 | 2.82 | 78 | 9 | 52.7 | 259 | 46 | 134.5 | 204 | 18.85 | 51.1 | 7.47 | 1.57 | 5.85 | 1.1 | 6.52 | 1.46 | 4.43 | 0.69 | 4.41 | 0.59 | 442.54 | 0.7014233
Gal6049 | Gallinas | this project, ALS |  | 2021-08-06 | RE21166534 | 34.218699 | -105.755166 | NAD27 | Lincoln | New Mexico | Yeso limestones | Pyl |  |  | carbonate breccia |  |  |  | 8 | 5 |  |  |  | 51.54 | 0.33 | 5.82 | 1.95 | 0.05 | 0.23 | 18.85 | 0.09 | 4.57 | 0.17 | 14.86 | 2260 | 0.09 |  |  | 4.04 |  | 102.816 | 1.031535 | 0.8153115 | 1.772727 | 50 | 0.6 | 37.1 |  | 2970 |  | 0.42 |  | <0.5 | <1 | 30 | 0.52 | 13 | 7.8 | <5 | 5.9 | 0.012 | 0.014 | 10 | 22 | 16.8 | 2 | 166 | 150.5 | <0.001 | 1.28 | 1.4 | 0.3 | 1 | 277 | 0.6 | 0.18 | 9.23 | 0.07 | 5.09 | 104 | 17 | 92.8 | 234 | 110 | 156 | 263 | 24.7 | 70.9 | 14 | 3.17 | 11.25 | 1.96 | 11.55 | 2.57 | 7.81 | 1.15 | 6.73 | 0.88 | 575.67 | 0.7484132
Gal6050 | Gallinas | this project, ALS |  | 2021-08-06 | RE21166534 | 34.21876 | -105.755492 | NAD27 | Lincoln | New Mexico | Yeso limestones | Tv |  |  | REE-F-Ba |  |  |  | 17 | 16 |  |  |  | 63.5 | 0.63 | 9.7 | 3.34 | 0.32 | 0.06 | 2.27 | 0.21 | 8.28 | 0.14 | 3.16 | 9940 | 0.89 |  |  | 0.3 |  | 93.794 | 1.778922 | 1.3831858 | 3.036364 | 122 | 1.3 | 74.7 |  | >10000 |  | 0.41 |  | <0.5 | 11 | 40 | 0.63 | 11 | 33 | 5 | 7.2 | 0.026 | 0.03 | 10 | 10 | 16.9 | 53 | 91 | 261 | 0.002 | 1.11 | 2.5 | 0.4 | 1 | 709 | 0.9 | 0.5 | 42 | 0.38 | 9.59 | 55 | 13 | 211 | 260 | 102 | 4590 | 6480 | 565 | 1365 | 172 | 30.1 | 82.6 | 8.22 | 35.1 | 5.56 | 14.25 | 1.61 | 9.81 | 1.08 | 13360.33 | 0.6820484
Gal7 | Gallinas | this project, USGS | 2019-09-07 | 2020-04-27 | MRP-18649 | 34.203858 | -105.732316 | NAD27 | Lincoln | New Mexico | Yeso sandstone | Tv | single/grab | natural exposure/outcrop | REE-F-Ba | 0 |  |  | 17 | 16 |  |  |  | 0.77 | <0.01 | 0.15 | 0.91 | <0.01 | 0.04 | 33.7 | 0.07 | 0.01 | 0.07 | 4.01 | 273000 | 4.88 |  |  |  |  | 75.52 | 0.596853 | 0.2534617 | 0.8272727 | 46 | <1 | 120 | <10 | 84900 | 5 | 0.2 |  | 0.6 | 1.1 | <10 | <0.1 | 110 | 180 | 20 | <1 |  | <0.2 | 29 | 5 | 0.9 | <5 | 809 | 0.5 | <0.02 | 26.4 | <5 | 13 | <1 | 32700 | 2 | 0.8 | 171 | <0.5 | 21.2 | 31 | <1 | 534 | 1.8 | 43 | 17300 | 30400 | 2890 | 7820 | 856 | 212 | 601 | 66.2 | 143 | 19 | 32.6 | 2.87 | 10.2 | 0.77 | 60353.64 | 0.8595835 | 0.1 | 24.1 | 0.72 | 0.02 | <0.01 | 0.04 | 0.38 | <0.01 | 404
Gal71 | Gallinas | this project, USGS | 2020-11-19 | 2020-04-27 | MRP-18649 | 34.211464 | -105.759811 | NAD27 | Lincoln | New Mexico | Yeso sandstone | Py | single/grab | natural exposure/outcrop | fenite | 0 |  | altered area NMLI0736, 748 | 17 | 14 |  |  |  | 67.6 | 0.21 | 18.7 | 1.46 | 0.02 | 0.06 | 0.15 | 10.9 | 0.23 | 0.03 | 0.79 | 300 | <0.1 |  |  |  |  | 100.18 | 0.126918 | 1.3203902 | 1.327273 | 17 | 3 | <5 | <10 | 1010 | <5 | 0.2 |  | <0.2 | 0.7 | <10 | 0.1 | 8 | 27 | 2 | 11 |  | <0.2 | <10 | 4 | 104 | 7 | 30 | 7.2 | <0.02 | 0.4 | <5 | <5 | 2 | 45.1 | 4.3 | <0.5 | 46.8 | <0.5 | 13.6 | 16 | 7 | 32.7 | 523 | 33 | 142 | 238 | 23.3 | 68.6 | 9.3 | 1.84 | 7.12 | 1.01 | 4.82 | 0.99 | 3.27 | 0.53 | 3.7 | 0.58 | 505.06 | 0.665833 | 9.8 | 0.11 | 1.02 | 0.21 | 0.02 | 0.02 | 31.2 | 0.13 | 77
Gal72 | Gallinas | this project, USGS | 2020-11-19 | 2020-04-27 | MRP-18649 | 34.2119 | -105.759403 | NAD27 | Lincoln | New Mexico | limestone | Pyl | single/grab | natural exposure/outcrop | carbonate breccia | 0 |  | altered area NMLI0736, 748 | 8 | 5 |  |  |  | 6 | 0.06 | 0.99 | 1.49 | 0.13 | 0.6 | 50.6 | 0.48 | 0.02 | 0.02 | 39.9 | 100 | <0.1 |  |  |  |  | 100.3 | 0.943767 | 0.4518563 | 1.354545 | 13 | <1 | <5 | <10 | 233 | <5 | 0.3 |  | <0.2 | 3.5 | <10 | <0.1 | 6 | 1.48 | <1 | <1 |  | <0.2 | <10 | <2 | 0.9 | 8 | <5 | 1 | <0.02 | 0.3 | <5 | <5 | <1 | 141 | <0.5 | <0.5 | 0.8 | <0.5 | 0.66 | 18 | <1 | 3.9 | 25.8 | 13 | 5.4 | 12.2 | 1.29 | 4.8 | 1 | 0.2 | 1.02 | 0.14 | 0.74 | 0.15 | 0.4 | 0.05 | 0.3 | <0.05 | 27.69 | 0.600039 | 0.52 | 37.1 | 1.02 | 0.04 | 0.35 | 0.01 | 2.81 | 0.03 | 920
Gal74 | Gallinas | this project, USGS | 2020-11-19 | 2020-04-27 | MRP-18649 | 34.212214 | -105.759733 | NAD27 | Lincoln | New Mexico | trachyte | Titp | single/grab | natural exposure/outcrop | fenite | 0 |  | altered area NMLI0736, 748 | 17 | 14 |  |  |  | 61 | 0.49 | 17.6 | 3.56 | 0.21 | 0.07 | 0.1 | 0.45 | 14.7 | 0.17 | 1.07 | 400 | <0.1 |  |  |  |  | 99.46 | 1.569348 | 1.8337172 | 3.236364 | 22 | 2 | 38 | <10 | 2390 | <5 | 0.2 |  | <0.2 | 9 | 12 | 2.1 | 18 | 21.6 | 1 | 8 |  | <0.2 | <10 | 18 | 64.1 | 9 | 94 | 734 | <0.02 | 2.1 | <5 | <5 | 2 | 1240 | 2.2 | 2.3 | 30.8 | 5.3 | 12.6 | 53 | 14 | 26.6 | 370 | 59 | 175 | 266 | 21.8 | 64.6 | 8.9 | 1.97 | 6.45 | 0.87 | 3.91 | 0.77 | 2.4 | 0.38 | 2.8 | 0.42 | 556.27 | 0.7597712 | 9.38 | 0.09 | 2.53 | 12.2 | 0.03 | 0.08 | 28.9 | 0.29 | 1640
Gal75 | Gallinas | this project, USGS | 2020-11-19 | 2020-04-27 | MRP-18649 | 34.21205 | -105.759828 | NAD27 | Lincoln | New Mexico | trachyte | Titp | single/grab | natural exposure/outcrop | fenite | 0 |  | altered area NMLI0736, 748 | 17 | 14 |  |  |  | 61.6 | 0.47 | 17.3 | 3.34 | 0.02 | 0.11 | 0.29 | 0.6 | 14.1 | 0.15 | 1.17 | 300 | <0.1 |  |  |  |  | 99.18 | 1.436922 | 1.7593858 | 3.036364 | 20 | 2 | 41 | <10 | 929 | <5 | 0.2 |  | 0.3 | 1.4 | <10 | 1.8 | 10 | 22.5 | 1 | 8 |  | <0.2 | <10 | 27 | 65.5 | 6 | 40 | 691 | 0.05 | 2 | <5 | <5 | <1 | 924 | 2.5 | 3.7 | 33.8 | 5.4 | 12.8 | 47 | 18 | 25.7 | 356 | 107 | 156 | 227 | 22.1 | 68.6 | 9.1 | 2.05 | 6.87 | 0.9 | 3.92 | 0.81 | 2.5 | 0.41 | 2.8 | 0.46 | 503.52 | 0.7620098 | 9.08 | 0.23 | 2.37 | 11.8 | 0.06 | 0.07 | 29.7 | 0.28 | 102
Gal79 | Gallinas | this project, USGS | 2020-11-19 | 2020-04-27 | MRP-18649 | 34.219419 | -105.759775 | NAD27 | Lincoln | New Mexico | trachyte | Titp | single/grab | natural exposure/outcrop | igneous rock | 0 |  |  | 18 | 4 |  |  |  | 52.4 | 0.74 | 18.6 | 5.43 | 0.18 | 1.64 | 6.96 | 4.28 | 4.5 | 0.3 | 4.19 | 1400 | <0.1 |  |  |  |  | 99.36 | 2.764719 | 2.3888091 | 4.936364 | 9 | 4 | <5 | 19 | 3920 | <5 | 0.3 |  | <0.2 | 9.3 | <10 | 30.1 | 25 | 24.3 | 1 | 7 |  | <0.2 | 30 | 3 | 128 | 6 | 39 | 133 | <0.02 | 0.2 | <5 | <5 | 2 | 3140 | 5.5 | <0.5 | 34.4 | 1.1 | 7.57 | 150 | 1 | 33.1 | 355 | 112 | 153 | 284 | 30.4 | 102 | 15.2 | 3.68 | 12.5 | 1.51 | 6.51 | 1.2 | 3.38 | 0.5 | 3.1 | 0.48 | 617.46 | 0.7932234 | 9.79 | 5.1 | 3.78 | 3.65 | 0.96 | 0.14 | 24.2 | 0.43 | 1400
Gal8 | Gallinas | this project, USGS | 2019-09-10 | 2021-06-01 | MRP-19076 | 34.206472 | -105.732479 | NAD27 | Lincoln | New Mexico | Yeso sandstone | Tv | single/grab | mine dump/waste rock | F-Ba |  |  |  | 17 | 5 |  |  |  | 52.6 | 0.63 | 11.8 | 3.02 | 0.25 | 0.18 | 13.1 | 0.24 | 9.77 | 0.06 | 2.31 | 60700 | 0.198 |  |  |  |  | 100.228 | 1.472166 | 1.4006174 | 2.745455 | 29 | 3 | 33 | <10 | 6450 | <5 | 1.3 |  | 1 | 15.2 | 54 | 0.6 | 106 | 14.9 | 2 | 8 |  | <0.2 | 44 | 82 | 17.1 | 44 | 84 | 294 | <0.02 | 8 | 7 | <5 | 2 | 393 | 0.9 | 1.5 | 17.3 | 2.2 | 23.5 | 78 | 6 | 204 | 307 | 298 | 198 | 362 | 36.1 | 113 | 21.2 | 5.81 | 22 | 3.86 | 27.8 | 5.7 | 17.5 | 2.62 | 15.5 | 2.05 | 833.14 | 0.8160503 | 5.84 | 8.98 | 2.08 | 7.8 | 0.1 | 0.02 | 23.4 | 0.38 | 2010
Gal80 | Gallinas | this project, USGS | 2020-11-19 | 2020-04-27 | MRP-18649 | 34.219419 | -105.759775 | NAD27 | Lincoln | New Mexico | limestone | Pyl | single/grab | natural exposure/outcrop | carbonate breccia | 0 |  | road cut | 8 | 5 |  |  |  | 26.3 | 0.32 | 8.42 | 3.22 | 0.81 | 0.29 | 27.9 | 0.69 | 5.19 | 0.19 | 23 | 800 | 0.4 |  |  |  |  | 96.81 | 1.756926 | 1.2873814 | 2.927273 | 143 | 2 | 18 | <10 | 18400 | <5 | 1.1 |  | 0.8 | 6.2 | <10 | 2.4 | 200 | 14.3 | 1 | 3 |  | <0.2 | 29 | 16 | 55.3 | 8 | 1110 | 184 | <0.02 | 3.4 | <5 | <5 | 1 | 708 | 2.1 | 2.3 | 24.2 | 1.6 | 6.83 | 70 | 11 | 114 | 152 | 229 | 527 | 852 | 80.8 | 236 | 36.3 | 8.83 | 29 | 3.76 | 16.3 | 3.12 | 8.33 | 1.18 | 6.9 | 0.86 | 1810.38 | 0.8057846 | 4.47 | 20.6 | 2.23 | 4.39 | 0.15 | 0.09 | 12.4 | 0.18 | 6140
Gal81 | Gallinas | this project, USGS | 2020-11-19 | 2020-04-27 | MRP-18649 | 34.219892 | -105.759367 | NAD27 | Lincoln | New Mexico | limestone | Pyl | channel | natural exposure/outcrop | carbonate breccia | 0 |  | road cut | 8 | 5 |  |  |  | 27.7 | 0.29 | 6.38 | 2.73 | 0.57 | 0.18 | 31.4 | 0.63 | 4.51 | 0.16 | 25.4 | 400 | <0.1 |  |  |  |  | 99.99 | 1.523709 | 1.0539201 | 2.481818 | 28 | 1 | 13 | <10 | 2010 | <5 | <0.1 |  | <0.2 | 6.1 | 12 | 0.4 | 13 | 9.06 | <1 | 2 |  | <0.2 | <10 | 4 | 21.5 | 13 | 34 | 142 | <0.02 | 2.5 | 7 | <5 | 1 | 563 | <0.5 | <0.5 | 9.1 | 1.6 | 2.26 | 56 | 34 | 63.3 | 117 | 91 | 57 | 99.1 | 11.1 | 38.5 | 8 | 2.02 | 8.5 | 1.24 | 6.77 | 1.29 | 3.87 | 0.55 | 3.4 | 0.42 | 241.76 | 0.7440622 | 3.45 | 23.2 | 1.94 | 3.91 | 0.1 | 0.07 | 13.3 | 0.18 | 4480
Gal82 | Gallinas | this project, ALS | 2020-11-19 | 2021-07-05 | RE21127300 | 34.219692 | -105.759561 | NAD27 | Lincoln | New Mexico | syenite | Tis | single/grab | natural exposure/outcrop | fenite |  |  | road cut | 17 | 14 |  |  |  | 59.8 | 0.38 | 20.84 | 3.28 | 0.15 | 0.3 | 0.38 | 3.92 | 8.86 | 0.12 | 1.41 | 1120 | 0.03 |  |  | 0.04 |  | 99.622 | 1.237824 | 1.9183936 | 2.981818 | 2 | <0.5 | 5.3 |  | 2020 |  | 0.28 |  | <0.5 | 4 | 10 | 4.77 | 30 | 29.7 | <5 | 8.4 | 0.01 | 0.016 | 150 | 2 | 114 | 4 | 29 | 368 | <0.001 | 0.51 | 1.1 | 0.3 | 1 | 815 | 3.5 | 0.01 | 62.9 | 0.26 | 9.47 | 84 | 4 | 28 | 494 | 146 | 148.5 | 227 | 19.8 | 56.9 | 8.18 | 1.9 | 4.99 | 0.79 | 4.13 | 0.9 | 2.5 | 0.42 | 3.15 | 0.5 | 479.66 | 0.8445374
Gal88 | Gallinas | this project, USGS | 2020-11-25 | 2020-04-27 | MRP-18649 | 34.205018 | -105.73734 | NAD27 | Lincoln | New Mexico | Abo breccia | Tv | single/grab | natural exposure/outcrop | REE-F-Ba | 0 |  |  | 17 | 16 |  |  |  | 41.2 | 0.38 | 5.81 | 3.18 | 0.36 | 0.1 | 25.9 | 0.27 | 4.28 | 0.05 | 2.58 | 159000 | 0.5 |  |  |  |  | 100.51 | 1.847844 | 1.1473716 | 2.890909 | 176 | 2 | 74 | <10 | 21700 | <5 | 3.2 |  | <0.2 | 7.3 | 38 | 0.8 | 135 | 34.8 | 4 | 4 |  | <0.2 | 15 | 35 | 10.5 | 28 | 86 | 164 | <0.02 | 6.1 | <5 | <5 | 2 | 1060 | 1 | 0.7 | 22.8 | 1 | 4.32 | 62 | 18 | 127 | 137 | 194 | 4300 | 4800 | 379 | 897 | 74.5 | 13.1 | 47.8 | 6.89 | 20.6 | 3.53 | 8.95 | 1.18 | 6.9 | 0.88 | 10560.33 | 0.6290722 | 3.18 | 19.9 | 2.32 | 3.75 | 0.04 | 0.03 | 19.5 | 0.23 | 3090
Gal89 | Gallinas | this project, USGS | 2020-11-25 | 2020-04-27 | MRP-18649 | 34.205488 | -105.737182 | NAD27 | Lincoln | New Mexico | Abo sandstone | Tv | single/grab | natural exposure/outcrop | REE-F-Ba | 0 |  |  | 17 | 16 |  |  |  | 44.5 | 0.35 | 6.38 | 1.46 | 0.13 | 0.08 | 27 | 0.13 | 5.21 | 0.08 | 1.79 | 168000 | <0.1 |  |  |  |  | 103.91 | 0.681318 | 0.7105502 | 1.327273 | 149 | 2 | 98 | <10 | 3730 | <5 | 0.2 |  | 0.7 | 5.1 | 34 | 0.6 | 236 | 17.2 | 3 | 4 |  | <0.2 | 18 | 6 | 9.4 | 17 | 54 | 200 | <0.02 | 22.7 | <5 | <5 | 42 | 901 | 0.9 | <0.5 | 8.8 | 1.2 | 3.2 | 39 | 13 | 97.3 | 135 | 124 | 1310 | 1490 | 122 | 301 | 28 | 6.06 | 23.5 | 3.55 | 14.7 | 2.73 | 7.01 | 0.93 | 5.2 | 0.64 | 3315.32 | 0.7035538 | 3.46 | 21.1 | 1.04 | 4.45 | 0.04 | 0.04 | 20.4 | 0.22 | 995
TA | thesis | Robison (2017) | 2016 | 2016 | na | 34.221259 | -105.758271 | NAD27 | Lincoln | New Mexico | andesite | Tia | select |  | igneous rock |  |  | Big Ben | 15 | 1 |  |  |  | 48.95 | 1.062 | 15.46 | 8.28 | 0.173 | 3.36 | 8.65 | 3.88 | 2.95 | 0.56 | 6.31 | [6 empty] | 99.635 | 4.796424 | 3.0039336 | 7.527273 |  | 0.8 | <5 |  | 3078 | 3 | <0.4 |  |  | 23 | 40 | 1 | 60 | 20 | 1 | 4.8 |  | <0.2 |  | <2 | 55 | 30 | 28 | 94 |  | 8 | 17 |  | 1 | 1421 |  |  | 28 |  | 6.9 | 193 | <1 | 27 | 245 | 110 | 110 | 186 | 19 | 64.9 | 10.2 | 2.95 | 7.8 | 1 | 5.7 | 1.1 | 3.1 | 0.43 | 2.7 | 0.43 | 415.31 | 0.973725
F-2 | thesis | Robison (2017) | 2016 | 2016 | na | 34.217602 | -105.75863 | NAD27 | Lincoln | New Mexico | Yeso sandstone | Py | select |  | fenite |  |  | altered area near NMLI0321 | 17 | 14 |  |  |  | 65.84 | 0.295 | 18.42 | 2.04 | 0.02 | 0.23 | 0.49 | 9.81 | 0.66 | 0.06 | 1.01 | [6 empty] | 98.875 | 0.524232 | 1.4633448 | 1.854545 |  | 1.3 | <5 |  | 1121 | 1 | <0.4 |  |  | 1 | <20 | <0.5 | 80 | 27 | 2 | 8.2 |  | <0.2 |  | 3 | 76 | <20 | 15 | 17 |  | <0.5 | 1 |  | 1 | 134 |  |  | 41.7 |  | 7.7 | 37 | 5 | 30 | 413 | <30 | 138 | 228 | 21.8 | 66.5 | 9.7 | 2.4 | 6.6 | 0.9 | 5 | 1 | 3 | 0.48 | 3.4 | 0.58 | 487.36 | 0.8680371
TL | thesis | Robison (2017) | 2016 | 2016 | na | 34.245006 | -105.726276 | NAD27 | Lincoln | New Mexico | syenite, CM | Tscm | select |  | igneous rock |  |  |  | 8 | 5 |  |  |  | 64.53 | 0.353 | 16.85 | 3.43 | 0.123 | 0.81 | 1.8 | 6.43 | 3.49 | 0.23 | 1.35 | [6 empty] | 99.396 | 1.516869 | 1.7614441 | 3.118182 |  | 0.6 | <5 |  | 5943 | 2 | <0.4 |  |  | 6 | <20 | 0.9 | 10 | 22 | 1 | 4.3 |  | <0.2 |  | <2 | 13 | <20 | 20 | 64 |  | <0.5 | 5 |  | <1 | 892 |  |  | 7.6 |  | 2.1 | 63 | <1 | 23 | 117 | 50 | 38.8 | 65 | 7.46 | 27.6 | 5 | 1.53 | 4.5 | 0.7 | 3.8 | 0.8 | 2.3 | 0.38 | 2.6 | 0.4 | 160.87 | 0.9675802
Tr-E | thesis | Robison (2017) | 2016 | 2016 | na | 34.2413 | -105.7773 | NAD27 | Lincoln | New Mexico | rhyolite | Tir | select |  | igneous rock |  |  |  | 16 | 2 |  |  |  | 75.34 | 0.082 | 13.16 | 0.89 | 0.007 | 0.1 | 0.18 | 4.16 | 4.7 | <0.01 | 0.74 | [6 empty] | 99.359 | -0.001863 | 0.8920493 | 0.8090909 |  | <0.5 | <5 |  | 350 | <1 | <0.4 |  |  | <1 | <20 | <0.5 | 20 | 21 | 2 | 4 |  | <0.2 |  | <2 | 52 | <20 | <5 | 137 |  | <0.5 | <1 |  | 1 | 55 |  |  | 18.8 |  | 3.2 | 8 | 2 | 12 | 115 | <30 | 6.3 | 11.9 | 1.32 | 4.3 | 0.9 | 0.24 | 1.1 | 0.2 | 1.7 | 0.4 | 1.4 | 0.25 | 1.9 | 0.33 | 32.24 | 0.7365283
TrPeak | thesis | Robison (2017) | 2016 | 2016 | na | 34.245961 | -105.788039 | NAD27 | Lincoln | New Mexico | rhyolite | Tir | select |  | igneous rock |  |  |  | 16 | 2 |  |  |  | 73.96 | 0.122 | 14.22 | 1.45 | 0.013 | 0.09 | 0.36 | 4.56 | 4.24 | 0.01 | 0.72 | [6 empty] | 99.745 | 0.321885 | 1.0959265 | 1.318182 |  | 0.5 | <5 |  | 534 | <1 | <0.4 |  |  | <1 | <20 | <0.5 | 40 | 20 | 2 | 4.9 |  | <0.2 |  | 2 | 58 | <20 | <5 | 85 |  | <0.5 | <1 |  | 1 | 112 |  |  | 31.9 |  | 4.6 | 10 | 1 | 14 | 162 | <30 | 19 | 51 | 3.86 | 12.5 | 2.1 | 0.56 | 2 | 0.4 | 2.4 | 0.6 | 1.8 | 0.3 | 2.3 | 0.37 | 99.19 | 0.8238101
TtAM | thesis | Robison (2017) | 2016 | 2016 | na | 34.213099 | -105.759099 | NAD27 | Lincoln | New Mexico | trachyte | Titp | select |  | igneous rock |  |  |  | 18 | 4 |  |  |  | 69.41 | 0.226 | 17.07 | 1.32 | 0.029 | 0.1 | 0.22 | 8.05 | 2.49 | 0.05 | 0.61 | [6 empty] | 99.575 | 0.107406 | 1.2018534 | 1.2 |  | 1.3 | <5 |  | 262 | 6 | <0.4 |  |  | 1 | <20 | <0.5 | <10 | 29 | 1 | 9.5 |  | <0.2 |  | <2 | 73 | < 20 | <5 | 57 |  | <0.5 | 1 |  | 1 | 87 |  |  | 57.5 |  | 4.1 | 21 | 2 | 26 | 396 | <30 | 41.4 | 101 | 9.19 | 30.6 | 4.8 | 1 | 3.7 | 0.6 | 3.8 | 0.8 | 2.6 | 0.42 | 3.2 | 0.54 | 203.65 | 0.6993611
Tts-2 | thesis | Robison (2017) | 2016 | 2016 | na | 34.1635 | -105.76499 | NAD27 | Lincoln | New Mexico | syenite | Tish | select |  | igneous rock |  |  |  | 17 | 6 |  |  |  | 59.2 | 0.639 | 17.36 | 6.04 | 0.145 | 1.87 | 3.32 | 5.36 | 4.54 | 0.5 | 1.41 | [6 empty] | 100.384 | 3.225132 | 2.4923548 | 5.490909 |  | 1.1 | <5 |  | 2723 | 4 | <0.4 |  |  | 10 | <20 | 0.6 | 80 | 23 | 2 | 7.4 |  | <0.2 |  | 2 | 60 | <20 | 11 | 118 |  | <0.5 | 7 |  | 1 | 1178 |  |  | 30.9 |  | 6.2 | 115 | 2 | 35 | 343 | 60 | 123 | 223 | 23.7 | 82.6 | 13.1 | 3.61 | 9.9 | 1.3 | 6.6 | 1.2 | 3.6 | 0.5 | 3.4 | 0.57 | 496.08 | 0.9317966
GM-09-LC-1 | exploration | McLemore (2010), ALS | 2009 | 2009 | na | 34.201146 | -105.74084 | NAD27 | Lincoln | New Mexico | Yeso sandstone | Tv | grab |  | F |  |  |  | 17 | 4 | [26 empty] | <20 | [6 empty] | <10 | 69 |  | 21 | [6 empty] | <10 | <10 | <10 | <10 | [6 empty] | 134 |  |  | <20 |  | <20 |  | <10 | 12 |  | <10 | <50 | <50 | <50 | <50 |  |  | <50 | <50 | <50 | <50 | <50 | <50
GM-09-LC-2 | exploration | McLemore (2010), ALS | 2009 | 2009 | na | 34.2010837 | -105.740746 | NAD27 | Lincoln | New Mexico | tactite | Py | grab |  | Fe skarn |  |  |  | 11 | 1 | [26 empty] | 563 | [6 empty] | 21 | 10 |  | 198 | [6 empty] | 359 | 114 | <10 | 704 | [6 empty] | 513 |  |  | 83 |  | <20 |  | <10 | 32 |  | <10 | <50 | 260 | <50 | <50 |  |  | <50 | <50 | <50 | <50 | 78 | <50 |  |  | 338
GM-09-LC-3 | exploration | McLemore (2010), ALS | 2009 | 2009 | na | 34.202869 | -105.74363 | NAD27 | Lincoln | New Mexico | Yeso breccia | Py | grab |  | fenite |  |  |  | 17 | 14 | [26 empty] | 20 | [6 empty] | <10 | 74 |  | 43 | [6 empty] | 52 | 32 | <10 | 70 | [6 empty] | 502 |  |  | 25 |  | <20 |  | 17 | 215 |  | 68 | 5900 | 6700 | 70 | 1100 |  |  | 170 | <50 | <50 | <50 | <50 | <50 |  |  | 13940 | 0
GM-09-LC-4 | exploration | McLemore (2010), ALS | 2009 | 2009 | na | 34.199221 | -105.74302 | NAD27 | Lincoln | New Mexico | Yeso sandstone | Tv | grab |  | F |  |  |  | 17 | 4 | [26 empty] | 69 | [6 empty] | 16 | 70 |  | 48 | [6 empty] | 40 | 13 | 42 | 26 | [6 empty] | 82 |  |  | <20 |  | <20 |  | 44 | 180 |  | 1152 | 82 | 160 | <50 | 71 |  |  | <50 | <50 | <50 | <50 | <50 | <50 |  |  | 313
GM-10-1 | exploration | McLemore (2010), ALS | 2009 | 2009 | na | 34.19812998 | -105.7750715 | NAD27 | Lincoln | New Mexico | intrusive breccia | Tibx | grab |  | breccia |  |  | M&E #13 intrusive | 8 | 41 | [26 empty] | 20 | [6 empty] | <10 | 16 |  | <10 | [6 empty] | 343 | 94 | <10 | 114 | [6 empty] | 279 |  |  | <20 |  | <20 |  | 10 | 83 |  | 76 | 410 | 600 | <50 | 120 |  |  | <50 | <50 | <50 | <50 | <50 | <50 |  |  | 1130
GM-10-2 | exploration | McLemore (2010), ALS | 2009 | 2009 | na | 34.202999 | -105.7356513 | NAD27 | Lincoln | New Mexico | Yeso breccia | Tv | grab |  | REE-F-Ba |  |  | Conqueror #4 fluorite | 17 | 16 | [26 empty] | <50 | [6 empty] | <50 | <50 |  | <50 | [6 empty] | <50 | <100 | <50 | 228 | [6 empty] | 2322 |  |  | <50 |  | <50 |  | <50 | 100 |  | <50 | 19000 | 21000 | 270 | 2700 |  |  | <100 | <100 | <100 | <100 | <100 | <100 |  |  | 42970
GM10-6 | Gallinas | McLemore (2010), ALS | 2009 | 2010-05-31 | A10-263 | 34.267957 | -105.719358 | NAD27 | Lincoln | New Mexico | syenite, CM | Tscm | select |  | igneous rock |  |  |  | 8 | 5 |  |  |  | 63.55 | 0.409 | 16.54 | 4.76 | 0.103 | 1.12 | 2.32 | 5.9 | 3.72 | 0.27 | 0.97 | [6 empty] | 99.662 | 2.413008 | 2.1056912 | 4.327273 |  | 0.7 | < 5 |  | 2360 |  | < 0.4 |  |  | 6 | 20 |  | 10 | [6 empty] | < 2 | 13 | < 20 |  |  |  | < 0.5 | 7 |  |  | 1134 | [7 empty] | 21 |  | 70 | 36.9 | 60.1 | 7.19 | 25.9 | 5 | 1.48 | 4 | 0.6 | 3.7 | 0.8 | 2.3 | 0.36 | 2.6 | 0.46 | 151.39 | 0.9800118
GM10-7 | Gallinas | McLemore (2010), ALS | 2009 | 2010-05-31 | A10-263 | 34.24708 | -105.78786 | NAD27 | Lincoln | New Mexico | rhyolite | Tir | select |  | igneous rock |  |  |  | 16 | 2 |  |  |  | 74.55 | 0.081 | 13.24 | 1.1 | 0.014 | 0.02 | 0.38 | 4.29 | 4.53 | 0.03 | 0.35 | [6 empty] | 98.585 | 0.13383 | 0.952787 | 1 |  | < 0.5 | < 5 |  | 327 |  | < 0.4 |  |  | < 1 | < 20 |  | < 10 | [6 empty] | 3 | 82 | < 20 |  |  |  | < 0.5 | < 1 |  |  | 77 | [7 empty] | 8 |  | 90 | 8.3 | 30.7 | 1.32 | 3.5 | 0.6 | 0.28 | 0.5 | 0.1 | 0.8 | 0.2 | 0.9 | 0.18 | 1.7 | 0.36 | 49.44 | 1.521198
GM10-8 | Gallinas | McLemore (2010), ALS | 2009 | 2010-05-31 | A10-263 | 34.212077 | -105.75986 | NAD27 | Lincoln | New Mexico | trachyte | Titp | select |  | fenite |  |  | altered area NMLI0736, 748 | 17 | 14 |  |  |  | 61.26 | 0.441 | 16.91 | 3.86 | 0.007 | 0.04 | 0.05 | 0.67 | 14.02 | 0.14 | 1.1 | [6 empty] | 98.498 | 1.799388 | 1.8806732 | 3.509091 |  | 1.7 | 41 |  | 2072 |  | 0.5 |  |  | 3 | < 20 |  | 10 | [6 empty] | 20 | 76 | < 20 |  |  |  | 1.5 | 5 |  |  | 755 | [7 empty] | 27 |  | 190 | 206 | 229 | 21.9 | 60.6 | 7.9 | 1.7 | 5 | 0.7 | 3.8 | 0.8 | 2.5 | 0.41 | 3 | 0.53 | 543.84 | 0.7732733
GM10-9 | Gallinas | McLemore (2010), ALS | 2009 | 2010-05-31 | A10-263 | 34.202789 | -105.742107 | NAD27 | Lincoln | New Mexico | trachyte | Titp | select |  | igneous rock |  |  |  | 18 | 4 |  |  |  | 65.16 | 0.302 | 17.05 | 3.26 | 0.042 | 0.09 | 0.58 | 5.88 | 4.97 | 0.13 | 1.01 | [6 empty] | 98.474 | 1.395108 | 1.7253812 | 2.963636 |  | 1.4 | < 5 |  | 1554 |  | < 0.4 |  |  | 3 | < 20 |  | < 10 | [6 empty] | < 2 | 104 | < 20 |  |  |  | < 0.5 | 2 |  |  | 491 | [7 empty] | 30 |  | < 30 | 90.2 | 168 | 17.2 | 53.7 | 8.4 | 1.87 | 5.3 | 0.8 | 4.6 | 0.9 | 2.9 | 0.49 | 3.7 | 0.67 | 358.73 | 0.8007709
K293 | USBM | Korzeb Kness (1992) | 1992 | 1992 | na | 34.193546 | -105.734441 | NAD27 | Lincoln | New Mexico | Yeso breccia | Tv | chip |  | REE-F-Ba-Cu | 36 |  | near Rio Tinto | 17 | 3 | [24 empty] | 39 | [11 empty] | 1679 | [9 empty] | 331 | [16 empty] | 3449 |  | 1160 |  |  | 33.5 | 4 |  | 2.7 |  |  |  |  | 14 | 0.8 | 1215 | 0.634071
K294 | USBM | Korzeb Kness (1992) | 1992 | 1992 | na | 34.193546 | -105.734441 | NAD27 | Lincoln | New Mexico | Yeso breccia | Tv | select |  | REE-F-Cu |  |  | near Rio Tinto | 17 | 7 | [24 empty] | 170 | 8 | [10 empty] | 5786 | [9 empty] | 10000 | [16 empty] | 142 |  | 3600 |  | 840 | 130 | 20 |  | 8.2 | 22 | 11 |  |  | 12 | 1.2 | 4644.4 | 0.8169761
K295 | USBM | Korzeb Kness (1992) | 1992 | 1992 | na | 34.196514 | -105.73884 | NAD27 | Lincoln | New Mexico | Yeso breccia | Tv | chip |  | REE-F-Ba | 36 |  | RedCloudF | 17 | 16 | [24 empty] | 12 | [11 empty] | 21 | [9 empty] | 60 | [16 empty] | 219 |  | 2620 |  |  | 70.88 |  |  | 6.9 |  |  |  |  | 18 | 2.2 | 2717.98 | 0
K296 | USBM | Korzeb Kness (1992) | 1992 | 1992 | na | 34.196514 | -105.73884 | NAD27 | Lincoln | New Mexico | Yeso breccia | Tv | select |  | REE-F-Ba |  |  | RedCloudF | 17 | 16 | [25 empty] | 11 | [10 empty] | 374 | [9 empty] | 1186 | [16 empty] | 169 |  | 5500 |  | 1000 | 140 | 20 |  | 7.7 | 27 | 6.3 |  |  | 14 | 1.5 | 6716.5 | 0.7586207
K297 | USBM | Korzeb Kness (1992) | 1992 | 1992 | na | 34.196958 | -105.73992 | NAD27 | Lincoln | New Mexico | Yeso breccia | Tv | select |  | F-Cu |  |  | RedCloud | 17 | 12 | [25 empty] | 2.08 | [10 empty] | 15105 | [9 empty] | 10000 | [16 empty] | 10200 |  | 180 |  |  | 8.3 | 5 |  | 0.8 |  |  |  |  | 35 |  | 229.1 | 3.199003
M4088 | exploration | McLemore, unpublished, NMBMR |  |  | na | 34.196625 | -105.739861 | NAD27 | Lincoln | New Mexico | Yeso breccia | Tv | G1 Red Cloud 1 |  | REE-F-Ba |  |  | RedCloud | 17 | 16 | [36 empty] | 60 | [9 empty] | 280 | [14 empty] | 186 |  |  | 7290 | 9040 | 432 | 1380 | 71 | 23 | 101 |  | 25 |  |  |  | 6.1 |  | 18368.1 | 0.8294872
M4089 | exploration | McLemore, unpublished, NMBMR |  |  | na | 34.196625 | -105.739861 | NAD27 | Lincoln | New Mexico | Yeso breccia | Tv | G2 Red Cloud 2 |  | REE-F-Ba |  |  | RedCloud | 17 | 16 | [36 empty] | 130 | [9 empty] | 350 | [14 empty] | 286 |  |  | 10550 | 14060 | 720 | 1980 | 129 | 36 | 160 |  | 39 |  |  |  | 10 |  | 27684 | 0.76535
M4090 | exploration | McLemore, unpublished, NMBMR |  |  | na | 34.196625 | -105.739861 | NAD27 | Lincoln | New Mexico | Yeso breccia | Tv | G3 Red Cloud 3 |  | REE-F-Ba |  |  | RedCloud | 17 | 16 | [36 empty] | 290 | [9 empty] | 2240 | [14 empty] | 310 |  |  | 7610 | 9320 | 450 | 1550 | 143 | 40 | 172 |  | 44 |  |  |  | 11 |  | 19340 | 0.7785198
M4091 | exploration | McLemore, unpublished, NMBMR |  |  | na | 34.20831 | -105.7521 | NAD27 | Lincoln | New Mexico | Yeso breccia | Tv | G4 Red Cloud campground |  | F |  |  |  | 17 | 4 | [36 empty] | 40 | [9 empty] | 80 | [14 empty] | 46 |  |  | 275 | 230 | 31 | 174 | 14 |  | 11 | [7 empty] | 735 | 0
M4092 | exploration | McLemore, unpublished, NMBMR |  |  | na | 34.207145 | -105.73309 | NAD27 | Lincoln | New Mexico | limestone | Pyl | 5120 Goodman(Congress) |  | carbonate breccia |  |  |  | 8 | 5 | [36 empty] | 102 | [9 empty] | 430 | [14 empty] | 752 |  |  | 123 | 7570 | 680 | 2010 | 425 | 96 | 309 |  | 101 | 5.8 | 20 |  | 13 |  | 11352.8 | 0.77445
M4093 | exploration | McLemore, unpublished, NMBMR |  |  | na | 34.2133058 | -105.7581461 | NAD27 | Lincoln | New Mexico | Yeso breccia | Tv | G6All American |  | REE-F-Ba |  |  |  | 17 | 16 | [36 empty] | 70 | [9 empty] | 110 | [14 empty] | 181 |  |  | 3300 | 1790 | 141 | 264 | 26 | 5.8 | 47 |  | 23 |  |  |  | 6 |  | 5602.8 | 0.5009727
M4094 | exploration | McLemore, unpublished, NMBMR |  |  | na | 34.222415 | -105.758064 | NAD27 | Lincoln | New Mexico | Yeso breccia | Tv | G7Sky High |  | REE-F-Cu |  |  | Sky High | 17 | 7 | [36 empty] | 8580 | [9 empty] | 22200 | [14 empty] | 189 |  |  | 1680 | 3690 | 224 | 563 | 58 | 3440 | 62 |  | 2.4 |  |  |  | 5.2 |  | 9724.6 | 174.3025
M9671 | uranium | McLemore (1983) | 1905-06-04 | 1905-06-04 | na | 34.210382 | -105.770049 | NAD27 | Lincoln | New Mexico | tactite | Py | grab |  | Fe skarn |  |  |  | 11 | 1 | [58 empty] | 700
RM1 | Gallinas/Alpers | Alers, ACT Labs | 2014-12-11 | 2015-01-29 | A14-10327 | 34.20266 | -105.73752 | NAD27 | Lincoln | New Mexico | Yeso breccia | Tv | grab | natural exposure/outcrop | REE-F-Ba |  |  |  | 17 | 16 |  |  |  | 39.91 | 0.288 | 8.74 | 9.74 | 1.01 | 0.17 | 17.29 | 0.36 | 7.24 | 0.14 | 10.28 | 78400 | [5 empty] | 103.008 | 6.067242 | 3.0660338 | 8.854545 | 38 | 1.6 | 56 |  | 28630 |  | 5 | [5 empty] | 110 | 34 |  | 5.8 |  |  |  | 106 | 31 |  | 70 |  |  | 11.1 | 12 |  |  | 793 | 0.9 |  | 26.5 |  | 23.4 |  | 14 | 690 |  | 1010 | 6430 | 7470 | 561 | 1480 | 168 | 30.3 | 116 | 14.8 | 82.8 | 16.4 | 51.6 | 7.4 | 41.5 | 5.56 | 16475.36 | 0.62959
RM10 | Gallinas/Alpers | Alers, ACT Labs | 2014-12-11 | 2015-01-29 | A14-10327 | 34.193531 | -105.734315 | NAD27 | Lincoln | New Mexico | Yeso sandstone | Tv | dump | mine dump/waste rock | REE-F-Ba-Cu |  | NMLI0042 | near Rio Tinto | 17 | 3 |  |  |  | 60.77 | 0.423 | 6.4 | 3.03 | 0.081 | 0.08 | 14.72 | 0.49 | 4.68 | 0.07 | 3.62 | 86200 | [5 empty] | 102.984 | 1.721799 | 1.1360211 | 2.754545 | 135 | 3.5 | 432 |  | 7443 |  | < 0.4 | [5 empty] | 1610 | 16 |  | 8.7 |  |  |  | 257 | 13 |  | 2740 |  |  | 84 | 3 |  |  | 471 | 0.8 |  | 17 |  | 11.5 |  | 17 | 191 |  | 240 | 1040 | 1750 | 158 | 450 | 59.2 | 12.2 | 35 | 4.2 | 23.8 | 4.8 | 14.5 | 1.99 | 12.4 | 1.64 | 3567.73 | 0.7566576
RM11 | Gallinas/Alpers | Alers, ACT Labs | 2014-12-11 | 2015-01-29 | A14-10327 | 34.194104 | -105.734337 | NAD27 | Lincoln | New Mexico | Yeso sandstone | Tv | grab | natural exposure/outcrop | F-Ba |  |  | near Rio Tinto | 17 | 5 |  |  |  | 72.1 | 0.421 | 6.85 | 2.44 | 0.016 | 0.06 | 7.44 | 0.21 | 5.11 | 0.09 | 2.95 | 41000 | [5 empty] | 101.787 | 1.310202 | 0.9987778 | 2.218182 | 150 | 4.4 | 630 |  | 2168 |  | < 0.4 | [5 empty] | 670 | 9 |  | 8.3 |  |  |  | 39 | 10 |  | 4240 |  |  | 125 | 2 |  |  | 173 | 0.8 |  | 7.6 |  | 12 |  | 14 | 126 |  | 110 | 94.8 | 174 | 17.9 | 58.1 | 13.8 | 3.63 | 13.5 | 2.4 | 14.6 | 3 | 9.3 | 1.33 | 8.5 | 1.16 | 416.02 | 0.8034851
RM12 | Gallinas/Alpers | Alers, ACT Labs | 2014-12-11 | 2015-01-29 | A14-10327 | 34.194045 | -105.734337 | NAD27 | Lincoln | New Mexico | Yeso sandstone | Tv | grab | natural exposure/outcrop | REE-F-Ba |  |  | near Rio Tinto | 17 | 16 |  |  |  | 54.45 | 0.309 | 6.71 | 2.52 | 0.017 | 0.06 | 16.51 | 0.32 | 4.5 | 0.08 | 3.42 | 96100 | [5 empty] | 98.506 | 1.369566 | 1.0134774 | 2.290909 | 154 | 5.8 | 820 |  | 8465 |  | < 0.4 | [5 empty] | 500 | 18 |  | 8.3 |  |  |  | 238 | 19 |  | 3.04 |  |  | 122 | 3 |  |  | 3809 | 1.1 |  | 23.6 |  | 30.1 |  | 10 | 149 |  | 180 | 765 | 1310 | 123 | 359 | 54.7 | 11.3 | 32.8 | 3.7 | 19.9 | 3.6 | 10.7 | 1.48 | 8.4 | 1.16 | 2704.74 | 0.7551762
RM13 | Gallinas/Alpers | Alers, ACT Labs | 2014-12-11 | 2015-12-31 | A15-08816 | 34.237797 | -105.786547 | NAD27 | Lincoln | New Mexico | rhyolite tuff | Tir | grab | natural exposure/outcrop | fenite |  |  |  | 16 | 2 |  |  |  | 89.67 | 0.063 | 4.43 | 0.82 | 0.007 | 0.07 | 0.14 | 0.83 | 2.05 | 0.04 | 0.34 | <100 | [5 empty] | 98.46 | 0.344556 | 0.4409884 | 0.7454545 | < 5 | 0.6 | < 5 |  | 160 |  | < 0.4 | [5 empty] | < 10 | 6 |  | 1.1 |  |  |  | < 2 | 8 |  | < 5 |  |  | 0.8 | < 1 |  |  | 84 | 0.6 |  | 4.6 |  | 0.7 |  | 2 | 1.1 |  | < 30 | 7.7 | 17.3 | 2.04 | 8.2 | 1.7 | 0.38 | 1.1 | 0.2 | 1.1 | 0.2 | 0.6 | 0.1 | 0.7 | 0.1 | 41.42 | 0.7974776
RM14 | Gallinas/Alpers | Alers, ACT Labs | 2014-12-11 | 2015-12-31 | A15-08816 | 34.237986 | -105.756459 | NAD27 | Lincoln | New Mexico | syenite | Tis | grab | natural exposure/outcrop | igneous rock |  |  | near Iron Box | 17 | 6 |  |  |  | 65.81 | 0.203 | 17.69 | 2.09 | 0.005 | 0.05 | 0.07 | 6.66 | 4.97 | 0.03 | 0.94 | <100 | [5 empty] | 98.518 | 0.590247 | 1.4407283 | 1.9 | 9 | 2 | 9 |  | 125 |  | < 0.4 | [5 empty] | 10 | 27 |  | 9.1 |  |  |  | 5 | 95 |  | < 5 |  |  | 0.9 | < 1 |  |  | 52 | 4.8 |  | 47.7 |  | 14 |  | 7 | 9.1 |  | < 30 | 35 | 58.5 | 6.43 | 20.9 | 4.2 | 1.06 | 4 | 0.8 | 4.9 | 1.1 | 3.4 | 0.59 | 4.2 | 0.7 | 145.78 | 0.7796775
RM15 | Gallinas/Alpers | Alers, ACT Labs | 2014-12-11 | 2015-12-31 | A15-08816 | 34.206363 | -105.745519 | NAD27 | Lincoln | New Mexico | trachyte | Titp | float | float | fenite |  |  |  | 17 | 14 |  |  |  | 67.91 | 0.271 | 17.12 | 2.97 | 0.058 | 0.04 | 0.2 | 9.25 | 0.22 | 0.13 | 0.92 | <100 | [5 empty] | 99.089 | 1.199601 | 1.6504389 | 2.7 | < 5 | 1.6 | < 5 |  | 213 |  | < 0.4 | [5 empty] | < 10 | 31 |  | 9.4 |  |  |  | < 2 | 130 |  | < 5 |  |  | 1.1 | 1 |  |  | 235 | 5.4 |  | 66 |  | 15.3 |  | 15 | 9.4 |  | < 30 | 97.4 | 217 | 18 | 57.2 | 8.7 | 2.02 | 6.5 | 1 | 5.9 | 1.2 | 3.9 | 0.67 | 5 | 0.83 | 425.32 | 0.7883446
RM16 | Gallinas/Alpers | Alers, ACT Labs | 2014-12-11 | 2015-12-31 | A15-08816 | 34.188992 | -105.754701 | NAD27 | Lincoln | New Mexico | syenite | Tis | grab | natural exposure/outcrop | fenite |  |  |  | 17 | 14 |  |  |  | 72 | 0.401 | 15.09 | 1.84 | 0.078 | 0.06 | 0.23 | 7.95 | 0.16 | 0.16 | 0.82 | <100 | [5 empty] | 98.789 | 0.541422 | 1.2444358 | 1.672727 | < 5 | 1.2 | < 5 |  | 160 |  | < 0.4 | [5 empty] | < 10 | 22 |  | 6.8 |  |  |  | < 2 | 52 |  | < 5 |  |  | 0.7 | 4 |  |  | 188 | 2.8 |  | 24.6 |  | 2.9 |  | 3 | 6.8 |  | < 30 | 30.2 | 76.8 | 9.01 | 33.9 | 6.1 | 1.51 | 4.6 | 0.7 | 3.8 | 0.8 | 2.3 | 0.37 | 2.6 | 0.4 | 173.09 | 0.8376683
RM17 | Gallinas/Alpers | Alers, ACT Labs | 2014-12-11 | 2015-12-31 | A15-08816 | 34.18884 | -105.754547 | NAD27 | Lincoln | New Mexico | syenite | Tis | grab | natural exposure/outcrop | fenite |  |  |  | 17 | 14 |  |  |  | 68.84 | 0.337 | 18.43 | 1.07 | 0.033 | 0.06 | 0.23 | 9.92 | 0.33 | 0.13 | 0.53 | <100 | [5 empty] | 99.91 | -0.119619 | 1.2015809 | 0.9727273 | 5 | 1.1 | < 5 |  | 161 |  | < 0.4 | [5 empty] | < 10 | 26 |  | 8.3 |  |  |  | < 2 | 75 |  | < 5 |  |  | < 5 | 2 |  |  | 212 | 3.9 |  | 41.1 |  | 3.8 |  | 7 | 8.3 |  | < 30 | 55.7 | 130 | 15.4 | 53.8 | 9.3 | 2.02 | 7 | 1 | 5.6 | 1.1 | 3.3 | 0.54 | 3.8 | 0.59 | 289.15 | 0.7355092
RM18 | Gallinas/Alpers | Alers, ACT Labs | 2014-12-11 | 2015-12-31 | A15-08816 | 34.191605 | -105.740322 | NAD27 | Lincoln | New Mexico | Yeso sandstone | Tv | dump | mine dump/waste rock | F-Ba-Cu |  |  |  | 17 | 6 |  |  |  | 38.79 | 0.627 | 5.2 | 2.49 | 0.173 | 0.17 | 23.1 | 1.36 | 1 | 0.25 | 11.11 | 81900 | [5 empty] | 92.6108 | 1.417617 | 0.9306213 | 2.263636 | 101 | 26.3 | 4790 |  | 1508 |  | 1.3 | [5 empty] | 16900 | 10 |  | 4.3 |  |  |  | 101 | 23 |  | 33800 |  |  | 886 | 8 |  |  | 1541 | 1 |  | 7.7 |  | 26.3 |  | 9 | 4.3 |  | 16900 | 112 | 175 | 17.1 | 52.8 | 8.6 | 2.12 | 7.8 | 1.2 | 7.2 | 1.4 | 3.9 | 0.55 | 3.4 | 0.49 | 393.56 | 0.7770395
RM19 | Gallinas/Alpers | Alers, ACT Labs | 2014-12-11 | 2015-12-31 | A15-08816 | 34.196035 | -105.739981 | NAD27 | Lincoln | New Mexico | Yeso breccia | Tv | dump | mine dump/waste rock | F-Ba-Cu |  |  |  | 17 | 6 |  |  |  | 55.51 | 0.499 | 9.49 | 5.15 | 0.514 | 0.09 | 3.95 | 0.13 | 7.48 | 0.04 | 4.84 | 17300 | [5 empty] | 89.8336 | 2.988945 | 1.8621605 | 4.681818 | 12 | 29.3 | 4710 |  | 4106 |  | 0.4 | [5 empty] | 16900 | 12 |  | 3.9 |  |  |  | 13 | 9 |  | 25800 |  |  | 873 | 10 |  |  | 195 | 1.3 |  | 6.5 |  | 16.6 |  | 20 | 3.9 |  | 30500 | 147 | 173 | 20.4 | 67.6 | 10.9 | 2.72 | 9 | 1.3 | 7 | 1.3 | 3.8 | 0.57 | 3.7 | 0.51 | 448.8 | 0.8163243
RM2 | Gallinas/Alpers | Alers, ACT Labs | 2014-12-11 | 2015-01-29 | A14-10327 | 34.202531 | -105.738104 | NAD27 | Lincoln | New Mexico | Abo | Tv | 1ft chan | natural exposure/outcrop | REE-F-Ba | 1 |  |  | 17 | 16 |  |  |  | 52.17 | 0.227 | 14.89 | 2.92 | 0.132 | 0.12 | 10.25 | 1.31 | 10.51 | 0.1 | 5.33 | 48800 | [5 empty] | 102.839 | 1.266786 | 1.5265354 | 2.654545 | 21 | 2.7 | 23 |  | 9067 |  | 2.9 | [5 empty] | 70 | 30 |  | 10.5 |  |  |  | 20 | 51 |  | 46 |  |  | 5.5 | 4 |  |  | 396 | 2.6 |  | 40.8 |  | 13.9 |  | 6 | 208 |  | 110 | 1050 | 1240 | 98.1 | 272 | 35 | 7.41 | 26.1 | 3.8 | 25.2 | 5.4 | 17.2 | 2.58 | 16.7 | 2.41 | 2801.9 | 0.7193334
RM20 | Gallinas/Alpers | Alers, ACT Labs | 2014-12-11 | 2015-12-31 | A15-08816 | 34.196496 | -105.739844 | NAD27 | Lincoln | New Mexico | Yeso sandstone | Tv | dump | mine dump/waste rock | REE-F-Ba-Cu |  |  | RedCloud | 17 | 3 |  |  |  | 29.95 | 0.196 | 3.09 | 1.54 | 0.096 | 0.11 | 7.53 | 0.36 | 1.49 | 0.05 | 10.11 | 43700 | [5 empty] | 60.531 | 0.882432 | 0.5693248 | 1.4 | 95 | 126 | 28900 |  | 16390 |  | 17.3 | [5 empty] | 84500 | 17 |  | 3 |  |  |  | 515 | 7 |  | 181000 |  |  | 2790 | 6 |  |  | 951 | 1.5 |  | 22.8 |  | 97.6 |  | 2 | 3 |  | 27000 | 1870 | 2990 | 235 | 668 | 81.9 | 15.8 | 43.8 | 4 | 15.1 | 2.3 | 5.1 | 0.65 | 4.1 | 0.6 | 5936.35 | 0.7298192
RM21 | Gallinas/Alpers | Alers, ACT Labs | 2014-12-11 | 2015-12-31 | A15-08816 | 34.195923 | -105.737614 | NAD27 | Lincoln | New Mexico | Abo | Tv | dump | mine dump/waste rock | REE-F-Ba |  |  |  | 17 | 16 |  |  |  | 14.59 | 0.141 | 3.53 | 2.31 | 0.476 | 0.15 | 36.63 | 0.28 | 0.88 | 0.02 | 20.72 | 72300 | [5 empty] | 92.015 | 1.373373 | 0.7992897 | 2.1 | 29 | 8 | 217 |  | 50580 |  | 0.8 | [5 empty] | 100 | 54 |  | 1.9 |  |  |  | 8 | 14 |  | 64 |  |  | 42 | 13 |  |  | 21840 | 3.2 |  | 56.7 |  | 73.7 |  | 7 | 1.9 |  | 250 | 15100 | 17300 | 1170 | 3000 | 241 | 44.9 | 111 | 9.9 | 37.1 | 5.2 | 10.7 | 1.18 | 6.2 | 0.79 | 37037.97 | 0.7341096
RM22 | Gallinas/Alpers | Alers, ACT Labs | 2014-12-11 | 2015-12-31 | A15-08816 | 34.210389 | -105.769751 | NAD27 | Lincoln | New Mexico | tactite | Py | dump | mine dump/waste rock | Fe skarn |  | NMLI0003 |  | 11 | 1 |  |  |  | 7.43 | 0.008 | 0.18 | 89.27 | 0.041 | 0.11 | 0.07 | 0.01 | 0.05 | 0.07 | 2.03 | 700 | [5 empty] | 99.339 | 59.204691 | 24.1448399 | 81.15455 | < 5 | 1.6 | 12 |  | 297 |  | < 0.4 | [5 empty] | 20 | 5 |  | < 0.2 |  |  |  | 5 | 4 |  | 28 |  |  | 3 | < 1 |  |  | 40 | < 0.01 |  | 19.8 |  | 53.7 |  | 4 | < 0.2 |  | < 30 | 74.7 | 78.7 | 7.05 | 19.8 | 2 | 0.5 | 1.4 | 0.2 | 0.9 | 0.2 | 0.6 | 0.09 | 0.6 | 0.1 | 186.84 | 0.8685939
RM23 | Gallinas/Alpers | Alers, ACT Labs | 2014-12-11 | 2015-12-31 | A15-08816 | 34.20386 | -105.755201 | NAD27 | Lincoln | New Mexico | tactite | Py | 2.9 ft chan | natural exposure/outcrop | Fe skarn |  | NMLI0313 |  | 11 | 1 |  |  |  | 39.01 | 0.038 | 1.04 | 55.51 | 0.173 | 1.15 | 0.65 | 0.03 | 0.25 | 0.05 | 2.17 | 2700 | [5 empty] | 100.341 | 36.772983 | 15.0597187 | 50.46364 | 9 | 1 | 28 |  | 247 |  | < 0.4 | [5 empty] | 160 | 5 |  | 0.3 |  |  |  | 13 | 5 |  | 89 |  |  | 3.5 | 1 |  |  | 25 | < 0.01 |  | 1.8 |  | 8.2 |  | 2 | 0.3 |  | 70 | 48 | 55.7 | 4.79 | 14.3 | 2 | 0.54 | 1.8 | 0.2 | 1.3 | 0.2 | 0.7 | 0.1 | 0.7 | 11 | 141.33 | 0.8537472
RM24 | Gallinas/Alpers | Alers, ACT Labs | 2014-12-11 | 2015-12-31 | A15-08816 | 34.203888 | -105.755158 | NAD27 | Lincoln | New Mexico | tactite | Py | 2.6 ft chan | natural exposure/outcrop | Fe skarn |  | NMLI0313 |  | 11 | 1 |  |  |  | 44.39 | 0.355 | 5.07 | 11.85 | 0.218 | 4.83 | 13.68 | 0.21 | 1.07 | 0.08 | 17.33 | 6600 | [5 empty] | 99.743 | 7.631955 | 3.4548495 | 10.77273 | 10 | 1.3 | 14 |  | 556 |  | 0.5 | [5 empty] | 130 | 11 |  | 4.6 |  |  |  | 7 | 7 |  | 9 |  |  | 1.9 | 5 |  |  | 91 | 0.5 |  | 6.3 |  | 7.7 |  | 2 | 4.6 |  | 30 | 1540 | 1380 | 76.1 | 154 | 11.6 | 3.05 | 6.9 | 0.8 | 4.1 | 0.8 | 2.4 | 0.36 | 2.4 | 0.36 | 3182.87 | 0.9635744
RM25 | Gallinas/Alpers | Alers, ACT Labs | 2014-12-11 | 2015-12-31 | A15-08816 | 34.203849 | -105.749633 | NAD27 | Lincoln | New Mexico | tactite | Py | dump | mine dump/waste rock | Fe skarn |  | NMLI0829 |  | 11 | 1 |  |  |  | 67.47 | 0.017 | 0.52 | 9.95 | 1.741 | 0.23 | 8.73 | 0.06 | 0.05 | < 0.01 | 9.85 | <100 | [5 empty] | 98.618 | 6.576435 | 2.7159215 | 9.045455 | 10 | < 0.5 | 45 |  | 1789 |  | < 0.4 | [5 empty] | 10 | 4 |  | < 0.2 |  |  |  | 32 | < 1 |  | < 5 |  |  | 1.6 | < 1 |  |  | 156 | < 0.01 |  | 0.5 |  | 9.1 |  | 2 | < 0.2 |  | 140 | 29.9 | 15.6 | 5.82 | 23.1 | 4.3 | 0.96 | 4.4 | 0.6 | 3.6 | 0.7 | 1.9 | 0.24 | 1.4 | 0.21 | 92.73 | 0.6688821
RM26 | Gallinas/Alpers | Alers, ACT Labs | 2014-12-11 | 2015-12-31 | A15-08816 | 34.203307 | -105.748369 | NAD27 | Lincoln | New Mexico | Yeso breccia | Tv | dump | mine dump/waste rock | F |  | NMLI0830 |  | 17 | 4 |  |  |  | 55.83 | 0.044 | 1.24 | 1.5 | 0.087 | 3.96 | 20.32 | 0.33 | 0.19 | 0.03 | 15.56 | 64800 | [5 empty] | 105.571 | 0.93915 | 0.466935 | 1.363636 | < 5 | 0.9 | 23 |  | 687 |  | < 0.4 | [5 empty] | 430 | 3 |  | 0.8 |  |  |  | 8 | 4 |  | 19 |  |  | 4.5 | 3 |  |  | 169 | 0.2 |  | 3.8 |  | 1.3 |  | < 1 | 0.8 |  | 70 | 52.1 | 49.3 | 3.44 | 9.5 | 2.1 | 0.69 | 2.8 | 0.5 | 2.6 | 0.5 | 1.4 | 0.2 | 1.2 | 0.18 | 126.51 | 0.8695721
RM27 | Gallinas/Alpers | Alers, ACT Labs | 2014-12-11 | 2015-12-31 | A15-08816 | 34.203289 | -105.748401 | NAD27 | Lincoln | New Mexico | fenite | Titp | dump | mine dump/waste rock | fenite |  | NMLI0830 |  | 17 | 14 |  |  |  | 60.69 | 0.493 | 16.54 | 1.16 | 0.039 | 0.19 | 5.59 | 8.98 | 0.33 | 0.3 | 4.41 | 400 | [5 empty] | 98.762 | 0.025128 | 1.1323592 | 1.054545 | 6 | 1.5 | < 5 |  | 220 |  | < 0.4 | [5 empty] | 20 | 23 |  | 6.7 |  |  |  | 2 | 70 |  | < 5 |  |  | 1.1 | 3 |  |  | 302 | 3.5 |  | 28.8 |  | 7.5 |  | 8 | 6.7 |  | < 30 | 161 | 281 | 29.6 | 98.8 | 14.9 | 3.62 | 9.9 | 1.3 | 6.6 | 1.3 | 3.7 | 0.55 | 3.5 | 0.52 | 616.29 | 0.859205
RM28 | Gallinas/Alpers | Alers, ACT Labs | 2014-12-11 | 2015-12-31 | A15-08816 | 34.203289 | -105.748401 | NAD27 | Lincoln | New Mexico | carbonate breccia | Py | dump | mine dump/waste rock | carbonate breccia |  | NMLI0830 |  | 8 | 5 |  |  |  | 23.09 | 0.023 | 0.49 | 0.72 | 0.037 | 1.05 | 51.55 | 0.09 | 0.06 | < 0.01 | 9.35 | 301000 | [5 empty] | 116.56 | 0.455526 | 0.2189214 | 0.6545455 | 10 | 3 | 19 |  | 9044 |  | 0.6 | [5 empty] | 180 | 3 |  | 0.8 |  |  |  | 5 | 6 |  | 13 |  |  | 5.5 | 2 |  |  | 815 | 9.3 |  | 6.4 |  | 2.9 |  | 5 | 0.8 |  | < 30 | 843 | 722 | 42.2 | 91.8 | 12.3 | 4 | 14.2 | 2.6 | 14.6 | 2.8 | 7.6 | 1.01 | 6.1 | 0.77 | 1764.98 | 0.9227516
RM29 | Gallinas/Alpers | Alers, ACT Labs | 2014-12-11 | 2015-12-31 | A15-08816 | 34.20328 | -105.748347 | NAD27 | Lincoln | New Mexico | Yeso sandstone | Tv | 2.75 ft chan | natural exposure/outcrop | F |  | NMLI0830 |  | 17 | 4 |  |  |  | 74.35 | 0.615 | 9.52 | 2.33 | 0.038 | 1.21 | 3.67 | 3.36 | 1.02 | 0.1 | 4.85 | 6500 | [5 empty] | 101.713 | 1.117089 | 1.1012021 | 2.118182 | < 5 | 2.1 | 14 |  | 136 |  | 1.4 | [5 empty] | 520 | 14 |  | 6.3 |  |  |  | 2 | 11 |  | 26 |  |  | 1.7 | 7 |  |  | 254 | 1 |  | 7.8 |  | 3.2 |  | 5 | 6.3 |  | 50 | 28.6 | 56.1 | 6.28 | 25.5 | 5 | 0.97 | 3.7 | 0.6 | 3.6 | 0.7 | 2.2 | 0.35 | 2.3 | 0.36 | 136.26 | 0.6609706
RM3 | Gallinas/Alpers | Alers, ACT Labs | 2014-12-11 | 2015-01-29 | A14-10327 | 34.202479 | -105.738158 | NAD27 | Lincoln | New Mexico | Yeso sandstone | Tv | float | float | REE-F-Ba |  |  |  | 17 | 16 |  |  |  | 66.85 | 0.009 | 0.28 | 8.08 | 1.052 | 0.05 | 2.62 | 0.04 | 0.13 | 0.03 | 6.08 | 22400 | [5 empty] | 93.793 | 5.346864 | 2.1984496 | 7.345455 | 88 | 0.5 | 143 |  | 63320 |  | < 0.4 | [5 empty] | 390 | 111 |  | 1.2 |  |  |  | 10 | 1 |  | 786 |  |  | 43.6 | 16 |  |  | 1144 | < 0.1 |  | 26.3 |  | 13.2 |  | < 1 | 742 |  | 670 | 23300 | 24900 | 1820 | 4660 | 475 | 80.2 | 278 | 27.1 | 121 | 18.3 | 41.8 | 3.96 | 17.1 | 2.16 | 55744.62 | 0.6218613
RM30 | Gallinas/Alpers | Alers, ACT Labs | 2014-12-11 | 2015-12-31 | A15-08816 | 34.19565 | -105.742495 | NAD27 | Lincoln | New Mexico | Yeso sandstone | Tv | dump | mine dump/waste rock | F |  | NMLI0919 |  | 17 | 4 |  |  |  | 2.72 | 0.024 | 0.48 | 2.73 | 0.188 | 0.37 | 52.73 | 0.17 | 0.09 | 0.03 | 40.62 | 1400 | [5 empty] | 100.292 | 1.789209 | 0.7618701 | 2.481818 | 25 | < 0.5 | 46 |  | 183 |  | 0.6 | [5 empty] | 20 | 1 |  | < 0.2 |  |  |  | 2 | 3 |  | 10 |  |  | 5.3 | 1 |  |  | 171 | 0.3 |  | 0.4 |  | 1.5 |  | 2 | < 0.2 |  | 270 | 10.7 | 9.4 | 1.66 | 5.9 | 1.2 | 0.34 | 1.1 | 0.2 | 1 | 0.2 | 0.5 | 0.07 | 0.4 | 0.05 | 32.72 | 0.8892456
RM4 | Gallinas/Alpers | Alers, ACT Labs | 2014-12-11 | 2015-01-29 | A14-10327 | 34.193427 | -105.738129 | NAD27 | Lincoln | New Mexico | Yeso breccia | Tv | float | float | REE-F-Ba |  |  |  | 17 | 16 |  |  |  | 68.18 | 0.027 | 0.86 | 13.24 | 0.161 | 0.08 | 0.23 | 0.04 | 0.27 | 0.03 | 4.96 | 1400 | [5 empty] | 94.541 | 8.743392 | 3.6222688 | 12.03636 | 250 | 1.9 | 239 |  | 63230 |  | 3.8 | [5 empty] | 90 | 4 |  | 0.3 |  |  |  | 802 | < 1 |  | 1.31 |  |  | 109 | 2 |  |  | 882 | < 0.1 |  | 2.5 |  | 9.3 |  | < 1 | 73 |  | 120 | 633 | 625 | 42.4 | 105 | 10.2 | 1.74 | 8.3 | 1.3 | 8.6 | 1.9 | 5.7 | 0.77 | 4 | 0.54 | 1448.45 | 0.561167
RM5 | Gallinas/Alpers | Alers, ACT Labs | 2014-12-11 | 2015-01-29 | A14-10327 | 34.193409 | -105.736696 | NAD27 | Lincoln | New Mexico | Yeso breccia | Tv | float | float | F-Ba-Cu |  |  |  | 17 | 6 |  |  |  | 72.48 | 0.396 | 8.07 | 2.61 | 0.038 | 0.06 | 6.51 | 1.1 | 1.9 | 0.06 | 4.3 | 33700 | [5 empty] | 100.894 | 1.368063 | 1.1051307 | 2.372727 | 34 | 9.4 | 901 |  | 2399 |  | 3.2 | [5 empty] | 5480 | 9 |  | 5.7 |  |  |  | 7 | 7 |  | 812 |  |  | 258 | 4 |  |  | 121 | 0.6 |  | 6 |  | 10.3 |  | 13 | 48 |  | 970 | 166 | 201 | 16.3 | 47.6 | 7.2 | 1.58 | 6.5 | 1 | 6.3 | 1.3 | 3.8 | 0.55 | 3.6 | 0.49 | 463.22 | 0.6930239
RM6 | Gallinas/Alpers | Alers, ACT Labs | 2014-12-11 | 2015-01-29 | A14-10327 | 34.193699 | -105.736851 | NAD27 | Lincoln | New Mexico | Yeso breccia | Tv | 2ft chan | natural exposure/outcrop | REE-F-Ba |  |  |  | 17 | 16 |  |  |  | 74.36 | 0.444 | 8.67 | 4.13 | 0.05 | 0.11 | 1.84 | 0.3 | 6.99 | 0.08 | 2.37 | 1900 | [5 empty] | 99.534 | 2.349279 | 1.5457931 | 3.754545 | 178 | 4.8 | 104 |  | 6315 |  | 1.8 | [5 empty] | 110 | 14 |  | 11 |  |  |  | 36 | 23 |  | 183 |  |  | 13 | 3 |  |  | 157 | 1.3 |  | 15.3 |  | 10 |  | 10 | 90 |  | 40 | 393 | 558 | 46.2 | 132 | 19.6 | 3.75 | 12.3 | 1.8 | 11.3 | 2.4 | 7.8 | 1.2 | 7.6 | 1.09 | 1198.04 | 0.6894094
RM7 | Gallinas/Alpers | Alers, ACT Labs | 2014-12-11 | 2015-01-29 | A14-10327 | 34.193699 | -105.736905 | NAD27 | Lincoln | New Mexico | Yeso breccia | Tv | 2ft chan | natural exposure/outcrop | REE-F-Ba |  |  |  | 17 | 16 |  |  |  | 64.92 | 0.618 | 10 | 3.9 | 0.057 | 0.11 | 5.76 | 0.52 | 6.67 | 0.05 | 5.76 | 7200 | [5 empty] | 99.085 | 2.13687 | 1.549443 | 3.545455 | 26 | 2.9 | 103 |  | 5959 |  | < 0.4 | [5 empty] | 370 | 17 |  | 7.5 |  |  |  | 14 | 12 |  | 69 |  |  | 24.2 | 4 |  |  | 4224 | 0.8 |  | 11.2 |  | 8.9 |  | 19 | 94 |  | 810 | 1120 | 1250 | 94.3 | 246 | 24.7 | 4.59 | 14.4 | 2 | 12.1 | 2.4 | 7.9 | 1.12 | 6.6 | 0.88 | 2786.99 | 0.6852426
RM8 | Gallinas/Alpers | Alers, ACT Labs | 2014-12-11 | 2015-01-29 | A14-10327 | 34.187536 | -105.738566 | NAD27 | Lincoln | New Mexico | Yeso breccia | Tv | float | float | REE-F-Ba |  |  |  | 17 | 16 |  |  |  | 60.38 | 0.362 | 5.08 | 2.28 | 0.354 | 0.08 | 21.4 | 0.58 | 3.51 | 0.07 | 4.02 | 129000 | [5 empty] | 111.016 | 1.283724 | 0.8679036 | 2.072727 | 8 | 2.6 | 38 |  | 4554 |  | < 0.4 | [5 empty] | 120 | 12 |  | 11.2 |  |  |  | 9 | 10 |  | 71 |  |  | 13.8 | 3 |  |  | 342 | 0.9 |  | 7.7 |  | 15.8 |  | 6 | 96 |  | 160 | 1040 | 1360 | 114 | 316 | 38.8 | 8.21 | 24.6 | 2.9 | 15.6 | 2.8 | 7.8 | 1.01 | 5.4 | 0.75 | 2937.87 | 0.7599352
RM9 | Gallinas/Alpers | Alers, ACT Labs | 2014-12-11 | 2015-01-29 | A14-10327 | 34.195618 | -105.735681 | NAD27 | Lincoln | New Mexico | Yeso breccia | Py | float | float | fenite |  |  | near Rio Tinto | 17 | 14 |  |  |  | 61.36 | 0.29 | 14.59 | 7.31 | 0.015 | 0.04 | 0.08 | 0.26 | 12.38 | 0.23 | 1.83 | <100 | [5 empty] | 98.385 | 4.192173 | 2.6986097 | 6.645455 | 53 | 2.8 | 105 |  | 1461 |  | < 0.4 | [5 empty] | 140 | 24 |  | 11.4 |  |  |  | 76 | 64 |  | 179 |  |  | 15.4 | 2 |  |  | 59 | 4.3 |  | 42.5 |  | 16.2 |  | 5 | 153 |  | 50 | 306 | 477 | 45.3 | 133 | 23.3 | 5.4 | 18.4 | 3.2 | 20.9 | 4.5 | 14.2 | 2.18 | 13.7 | 1.81 | 1068.89 | 0.7710597
S1 | USBM | Schreiner (1993) | 1993 | 1993 | na | 34.222375 | -105.75815 | NAD27 | Lincoln | New Mexico | intrusive breccia | Tibx | chip |  | breccia | 6 |  | Sky High | 8 | 41 | [24 empty] | 174 | 0.2 | 50 |  | >20000 |  | 39 |  |  | 3 | 11 |  | 1266 |  |  |  | 0.298 |  |  | 6 |  | 3 | 559 |  |  | 7 | 4.13 |  |  | 1126 |  |  | 28.1 |  | 26.5 |  | <10 | 59 |  | 309 | 2320 | 2550 | <80 | 362 | 50.5 | 11.7 | <200 | 3.6 | 17.8 | 3.7 | <100 | <2 | 6.9 | 0.82 | 5327.02 |  |  |  | 1.41 | [5 empty] | 800
S10 | USBM | Schreiner (1993) | 1993 | 1993 | na | 34.221515 | -105.757785 | NAD27 | Lincoln | New Mexico | Yeso sandstone | Tv | chip |  | REE-F-Ba | 3 |  | Big Ben | 17 | 16 | [24 empty] | 30 | <0.2 | 34 |  | >20000 |  | 5 |  |  | 2 | 63 |  | 81 |  |  |  | 0.042 |  |  | 194 |  | 6 | 584 |  |  | 9 | 1.82 |  |  | >2000 |  |  | 5.5 |  | 4.5 |  | <10 | 74 |  | 89 | 2620 | 2350 | <80 | 315 | 35.2 | 7.8 | <200 | 2 | 11.6 | 3.6 | <100 | <2 | 5.6 | 0.61 | 5351.41 |  |  |  | 0.95 | [5 empty] | 300
S100 | USBM | Schreiner (1993) | 1993 | 1993 | na | 34.208136 | -105.749655 | NAD27 | Lincoln | New Mexico | intrusive breccia | Tibx | chip |  | breccia | 3 |  | Park | 8 | 41 | [24 empty] | 16 | <0.2 | 11 |  | 2500 |  | <5 |  |  | 7 | 41 |  | 10 |  |  |  | <0.01 |  |  | 22 |  | 17 | 22 |  |  | 5 | 6.9 |  |  | 409 |  |  | 9.6 |  | 4.1 |  | <10 | 85 |  | 56 | 344 | 391 | <60 | 68 | 12.1 | 2.4 | <200 | 1.4 | 6.7 | 2.7 | <100 | <2 | 5.3 | 0.65 | 834.25 |  |  |  | 2.32 | [5 empty] | 2500
S101 | USBM | Schreiner (1993) | 1993 | 1993 | na | 34.208455 | -105.749466 | NAD27 | Lincoln | New Mexico | Yeso sandstone | Tv | chip |  | F-Ba | 2 |  |  | 17 | 5 | [24 empty] | 11 | 0.2 | 14 |  | 1800 |  | <5 |  |  | 4 | 29 |  | 5 |  |  |  | 0.018 |  |  | 2 |  | 16 | 6 |  |  | <5 | 7.27 |  |  | 85 |  |  | 6.5 |  | 2 |  | <10 | 30 |  | 11 | 96 | 112 | <50 | 24 | 5.14 | 1 | <200 | <1 | 2.9 | 1.2 | <100 | <2 | 2.1 | 0.3 | 244.64 |  |  |  | 1.92 | [5 empty] | 800
S102 | USBM | Schreiner (1993) | 1993 | 1993 | na | 34.208166 | -105.749275 | NAD27 | Lincoln | New Mexico | limestone | Tibx | chip |  | carbonate breccia | 3 |  | Park | 17 | 16 | [24 empty] | 7 | <0.2 | <5 |  | 18700 |  | <5 |  |  | 5 | 13 |  | 15 |  |  |  | <0.01 |  |  | 17 |  | 5 | 255 |  |  | <5 | 3.08 |  |  | 591 |  |  | 25.5 |  | 24.6 |  | <10 | 127 |  | 52 | 6280 | 7280 | <300 | 1180 | 122 | 21.7 | <200 | 5.4 | 15.7 | 4.1 | <100 | 3 | 7.6 | 1.07 | 14920.57 |  |  |  | 0.93 | [5 empty] | 1800
S103 | USBM | Schreiner (1993) | 1993 | 1993 | na | 34.207967 | -105.749317 | NAD27 | Lincoln | New Mexico | Yeso sandstone | Tv | chip |  | REE-F-Ba | 4 |  | Park | 17 | 16 | [24 empty] | <5 | <0.2 | <5 |  | 3000 |  | <5 |  |  | 5 | 25 |  | 75 |  |  |  | 0.133 |  |  | 23 |  | 15 | 11 |  |  | <5 | 7.14 |  |  | 347 |  |  | 8.4 |  | 4.8 |  | <10 | 112 |  | 67 | 720 | 755 | <200 | 117 | 18.7 | 3.7 | <200 | 1.9 | 8.5 | 3.6 | <100 | <2 | 8 | 1.06 | 1637.46 |  |  |  | 1.71 | [5 empty] | 2500
S104 | USBM | Schreiner (1993) | 1993 | 1993 | na | 34.204919 | -105.744872 | NAD27 | Lincoln | New Mexico | Yeso sandstone | Tv | grab |  | F |  |  |  | 17 | 4 | [24 empty] | 15 | <0.2 | <5 |  | 580 |  | <5 |  |  | 5 | 44 |  | 5 |  |  |  | <0.01 |  |  | 2 |  | 17 | 25 |  |  | <5 | 6.86 |  |  | 117 |  |  | 8.7 |  | 2.8 |  | <10 | 47 |  | 76 | 88.8 | 118 | <50 | 36 | 6.52 | 1.4 | <200 | <1 | 3.1 | 1.5 | <100 | <2 | 3.2 | 0.47 | 258.99 |  |  |  | 2.33 | [5 empty] | 400
S105 | USBM | Schreiner (1993) | 1993 | 1993 | na | 34.203226 | -105.7417 | NAD27 | Lincoln | New Mexico | trachyte | Tv | chip |  | REE-F-Ba | 2 |  |  | 17 | 16 | [24 empty] | 49 | <0.2 | 13 |  | 16000 |  | <5 |  |  | 2 | 43 |  | 135 |  |  |  | 0.138 |  |  | 113 |  | 4 | 86 |  |  | 17 | 1.5 |  |  | 1036 |  |  | 110 |  | 14 |  | <10 | 402 |  | 51 | 2340 | 3940 | 320 | 1060 | 190 | 45.3 | <200 | 12 | 42 | 8.3 | <100 | 3 | 12.9 | 1.73 | 7975.23 |  |  |  | 1.24 | [5 empty] | 100
S106 | USBM | Schreiner (1993) | 1993 | 1993 | na | 34.203144 | -105.741557 | NAD27 | Lincoln | New Mexico | trachyte | Tv | chip |  | F-Ba | 1.5 |  |  | 17 | 5 | [24 empty] | 32 | <0.2 | 12 |  | 2100 |  | <5 |  |  | <1 | 49 |  | 39 |  |  |  | 0.067 |  |  | 5 |  | 1 | 12 |  |  | 9 | 0.93 |  |  | 366 |  |  | 63.6 |  | 8.1 |  | <10 | 122 |  | 5 | 242 | 380 | <50 | 108 | 16.8 | 3.4 | <200 | 1.8 | 8.8 | 2.7 | <100 | <2 | 8.2 | 1.22 | 772.92 |  |  |  | 1.59 | [5 empty] | <100
S107 | USBM | Schreiner (1993) | 1993 | 1993 | na | 34.202986 | -105.740905 | NAD27 | Lincoln | New Mexico | trachyte | Tv | chip |  | F-Ba | 1.3 |  |  | 17 | 5 | [24 empty] | 116 | 2.5 | <5 |  | 3100 |  | <5 |  |  | 7 | 124 |  | 40 |  |  |  | 0.117 |  |  | 7 |  | 14 | 34 |  |  | <5 | 9.06 |  |  | 199 |  |  | 9 |  | 4.4 |  | <10 | 79 |  | 83 | 63.3 | 97 | <50 | 35 | 7.73 | 1.8 | <200 | 1.4 | 6.6 | 1.7 | <100 | <2 | 5.2 | 0.68 | 220.41 |  |  |  | 2.39 | [5 empty] | 500
S108 | USBM | Schreiner (1993) | 1993 | 1993 | na | 34.206039 | -105.738554 | NAD27 | Lincoln | New Mexico | Yeso sandstone | Tv | chip |  | REE-F-Ba | 4 |  |  | 17 | 16 | [24 empty] | 145 | <0.2 | <5 |  | >20000 |  | <5 |  |  | 8 | 28 |  | 14 |  |  |  | 0.045 |  |  | 7 |  | 17 | 31 |  |  | <5 | 4.8 |  |  | 528 |  |  | 40 |  | 5.7 |  | <20 | 315 |  | 203 | 2370 | 3410 |  | 780 | 107 | 20 |  | 7.1 |  |  |  | <2 | 17 | 2.1 | 6713.2 | 0.9925878 |  |  | 1.96 | [5 empty] | 2439
S109 | USBM | Schreiner (1993) | 1993 | 1993 | na | 34.207971 | -105.738815 | NAD27 | Lincoln | New Mexico | Abo | Tv | chip |  | REE-F-Ba | 2 |  | EagleNest | 17 | 16 | [24 empty] | 43 | <0.2 | 7 |  | 19100 |  | <5 |  |  | 8 | 30 |  | 3 |  |  |  | <0.01 |  |  | 6 |  | 15 | 39 |  |  | <5 | 4.8 |  |  | 384 |  |  | 23 |  | 4.9 |  | <20 | 95 |  | 140 | 2890 | 3200 |  | 650 | 61.7 | 10 |  | 3.2 |  |  |  | <2 | 7.1 | 0.83 | 6822.83 | 0.8606718 |  |  | 1.72 | [5 empty] | 519
S11 | USBM | Schreiner (1993) | 1993 | 1993 | na | 34.221451 | -105.757893 | NAD27 | Lincoln | New Mexico | Yeso sandstone | Tv | chip |  | F-Ba | 3 |  | Big Ben | 17 | 5 | [24 empty] | 35 | 0.6 | 21 |  | 1700 |  | <5 |  |  | 4 | 97 |  | 62 |  |  |  | 0.064 |  |  | 22 |  | 10 | 350 |  |  | 5 | 3.21 |  |  | 378 |  |  | 4.8 |  | 2.4 |  | <10 | 28 |  | 100 | 283 | 300 | <50 | 44 | 7.11 | 1.4 | <200 | <1 | 2 | <1 | <100 | <2 | 2.6 | 0.31 | 640.42 |  |  |  | 0.78 | [5 empty] | 1000
S110 | USBM | Schreiner (1993) | 1993 | 1993 | na | 34.20675 | -105.739629 | NAD27 | Lincoln | New Mexico | Abo | Tv | chip |  | F-Ba | 7 |  | EagleNest | 17 | 5 | [14 empty] | 240000 | [9 empty] | <5 | 0.5 | 14 |  | 1800 |  | <5 |  |  | 5 | 33 |  | 8 |  |  |  | <0.01 |  |  | 3 |  | 8 | 18 |  |  | <5 | 3.2 |  |  | 333 |  |  | 6.2 |  | 2.1 |  | <20 | 57 |  | 52 | 35 | 58 |  | 25 | 8.4 | 2.7 |  | 1.7 |  |  |  | <2 | 5 | 0.64 | 136.44 | 1.706897 |  |  | 0.68 | [5 empty] | 476
S111 | USBM | Schreiner (1993) | 1993 | 1993 | na | 34.208439 | -105.739888 | NAD27 | Lincoln | New Mexico | Abo | Tv | chip |  | REE-F-Ba | 6 |  | EagleNest | 17 | 16 | [14 empty] | 62500 | [9 empty] | <5 | <0.2 | 50 |  | 10200 |  | <5 |  |  | 5 | 54 |  | 109 |  |  |  | 0.017 |  |  | 11 |  | 7 | 42 |  |  | 20 | 1.4 |  |  | 430 |  |  | 20 |  | 5.5 |  | <20 | 79 |  | 26 | 997 | 1480 |  | 360 | 46.9 | 7.8 |  | 2.3 |  |  |  | <2 | 3.9 | 0.51 | 2898.41 | 0.8831704 |  |  | 0.87 | [5 empty] | 127
S112 | USBM | Schreiner (1993) | 1993 | 1993 | na | 34.2083 | -105.7397 | NAD27 | Lincoln | New Mexico | Abo | Tv | chip |  | REE-F-Ba | 6.5 |  | EagleNest | 17 | 16 | [14 empty] | 135000 | [9 empty] | 6 | <0.2 | 5 |  | >20000 |  | <5 |  |  | 4 | 45 |  | 26 |  |  |  | 0.012 |  |  | 14 |  | 9 | 59 |  |  | <5 | 3.8 |  |  | 1056 |  |  | 25 |  | 12 |  | <20 | 129 |  | 54 | 2540 | 3550 |  | 840 | 97.8 | 16 |  | 4.9 |  |  |  | <2 | 6.1 | 0.82 | 7055.62 | 0.8687681 |  |  | 0.91 | [5 empty] | 960
S113 | USBM | Schreiner (1993) | 1993 | 1993 | na | 34.208279 | -105.73954 | NAD27 | Lincoln | New Mexico | Abo | Tv | chip |  | REE-F-Ba | 6.5 |  | EagleNest | 17 | 16 | [14 empty] | 116000 | [9 empty] | 7 | <0.2 | 12 |  | 14900 |  | <5 |  |  | 6 | 48 |  | 16 |  |  |  | <0.01 |  |  | 14 |  | 12 | 32 |  |  | <5 | 4.3 |  |  | 385 |  |  | 21 |  | 4.9 |  | <20 | 64 |  | 109 | 2330 | 2780 |  | 560 | 57.4 | 10 |  | 2.2 |  |  |  | <2 | 3.6 | 0.54 | 5743.74 | 0.9251472 |  |  | 1.44 | [5 empty] | 1374
S114 | USBM | Schreiner (1993) | 1993 | 1993 | na | 34.208207 | -105.739458 | NAD27 | Lincoln | New Mexico | Abo | Tv | chip |  | REE-F-Ba | 9 |  | EagleNest | 17 | 16 | [14 empty] | 145000 | [9 empty] | <5 | <0.2 | <5 |  | 8700 |  | <5 |  |  | 5 | 31 |  | 12 |  |  |  | <0.01 |  |  | 8 |  | 11 | 21 |  |  | <5 | 4.5 |  |  | 342 |  |  | 13 |  | 4.3 |  | <20 | 75 |  | 99 | 1310 | 1570 |  | 320 | 37.9 | 7.1 |  | 2.1 |  |  |  | <2 | 5.3 | 0.63 | 3253.03 | 0.9948139 |  |  | 1.34 | [5 empty] | 718
S115 | USBM | Schreiner (1993) | 1993 | 1993 | na | 34.207487 | -105.737774 | NAD27 | Lincoln | New Mexico | Yeso sandstone | Tv | chip |  | REE-F-Ba | 2.5 |  | EagleNest | 17 | 16 | [14 empty] | 245000 | [9 empty] | 12 | <0.2 | 15 |  | >20000 |  | <5 |  |  | 3 | 21 |  | 65 |  |  |  | 0.029 |  |  | 16 |  | 5 | 80 |  |  | 7 | 2.4 |  |  | 1836 |  |  | 26 |  | 5.6 |  | <20 | 83 |  | 51 | 8880 | 8340 |  | 1450 | 107 | 21 |  | 5.7 |  |  |  | <2 | 7.5 | 1 | 18812.2 | 1.042217 |  |  | 1.02 | [5 empty] | 91
S116 | USBM | Schreiner (1993) | 1993 | 1993 | na | 34.207459 | -105.737731 | NAD27 | Lincoln | New Mexico | Yeso sandstone | Tv | chip |  | REE-F-Ba | 5.5 |  | EagleNest | 17 | 16 | [14 empty] | 202500 | [9 empty] | 29 | <0.2 | 7 |  | >20000 |  | <5 |  |  | 6 | 26 |  | 87 |  |  |  | 0.024 |  |  | 18 |  | 12 | 113 |  |  | <5 | 3.7 |  |  | 1900 |  |  | 28 |  | 18 |  | <20 | 89 |  | 117 | 9000 | 9310 |  | 1500 | 119 | 17 |  | 3.8 |  |  |  | <2 | 5.2 | 0.93 | 19955.93 | 0.7586207 |  |  | 1.37 | [5 empty] | 555
S117 | USBM | Schreiner (1993) | 1993 | 1993 | na | 34.207448 | -105.737691 | NAD27 | Lincoln | New Mexico | Yeso sandstone | Tv | chip |  | REE-F-Ba | 4.5 |  | EagleNest | 17 | 16 | [14 empty] | 107500 | [9 empty] | 51 | <0.2 | 5 |  | 7100 |  | <5 |  |  | 7 | 43 |  | 32 |  |  |  | 0.02 |  |  | 8 |  | 14 | 76 |  |  | <5 | 3.2 |  |  | 639 |  |  | 11 |  | 6.9 |  | <20 | 66 |  | 93 | 1910 | 1930 |  | 330 | 32.9 | 5.5 |  | 2.3 |  |  |  | <2 | 4.6 | 0.49 | 4215.79 | 0.8877476 |  |  | 1.18 | [5 empty] | 974
S118 | USBM | Schreiner (1993) | 1993 | 1993 | na | 34.207393 | -105.737664 | NAD27 | Lincoln | New Mexico | Yeso sandstone | Tv | chip |  | REE-F-Ba | 5 |  | EagleNest | 17 | 16 | [14 empty] | 263500 | [9 empty] | 45 | <0.2 | 27 |  | >20000 |  | <5 |  |  | 6 | 18 |  | 196 |  |  |  | 0.19 |  |  | 32 |  | 15 | 236 |  |  | 18 | 3.4 |  |  | 2000 |  |  | 38 |  | 19 |  | <20 | 112 |  | 175 | 9000 | 11400 | 740 | 1930 | 155 | 25 | 55 | 8.5 | 25 | 6 | <10 | 2.4 | 11 | 1.3 | 23359.2 | 0.675549 |  |  | 1.41 | [5 empty] | 1417
S119 | USBM | Schreiner (1993) | 1993 | 1993 | na | 34.207339 | -105.737624 | NAD27 | Lincoln | New Mexico | Yeso sandstone | Tv | chip |  | REE-F-Ba | 4 |  | EagleNest | 17 | 16 | [14 empty] | 79000 | [9 empty] | 28 | <0.2 | 12 |  | 9200 |  | <5 |  |  | 10 | 47 |  | 126 |  |  |  | 0.024 |  |  | 23 |  | 20 | 53 |  |  | <5 | 4.7 |  |  | 2000 |  |  | 18 |  | 5.5 |  | <20 | 45 |  | 166 | 2660 | 2480 |  | 400 | 33.4 | 5 |  | 1.8 |  |  |  | <2 | 5.2 | 0.6 | 5586 | 0.7949618 |  |  | 2 | [5 empty] | 814
S12 | USBM | Schreiner (1993) | 1993 | 1993 | na | 34.221479 | -105.757731 | NAD27 | Lincoln | New Mexico | Yeso sandstone | Tv | chip |  | REE-F-Cu | 1 |  | Big Ben | 17 | 7 | [24 empty] | 496 | 27.3 | 985 |  | 9000 |  | 16 |  |  | 2 | 14 |  | 4250 |  |  |  | 1.403 |  |  | 618 |  | <1 | 29700 |  |  | 206 | 2.09 |  |  | 2000 |  |  | 24.1 |  | 10.9 |  | <10 | <160 |  | 182 | 2570 | 2440 | 65 | 323 | 54 | 12.1 | <200 | 4.3 | 26.4 | 4.9 | <100 | <2 | 9.5 | 1.07 | 5510.27 |  |  |  | 1.1 | [5 empty] | <100
S120 | USBM | Schreiner (1993) | 1993 | 1993 | na | 34.207316 | -105.73761 | NAD27 | Lincoln | New Mexico | Yeso sandstone | Tv | chip |  | REE-F-Ba | 3.5 |  | EagleNest | 17 | 16 | [14 empty] | 184800 | [9 empty] | 49 | <0.2 | <5 |  | 16100 |  | <5 |  |  | 11 | 27 |  | 9 |  |  |  | <0.01 |  |  | 9 |  | 20 | 47 |  |  | <5 | 6.5 |  |  | 2000 |  |  | 28 |  | 4.3 |  | <20 | 80 |  | 125 | 5810 | 5320 |  | 840 | 63.8 | 12 |  | 4 |  |  |  | <2 | 7 | 1 | 12057.8 | 0.9988109 |  |  | 1.69 | [5 empty] | 786
S121 | USBM | Schreiner (1993) | 1993 | 1993 | na | 34.207284 | -105.737584 | NAD27 | Lincoln | New Mexico | Yeso sandstone | Tv | chip |  | REE-F-Ba | 4 |  | EagleNest | 17 | 16 | [14 empty] | 306500 | [9 empty] | 94 | <0.2 | 14 |  | >20000 |  | <5 |  |  | 5 | 16 |  | 166 |  |  |  | 0.098 |  |  | 19 |  | 13 | 168 |  |  | <5 | 4.9 |  |  | 2000 |  |  | 39 |  | 7.1 |  | <20 | 108 |  | 182 | 9000 | 9130 |  | 1360 | 120 | 23 |  | 3.7 |  |  |  | 2.2 | 21 | 1.8 | 19661.7 | 1.017816 |  |  | 1.62 | [5 empty] | 1355
S122 | USBM | Schreiner (1993) | 1993 | 1993 | na | 34.20724 | -105.737557 | NAD27 | Lincoln | New Mexico | Yeso sandstone | Tv | chip |  | REE-F-Ba | 4 |  | EagleNest | 17 | 16 | [14 empty] | 295000 | [9 empty] | 22 | <0.2 | <5 |  | 20000 |  | <5 |  |  | 5 | 17 |  | 31 |  |  |  | 0.018 |  |  | 7 |  | 9 | 95 |  |  | <5 | 3.1 |  |  | 1557 |  |  | 21 |  | 7.4 |  | <20 | 93 |  | 90 | 5970 | 5740 |  | 950 | 82.2 | 15 |  | 4.6 |  |  |  | <2 | 8.4 | 0.92 | 12771.12 | 0.969041 |  |  | 0.89 | [5 empty] | 543
S123 | USBM | Schreiner (1993) | 1993 | 1993 | na | 34.207175 | -105.737451 | NAD27 | Lincoln | New Mexico | Yeso sandstone | Tv | chip |  | REE-F-Ba | 5 |  | EagleNest | 17 | 16 | [14 empty] | 168500 | [9 empty] | 404 | 0.2 | 328 |  | 13300 |  | <5 |  |  | 11 | 23 |  | 758 |  |  |  | 0.373 |  |  | 15 |  | 18 | 84 |  |  | 158 | 4.5 |  |  | 2000 |  |  | 18 |  | 6.3 |  | <20 | 54 |  | 858 | 3790 | 3590 |  | 620 | 52.4 | 10 |  | 3.5 |  |  |  | <2 | 4.9 | 0.83 | 8071.63 | 1.013425 |  |  | 2.24 | [5 empty] | 768
S124 | USBM | Schreiner (1993) | 1993 | 1993 | na | 34.207153 | -105.737424 | NAD27 | Lincoln | New Mexico | Yeso sandstone | Tv | chip |  | REE-F-Ba | 4 |  | EagleNest | 17 | 16 | [14 empty] | 219000 | [9 empty] | 66 | <0.2 | 17 |  | >20000 |  | <5 |  |  | 8 | 23 |  | 39 |  |  |  | 0.039 |  |  | 26 |  | 19 | 228 |  |  | <5 | 4.9 |  |  | 1653 |  |  | 30 |  | 12 |  | <20 | 75 |  | 268 | 9000 | 8780 |  | 1460 | 112 | 22 |  | 4.2 |  |  |  | 5.5 | 13 | 1.4 | 19398.1 | 1.043103 |  |  | 2 | [5 empty] | 1329
S125 | USBM | Schreiner (1993) | 1993 | 1993 | na | 34.207131 | -105.73749 | NAD27 | Lincoln | New Mexico | Yeso sandstone | Tv | chip |  | REE-F-Ba | 3 |  | EagleNest | 17 | 16 | [14 empty] | 168500 | [9 empty] | 78 | <0.2 | 10 |  | 11000 |  | <5 |  |  | 5 | 32 |  | 17 |  |  |  | <0.01 |  |  | 8 |  | 12 | 35 |  |  | <5 | 4 |  |  | 795 |  |  | 15 |  | 5.7 |  | <20 | 105 |  | 96 | 2140 | 2030 |  | 370 | 33.9 | 6.3 |  | 2.6 |  |  |  | <2 | 8.3 | 0.94 | 4592.04 | 0.9868782 |  |  | 1.16 | [5 empty] | 513
S126 | USBM | Schreiner (1993) | 1993 | 1993 | na | 34.207097 | -105.73753 | NAD27 | Lincoln | New Mexico | Yeso sandstone | Tv | chip |  | REE-F-Ba | 3 |  | EagleNest | 17 | 16 | [14 empty] | 85500 | [9 empty] | 98 | 0.5 | 44 |  | 3000 |  | 6 |  |  | 10 | 45 |  | 16 |  |  |  | <0.01 |  |  | 10 |  | 19 | 27 |  |  | 13 | 6.7 |  |  | 365 |  |  | 12 |  | 4.2 |  | <20 | 85 |  | 182 | 739 | 742 |  | 140 | 17.4 | 3.3 |  | 1.8 |  |  |  | <2 | 5.5 | 0.67 | 1649.67 | 1.007134 |  |  | 1.85 | [5 empty] | 973
S127 | USBM | Schreiner (1993) | 1993 | 1993 | na | 34.207075 | -105.737582 | NAD27 | Lincoln | New Mexico | Yeso sandstone | Tv | chip |  | F | 2.5 |  | EagleNest | 17 | 4 | [14 empty] | 47800 | [9 empty] | 17 | 0.5 | 15 |  | 740 |  | <5 |  |  | 5 | 48 |  | 18 |  |  |  | 0.012 |  |  | 6 |  | 18 | 27 |  |  | <5 | 5.9 |  |  | 193 |  |  | 8.6 |  | 3.2 |  | <20 | 88 |  | 74 | 80 | 110 |  | 40 | 8.9 | 2.1 |  | 1.5 |  |  |  | <2 | 5.9 | 0.75 | 249.15 | 1.253003 |  |  | 1.55 | [5 empty] | 1285
S128 | USBM | Schreiner (1993) | 1993 | 1993 | na | 34.207087 | -105.737371 | NAD27 | Lincoln | New Mexico | Yeso sandstone | Tv | chip |  | REE-F-Ba | 3.5 |  | EagleNest | 17 | 16 | [14 empty] | 158000 | [9 empty] | 755 | <0.2 | 189 |  | >20000 |  | <5 |  |  | 7 | 26 |  | 299 |  |  |  | 0.73 |  |  | 18 |  | 12 | 66 |  |  | 30 | 3.4 |  |  | 2000 |  |  | 24 |  | 7.2 |  | <20 | 74 |  | 130 | 5670 | 5260 |  | 860 | 69.9 | 12 |  | 3.8 |  |  |  | <2 | 8.2 | 0.74 | 11884.64 | 0.9116472 |  |  | 1.63 | [5 empty] | 442
S129 | USBM | Schreiner (1993) | 1993 | 1993 | na | 34.20711 | -105.737278 | NAD27 | Lincoln | New Mexico | Yeso sandstone | Tv | chip |  | F | 3 |  | EagleNest | 17 | 4 | [14 empty] | 44500 | [9 empty] | 30 | 0.2 | 23 |  | 840 |  | <5 |  |  | 8 | 37 |  | 11 |  |  |  | <0.01 |  |  | 1 |  | 29 | 9 |  |  | <5 | 9 |  |  | 2000 |  |  | 10 |  | 3.1 |  | <20 | 30 |  | 241 | 142 | 160 |  | 48 | 8.3 | 1.9 |  | <1 |  |  |  | <2 | 3.7 | 0.51 | 364.41 | 1.215621 |  |  | 2.42 | [5 empty] | 872
S13 | USBM | Schreiner (1993) | 1993 | 1993 | na | 34.22147 | -105.75762 | NAD27 | Lincoln | New Mexico | intrusive breccia | Tibx | chip |  | breccia | 5 |  | Big Ben | 8 | 41 | [24 empty] | 135 | <0.2 | 42 |  | 18700 |  | 7 |  |  | 3 | 10 |  | 415 |  |  |  | 0.13 |  |  | 364 |  | 5 | 1869 |  |  | 10 | 3.75 |  |  | 1175 |  |  | 6.4 |  | 10.5 |  | <10 | 66 |  | 911 | 2840 | 2990 | 180 | 438 | 66.8 | 14.2 | <200 | 4.3 | 23.9 | 4.1 | <100 | <2 | 7.7 | 0.85 | 6569.85 |  |  |  | 2.74 | [5 empty] | 900
S130 | USBM | Schreiner (1993) | 1993 | 1993 | na | 34.206967 | -105.73725 | NAD27 | Lincoln | New Mexico | Yeso sandstone | Tv | chip |  | REE-F-Ba | 4 |  | EagleNest | 17 | 16 | [14 empty] | 219000 | [9 empty] | 75 | <0.2 | 17 |  | >20000 |  | <5 |  |  | 5 | 23 |  | 22 |  |  |  | <0.01 |  |  | 14 |  | 8 | 62 |  |  | <5 | 4 |  |  | 1758 |  |  | 30 |  | 13 |  | <20 | 96 |  | 75 | 6750 | 6320 |  | 1090 | 86.5 | 13 |  | 4.3 |  |  |  | <2 | 10.4 | 1 | 14275.2 | 0.7980865 |  |  | 1.31 | [5 empty] | 502
S131 | USBM | Schreiner (1993) | 1993 | 1993 | na | 34.206923 | -105.737237 | NAD27 | Lincoln | New Mexico | Yeso sandstone | Tv | chip |  | REE-F-Ba | 5 |  | EagleNest | 17 | 16 | [14 empty] | 164000 | [9 empty] | 28 | <0.2 | 6 |  | 7800 |  | <5 |  |  | 6 | 32 |  | 5 |  |  |  | <0.01 |  |  | 9 |  | 14 | 50 |  |  | <5 | 6.1 |  |  | 1080 |  |  | 14 |  | 5.8 |  | <20 | 90 |  | 183 | 2130 | 2010 |  | 350 | 32.7 | 7.3 |  | 2.6 |  |  |  | <2 | 6.7 | 0.85 | 4540.15 | 1.18549 |  |  | 1.53 | [5 empty] | 1117
S132 | USBM | Schreiner (1993) | 1993 | 1993 | na | 34.207316 | -105.73761 | NAD27 | Lincoln | New Mexico | Yeso sandstone | Tv | chip |  | REE-F-Ba | 6 |  | EagleNest | 17 | 16 | [14 empty] | 317500 | [9 empty] | <5 | <0.2 | 14 |  | 18800 |  | <5 |  |  | 4 | 17 |  | 108 |  |  |  | 0.09 |  |  | 29 |  | 7 | 154 |  |  | 6 | 2.7 |  |  | 1947 |  |  | 23 |  | 12 |  | <20 | 112 |  | 110 | 5680 | 5760 |  | 1060 | 92.8 | 17 |  | 4.6 |  |  |  | <2 | 10 | 1.1 | 12625.5 | 0.9728002 |  |  | 1.14 | [5 empty] | 651
S133 | USBM | Schreiner (1993) | 1993 | 1993 | na | 34.206923 | -105.737237 | NAD27 | Lincoln | New Mexico | Yeso sandstone | Tv | chip |  | REE-F-Ba | 4 |  | EagleNest | 17 | 16 | [14 empty] | 184800 | [9 empty] | 10 | <0.2 | <5 |  | >20000 |  | <5 |  |  | 3 | 34 |  | 19 |  |  |  | 0.011 |  |  | 4 |  | 5 | 58 |  |  | <5 | 2.6 |  |  | 1153 |  |  | 41 |  | 65 |  | <20 | 88 |  | 2 | 9000 | 14400 | 800 | 2160 | 132 | 18.6 |  | 4.9 | 17 | 3.9 | <17 | <2 | 9.4 | 1.29 | 26547.09 | 0.7482759 |  |  | 0.41 | [5 empty] | 67
S134 | USBM | Schreiner (1993) | 1993 | 1993 | na | 34.206445 | -105.737092 | NAD27 | Lincoln | New Mexico | Yeso sandstone | Tv | chip |  | REE-F-Ba | 7 |  | EagleNest | 17 | 16 | [14 empty] | 254000 | [9 empty] | 21 | <0.2 | 31 |  | >20000 |  | <5 |  |  | 3 | 27 |  | 138 |  |  |  | 0.099 |  |  | 15 |  | 7 | 74 |  |  | 18 | 4.5 |  |  | 1222 |  |  | 24 |  | 5.1 |  | <20 | 84 |  | 90 | 5410 | 4760 |  | 780 | 65.7 | 11 |  | 3.7 |  |  |  | <2 | 7.1 | 1 | 11038.5 | 0.8890988 |  |  | 0.97 | [5 empty] | 419
S135 | USBM | Schreiner (1993) | 1993 | 1993 | na | 34.214193 | -105.731732 | NAD27 | Lincoln | New Mexico | Yeso sandstone | Tv | chip |  | REE-F-Ba | 3.8 |  |  | 17 | 16 | [14 empty] | 160000 | [9 empty] | 72 | <0.2 | 77 |  | >20000 |  | 5 |  |  | 10 | 30 |  | 270 |  |  |  | 0.15 |  |  | 7 |  | 27 | 127 |  |  | 8 | 7.93 |  |  | 911 |  |  | 26 |  | 7.1 |  | <10 | 390 |  | 360 | 4950 | 8000 | 650 | 1570 | 282 | 54.2 | <200 | 14 | 59.4 | 12.4 | <100 | 6 | 24.7 | 2.81 | 15625.51 |  |  |  | 3.71 | [5 empty] | 3200
S136 | USBM | Schreiner (1993) | 1993 | 1993 | na | 34.2141097 | -105.73166 | NAD27 | Lincoln | New Mexico | Yeso sandstone | Tv | chip |  | REE-F-Ba | 3 |  |  | 17 | 16 | [14 empty] | 85600 | [9 empty] | 85 | <0.2 | 83 |  | 11400 |  | 16 |  |  | 10 | 45 |  | 405 |  |  |  | 0.179 |  |  | 5 |  | 27 | 71 |  |  | 7 | 8.2 |  |  | 436 |  |  | 13 |  | 4.9 |  | <10 | 333 |  | 369 | 1190 | 1980 | 200 | 410 | 79.8 | 16.6 | <200 | 6.1 | 34.9 | 6 | <100 | <2 | 16.1 | 2.17 | 3941.67 |  |  |  | 3.16 | [5 empty] | 4600
S137 | USBM | Schreiner (1993) | 1993 | 1993 | na | 34.214012 | -105.7316044 | NAD27 | Lincoln | New Mexico | Yeso sandstone | Tv | chip |  | REE-F-Ba-Cu | 3 |  |  | 17 | 3 | [14 empty] | 208000 | [9 empty] | 131 | 0.7 | 276 |  | >20000 |  | 10 |  |  | 9 | 51 |  | 1482 |  |  |  | 0.868 |  |  | 7 |  | 34 | 166 |  |  | 37 | 18 |  |  | 1009 |  |  | 22.4 |  | 7.2 |  | <10 | 302 |  | 668 | 3330 | 5440 | 330 | 1100 | 200 | 39.8 | <200 | 11.5 | 47.6 | 8.2 | <100 | 3 | 18.1 | 2.27 | 10530.47 |  |  |  | 6.98 | [5 empty] | 7600
S138 | USBM | Schreiner (1993) | 1993 | 1993 | na | 34.213936 | -105.731519 | NAD27 | Lincoln | New Mexico | Yeso sandstone | Tv | chip |  | REE-F-Ba | 3 |  |  | 17 | 16 | [14 empty] | 147200 | [9 empty] | 157 | 1.1 | 183 |  | 11800 |  | <5 |  |  | 10 | 60 |  | 435 |  |  |  | 0.972 |  |  | 5 |  | 26 | 95 |  |  | 18 | 8.35 |  |  | 631 |  |  | 11.7 |  | 3.1 |  | <10 | 331 |  | 579 | 1550 | 2450 | <300 | 486 | 92.4 | 19.9 | <200 | 7 | 40.6 | 8.9 | <100 | <2 | 17.6 | 2.18 | 4674.58 |  |  |  | 3.16 | [5 empty] | 5900
S139 | USBM | Schreiner (1993) | 1993 | 1993 | na | 34.213824 | -105.731443 | NAD27 | Lincoln | New Mexico | Yeso sandstone | Tv | chip |  | REE-F-Ba-Cu | 3 |  |  | 17 | 3 | [14 empty] | 252800 | [9 empty] | 378 | <0.2 | 393 |  | >20000 |  | 45 |  |  | 7 | 60 |  | 1240 |  |  |  | 1.653 |  |  | 2 |  | 19 | 157 |  |  | 76 | 9.46 |  |  | 875 |  |  | 14 |  | 4.2 |  | <10 | 349 |  | 355 | 1860 | 3140 | 250 | 780 | 130 | 27.8 | <200 | 9.1 | 46 | 9.4 | <100 | 3 | 18.6 | 2.22 | 6276.12 |  |  |  | 3.4 | [5 empty] | 2400
S14 | USBM | Schreiner (1993) | 1993 | 1993 | na | 34.22145 | -105.757587 | NAD27 | Lincoln | New Mexico | intrusive breccia | Tibx | chip |  | breccia | 10 |  | Big Ben | 8 | 41 | [24 empty] | 28 | <0.2 | 40 |  | >20000 |  | <5 |  |  | 4 | 16 |  | 158 |  |  |  | 0.087 |  |  | 44 |  | 10 | 205 |  |  | 8 | 7.34 |  |  | 2000 |  |  | 9.2 |  | 10.2 |  | <10 | 134 |  | 529 | 2800 | 2970 | 200 | 422 | 63.5 | 12.4 | <600 | 4.4 | 21.8 | 5.5 | <100 | <2 | 13.4 | 1.75 | 6514.75 |  |  |  | 2.1 | [5 empty] | 380
S140 | USBM | Schreiner (1993) | 1993 | 1993 | na | 34.21374136 | -105.7314 | NAD27 | Lincoln | New Mexico | Yeso sandstone | Tv | chip |  | REE-F-Ba | 5 |  |  | 17 | 16 | [14 empty] | 179200 | [9 empty] | 367 | 1.2 | 265 |  | 16000 |  | 23 |  |  | 8 | 73 |  | 824 |  |  |  | 0.601 |  |  | 4 |  | 21 | 112 |  |  | 14 | 10.8 |  |  | 687 |  |  | 10.8 |  | 4.2 |  | <10 | 229 |  | 247 | 526 | 900 | <100 | 260 | 45 | 10.9 | <200 | 4.7 | 28.7 | 6.6 | <100 | <2 | 12.5 | 1.53 | 1795.93 |  |  |  | 2.88 | [5 empty] | 1500
S141 | USBM | Schreiner (1993) | 1993 | 1993 | na | 34.2136579 | -105.73134 | NAD27 | Lincoln | New Mexico | Yeso sandstone | Tv | chip |  | REE-F-Ba | 3 |  |  | 17 | 16 | [14 empty] | 121600 | [9 empty] | 329 | 1 | 210 |  | 8900 |  | 10 |  |  | 9 | 91 |  | 423 |  |  |  | 1.118 |  |  | 3 |  | 23 | 129 |  |  | 25 | 11 |  |  | 460 |  |  | 10 |  | 3 |  | <10 | 171 |  | 192 | 270 | 470 | <100 | 150 | 28.5 | 7 | <200 | 3.6 | 22 | 4.1 | <100 | <2 | 10.7 | 1.32 | 967.22 |  |  |  | 2.97 | [5 empty] | 2100
S142 | USBM | Schreiner (1993) | 1993 | 1993 | na | 34.213567 | -105.731272 | NAD27 | Lincoln | New Mexico | Yeso sandstone | Tv | chip |  | REE-F-Ba | 3 |  |  | 17 | 16 | [14 empty] | 35600 | [9 empty] | 96 | <0.2 | 129 |  | 17400 |  | 6 |  |  | 9 | 38 |  | 64 |  |  |  | 0.89 |  |  | 14 |  | 30 | 405 |  |  | 8 | 21.4 |  |  | 481 |  |  | 12.5 |  | 18.2 |  | <10 | 356 |  | 410 | 1900 | 3280 | <300 | 704 | 141 | 29 | <200 | 8.5 | 24.8 | 9.6 | <120 | <2 | 11.8 | 1.37 | 6110.07 |  |  |  | 4.53 | [5 empty] | 15900
S143 | USBM | Schreiner (1993) | 1993 | 1993 | na | 34.2134911 | -105.731221 | NAD27 | Lincoln | New Mexico | Yeso sandstone | Tv | chip |  | REE-F-Ba | 1 |  |  | 17 | 16 | [14 empty] | 13500 | [9 empty] | 118 | <0.2 | 50 |  | >20000 |  | <5 |  |  | 15 | 62 |  | 186 |  |  |  | 0.196 |  |  | 22 |  | 44 | 1711 |  |  | 7 | 22.1 |  |  | 553 |  |  | 27 |  | 3.6 |  | <10 | 416 |  | 423 | 4370 | 7470 | <600 | 1580 | 304 | 60 | 200 | 17.3 | 34.1 | 13.5 | <140 | 3 | 23.5 | 3.04 | 14078.44 | 0.7002954 |  |  | 5.91 | [5 empty] | 27700
S144 | USBM | Schreiner (1993) | 1993 | 1993 | na | 34.2138306 | -105.731636 | NAD27 | Lincoln | New Mexico | Yeso sandstone | Tv | chip |  | REE-F-Ba | 1.7 |  |  | 17 | 16 | [14 empty] | 26000 | [9 empty] | 130 | 1.4 | 638 |  | 4100 |  | <5 |  |  | 8 | 61 |  | 727 |  |  |  | 0.535 |  |  | 6 |  | 17 | 2151 |  |  | 43 | 4 |  |  | 377 |  |  | 6.7 |  | 4.1 |  | <10 | <160 |  | 180 | 226 | 383 | <50 | 85 | 20 | 4.9 | <200 | 2.4 | 16.7 | 3 | <100 | <2 | 8.4 | 1.04 | 750.44 |  |  |  | 1.78 | [5 empty] | 2300
S145 | USBM | Schreiner (1993) | 1993 | 1993 | na | 34.212652 | -105.730698 | NAD27 | Lincoln | New Mexico | Yeso sandstone | Tv | chip |  | REE-F-Ba-Cu | 4 |  |  | 17 | 3 | [24 empty] | 615 | 22.2 | 1852 |  | >20000 |  | 21 |  |  | 12 | 86 |  | 10409 |  |  |  | 12.174 |  |  | 49 |  | 28 | 24500 |  |  | 312 | 9.65 |  |  | 658 |  |  | 16.2 |  | 14 |  | <10 | <600 |  | 1578 | 1870 | 3590 | 240 | 770 | 184 | 41.1 | <200 | 15.4 | 82.4 | 16.9 | <100 | 6 | 34.3 | 4.02 | 6854.12 |  |  |  | 4.84 | [5 empty] | 3900
S146 | USBM | Schreiner (1993) | 1993 | 1993 | na | 34.212081 | -105.730386 | NAD27 | Lincoln | New Mexico | Yeso sandstone | Tv | chip |  | REE-F-Ba-Cu | 1 |  |  | 17 | 3 | [24 empty] | 307 | 47.5 | >2000 |  | 5300 |  | 30 |  |  | 5 | 108 |  | 24400 |  |  |  | 28 |  |  | 1194 |  | 5 | 228700 |  |  | 645 | 6.81 |  |  | 235 |  |  | 6 |  | 25 |  | <10 | <230 |  | 4342 | 333 | 697 | <50 | 160 | 30 | 9.4 | <200 | 3.4 | 16.7 | 4 | <100 | <2 | 10 | 1.25 | 1264.75 |  |  |  | 1.08 | [5 empty] | 800
S147 | USBM | Schreiner (1993) | 1993 | 1993 | na | 34.212035 | -105.730387 | NAD27 | Lincoln | New Mexico | Yeso sandstone | Tv | chip |  | F-Ba-Cu | 1.7 |  |  | 17 | 6 | [24 empty] | 264 | 64.1 | >2000 |  | 5100 |  | 94 |  |  | 2 | 37 |  | 89200 |  |  |  | 89 |  |  | 136 |  | <1 | 370900 |  |  | 1200 | 1.48 |  |  | 1564 |  |  | 2.2 |  | 16 |  | <10 | <180 |  | 3424 | 169 | 270 | <90 | 62 | 13.8 | 4.4 | <200 | 1.5 | 6.4 | <3 | <100 | <2 | 5 | 0.7 | 532.8 |  |  |  | 0.44 | [5 empty] | 100
S148 | USBM | Schreiner (1993) | 1993 | 1993 | na | 34.211969 | -105.730386 | NAD27 | Lincoln | New Mexico | Yeso sandstone | Tv | chip |  | REE-F-Ba-Cu | 0.6 |  |  | 17 | 3 | [24 empty] | 770 | 14.3 | >2000 |  | >20000 |  | 17 |  |  | 3 | 162 |  | 10627 |  |  |  | 13.624 |  |  | 13 |  | 7 | 1578 |  |  | 634 | 1.6 |  |  | 1126 |  |  | 7.9 |  | 13.9 |  | <10 | 60 |  | 433 | 847 | 1110 | 70 | 197 | 45.3 | 10.4 | <200 | 2.8 | 15.3 | 3.3 | <100 | <2 | 7.5 | 0.83 | 2309.43 |  |  |  | 2.52 | [5 empty] | 100
S149 | USBM | Schreiner (1993) | 1993 | 1993 | na | 34.211882 | -105.730083 | NAD27 | Lincoln | New Mexico | Yeso sandstone | Tv | grab |  | REE-F-Ba-Cu | select |  |  | 17 | 3 | [24 empty] | 1707 | 64.1 | >2000 |  | 18100 |  | 82 |  |  | 8 | 28 |  | 45300 |  |  |  | 53 |  |  | 46 |  | 6 | 29300 |  |  | 1190 | 2.1 |  |  | 505 |  |  | 7.8 |  | 16 |  | <10 | <220 |  | 2750 | 799 | 1720 | <100 | 510 | 98.9 | 22.2 | <300 | 7.2 | 32 | 5.6 | <100 | 4 | 13.9 | 1.74 | 3214.54 |  |  |  | 2.62 | [5 empty] | 300
S15 | USBM | Schreiner (1993) | 1993 | 1993 | na | 34.22113 | -105.75738 | NAD27 | Lincoln | New Mexico | intrusive breccia | Tibx | chip |  | breccia | 4 |  | Big Ben | 8 | 41 | [24 empty] | 19 | <0.2 | 19 |  | 17100 |  | <5 |  |  | 8 | 11 |  | 263 |  |  |  | 0.052 |  |  | 11 |  | 6 | 181 |  |  | <5 | 3.96 |  |  | 2000 |  |  | 5.9 |  | 13.3 |  | <10 | 106 |  | 297 | 2450 | 2410 | 155 | 324 | 45.3 | 9.5 | <700 | 3.4 | 17.7 | 4.1 | <100 | <2 | 7.2 | 0.81 | 5427.01 |  |  |  | 1 | [5 empty] | 220
S150 | USBM | Schreiner (1993) | 1993 | 1993 | na | 34.211171 | -105.729546 | NAD27 | Lincoln | New Mexico | Yeso sandstone | Tv | grab |  | REE-F-Ba-Cu | select |  |  | 17 | 3 | [24 empty] | 531 | 180 | >2000 |  | 11300 |  | 72 |  |  | 11 | 22 |  | 88000 |  |  |  | 121 |  |  | 65 |  | 2 | 98500 |  |  | >2000 | 2 |  |  | 1487 |  |  | 8.7 |  | 34 |  | <10 | <180 |  | 3541 | 469 | 934 | <200 | 260 | 51 | 12.9 | <200 | 4 | 17 | 3 | <100 | <2 | 8.9 | 1.18 | 1760.98 |  |  |  | 0.96 | [5 empty] | 500
S151 | USBM | Schreiner (1993) | 1993 | 1993 | na | 34.211088 | -105.729697 | NAD27 | Lincoln | New Mexico | Yeso sandstone | Tv | chip |  | F-Ba-Cu | 5 |  |  | 17 | 6 | [24 empty] | 1137 | 39.7 | >2000 |  | 2500 |  | 23 |  |  | 2 | 53 |  | 6648 |  |  |  | 39 |  |  | 12 |  | 2 | 4094 |  |  | 714 | 3.05 |  |  | 1801 |  |  | 9 |  | 9 |  | <10 | <270 |  | 670 | 72 | 153 | <50 | 52 | 18.1 | 6.1 | <200 | 4.2 | 35.8 | 6.7 | <100 | <2 | 24.2 | 3.12 | 375.22 |  |  |  | 1.45 | [5 empty] | <100
S152 | USBM | Schreiner (1993) | 1993 | 1993 | na | 34.2105418 | -105.731035 | NAD27 | Lincoln | New Mexico | Yeso sandstone | Tv | grab |  | F-Ba |  |  |  | 17 | 5 | [24 empty] | 79 | 2.5 | 39 |  | 5000 |  | <5 |  |  | 2 | 18 |  | 282 |  |  |  | 0.166 |  |  | 69 |  | 3 | 55 |  |  | 10 | 4.16 |  |  | 1827 |  |  | 47.4 |  | 12.3 |  | 12 | 110 |  | 30 | 203 | 385 | <50 | 140 | 27.2 | 6.5 | <200 | 2.4 | 14.9 | 3.6 | <100 | <2 | 9.8 | 1.25 | 793.65 |  |  |  | >10 | [5 empty] | <100
S153 | USBM | Schreiner (1993) | 1993 | 1993 | na | 34.207835 | -105.730787 | NAD27 | Lincoln | New Mexico | Yeso sandstone | Tv | chip |  | REE-F-Ba | 2.5 |  |  | 17 | 16 | [24 empty] | <5 | <0.2 | <5 |  | 4700 |  | <5 |  |  | 4 | 152 |  | 16 |  |  |  | <0.01 |  |  | 123 |  | 10 | 26 |  |  | <5 | 2.92 |  |  | 213 |  |  | 10 |  | 10.8 |  | <10 | 68 |  | 30 | 450 | 755 | <50 | 179 | 25.5 | 4.4 | <200 | 1.5 | 5.1 | 1.6 | <100 | <2 | 4.2 | 0.54 | 1426.84 |  |  |  | 1.7 | [5 empty] | 100
S154 | USBM | Schreiner (1993) | 1993 | 1993 | na | 34.207144 | -105.733089 | NAD27 | Lincoln | New Mexico | limestone | Pyl | chip |  | carbonate breccia | 4 |  |  | 8 | 5 | [24 empty] | 29 | <0.2 | <5 |  | >20000 |  | <5 |  |  | 3 | 11 |  | 99 |  |  |  | 0.081 |  |  | 5 |  | 8 | 406 |  |  | <5 | 6.3 |  |  | 1483 |  |  | 68 |  | 6.7 |  | <20 | 84 |  | 152 | 9000 | 20000 |  | 4150 | 200 | 48 |  | 10 |  |  |  | <3 | 31 | 1.6 | 33440.6 | 1.274483 |  |  | 1.07 | [5 empty] | 2241
S155 | USBM | Schreiner (1993) | 1993 | 1993 | na | 34.206472 | -105.732598 | NAD27 | Lincoln | New Mexico | limestone | Pyl | chip |  | carbonate breccia | 3.3 |  |  | 8 | 5 | [24 empty] | 45 | 0.3 | 33 |  | 3300 |  | <5 |  |  | 6 | 57 |  | 73 |  |  |  | 0.066 |  |  | 6 |  | 15 | 236 |  |  | <5 | 9 |  |  | 358 |  |  | 6.9 |  | 4.2 |  | <20 | 75 |  | 87 | 283 | 350 |  | 89 | 15.6 | 3.5 |  | 1.7 |  |  |  | <2 | 6 | 0.73 | 749.53 | 1.191424 |  |  | 1.51 | [5 empty] | 3621
S156 | USBM | Schreiner (1993) | 1993 | 1993 | na | 34.206335 | -105.732479 | NAD27 | Lincoln | New Mexico | Yeso sandstone | Tv | chip |  | REE-F-Ba | 4.5 |  |  | 17 | 16 | [24 empty] | 21 | <0.2 | 47 |  | 13500 |  | <5 |  |  | 6 | 39 |  | 228 |  |  |  | 0.092 |  |  | 17 |  | 18 | 52 |  |  | 8 | 5.5 |  |  | 510 |  |  | 10 |  | 6.9 |  | <20 | 218 |  | 225 | 784 | 1100 |  | 280 | 50.2 | 11 |  | 4.7 |  |  |  | 3 | 16 | 1.9 | 2250.8 | 1.163621 |  |  | 2.01 | [5 empty] | 1399
S157 | USBM | Schreiner (1993) | 1993 | 1993 | na | 34.206197 | -105.733367 | NAD27 | Lincoln | New Mexico | Yeso sandstone | Tv | grab |  | REE-F-Ba |  |  |  | 17 | 16 | [24 empty] | <5 | <0.2 | 8 |  | >20000 |  | <5 |  |  | 5 | 24 |  | 211 |  |  |  | 0.059 |  |  | 7 |  | 10 | 85 |  |  | <5 | 5.2 |  |  | 1052 |  |  | 21 |  | 4.6 |  | <20 | 90 |  | 164 | 6180 | 5840 |  | 1000 | 90.2 | 15 |  | 4 |  |  |  | 2 | 12 | 0.89 | 13144.09 | 0.883095 |  |  | 1.04 | [5 empty] | 1220
S158 | USBM | Schreiner (1993) | 1993 | 1993 | na | 34.206071 | -105.733247 | NAD27 | Lincoln | New Mexico | limestone | Pyl | chip |  | carbonate breccia | 3 |  |  | 8 | 5 | [24 empty] | 42 | <0.2 | 17 |  | >20000 |  | <5 |  |  | 3 | 19 |  | 237 |  |  |  | 0.133 |  |  | 5 |  | 7 | 88 |  |  | 10 | 3.8 |  |  | 1036 |  |  | 27 |  | 2.9 |  | <20 | 113 |  | 96 | 9000 | 10500 |  | 1780 | 168 | 34 |  | 7.7 |  |  |  | 5.4 | 19 | 1.6 | 21515.7 | 1.074713 |  |  | 0.87 | [5 empty] | 1162
S159 | USBM | Schreiner (1993) | 1993 | 1993 | na | 34.205893 | -105.733264 | NAD27 | Lincoln | New Mexico | Yeso sandstone | Tv | chip |  | REE-F-Ba | 4 |  |  | 17 | 16 | [24 empty] | 14 | <0.2 | 46 |  | >20000 |  | <5 |  |  | 4 | 32 |  | 393 |  |  |  | 0.258 |  |  | 27 |  | 11 | 82 |  |  | 16 | 4.9 |  |  | 1085 |  |  | 49 |  | 7.1 |  | <20 | 97 |  | 194 | 9000 | 10500 |  | 2050 | 200 | 39 |  | 9.2 |  |  |  | 2 | 19 | 1.6 | 21820.8 | 1.035517 |  |  | 1.2 | [5 empty] | 1297
S16 | USBM | Schreiner (1993) | 1993 | 1993 | na | 34.221182 | -105.757587 | NAD27 | Lincoln | New Mexico | limestone |  | chip |  | carbonate breccia | 2 |  | Big Ben | 8 | 5 | [24 empty] | 32 | 0.2 | 8 |  | 8200 |  | <5 |  |  | 2 | 11 |  | 19 |  |  |  | 0.063 |  |  | 37 |  | 5 | 81 |  |  | <5 | 2.11 |  |  | 463 |  |  | 5.9 |  | 4 |  | <10 | 92 |  | 103 | 902 | 871 | 50 | 116 | 18.4 | 3.9 | <200 | 1.7 | 8 | 2.6 | <100 | <2 | 10.9 | 1.68 | 1986.18 |  |  |  | 0.63 | [5 empty] | 370
S160 | USBM | Schreiner (1993) | 1993 | 1993 | na | 34.205792 | -105.73312 | NAD27 | Lincoln | New Mexico | Yeso sandstone | Tv | chip |  | REE-F-Cu | 6 |  |  | 17 | 7 | [24 empty] | 289 | 3.1 | 788 |  | >20000 |  | 8 |  |  | 4 | 41 |  | 3551 |  |  |  | 5.523 |  |  | 56 |  | 6 | 575 |  |  | 384 | 4.1 |  |  | 2000 |  |  | 63.3 |  | 19 |  | <20 | 129 |  | 204 | 5670 | 7940 |  | 1800 | 200 | 45 |  | 10 |  |  |  | 2.2 | 11 | 0.94 | 15679.14 | 1.194828 |  |  | 1.06 | [5 empty] | 289
S161 | USBM | Schreiner (1993) | 1993 | 1993 | na | 34.20584 | -105.731161 | NAD27 | Lincoln | New Mexico | Yeso sandstone | Tv | chip |  | REE-F-Ba | 3 |  |  | 17 | 16 | [24 empty] | 74 | <0.2 | 7 |  | >20000 |  | <5 |  |  | 7 | 37 |  | 216 |  |  |  | 0.229 |  |  | 178 |  | 28 | 409 |  |  | 8 | 5.49 |  |  | 1111 |  |  | 123 |  | 8.9 |  | <10 | 384 |  | 328 | 5080 | 9860 | 820 | 2410 | 489 | 102 | <200 | 20.5 | 49.4 | 9.8 | <100 | 4 | 15.9 | 1.93 | 18862.53 |  |  |  | 2.85 | [5 empty] | 2400
S162 | USBM | Schreiner (1993) | 1993 | 1993 | na | 34.205698 | -105.730747 | NAD27 | Lincoln | New Mexico | Yeso sandstone | Tv | grab |  | REE-F-Ba | select |  |  | 17 | 16 | [24 empty] | 29 | <0.2 | 155 |  | >20000 |  | 14 |  |  | 1 | 10 |  | 575 |  |  |  | 0.192 |  |  | 58 |  | 4 | 294 |  |  | 22 | 2.66 |  |  | 980 |  |  | 19 |  | 1.6 |  | <10 | 399 |  | 234 | 1290 | 2600 | 240 | 670 | 161 | 40 | <200 | 11.3 | 45 | 9.3 | <100 | 3 | 18.6 | 2.11 | 5090.31 |  |  |  | 0.66 | [5 empty] | <100
S163 | USBM | Schreiner (1993) | 1993 | 1993 | na | 34.205576 | -105.730105 | NAD27 | Lincoln | New Mexico | Yeso sandstone | Tv | grab |  | REE-F-Ba | select |  |  | 17 | 16 | [24 empty] | 74 | <0.2 | 420 |  | >20000 |  | <5 |  |  | 1 | 68 |  | 448 |  |  |  | 0.149 |  |  | 58 |  | 3 | 1680 |  |  | 213 | 0.71 |  |  | 941 |  |  | 15 |  | 2.6 |  | <10 | 212 |  | 400 | 943 | 1750 | 130 | 486 | 74.6 | 15.7 | <200 | 3 | 10 | 1.7 | <100 | <2 | 2.2 | 0.28 | 3416.48 |  |  |  | 0.79 | [5 empty] | 200
S164 | USBM | Schreiner (1993) | 1993 | 1993 | na | 34.205568 | -105.729867 | NAD27 | Lincoln | New Mexico | Yeso sandstone | Tv | chip |  | REE-F-Ba | 5 |  |  | 17 | 16 | [14 empty] | 131200 | [9 empty] | 163 | <0.2 | 69 |  | 9400 |  | <5 |  |  | 4 | 116 |  | 127 |  |  |  | 0.125 |  |  | 6 |  | 9 | 348 |  |  | 12 | 4.56 |  |  | 471 |  |  | 19 |  | 8.1 |  | <10 | 120 |  | 74 | 1380 | 2230 | 166 | 567 | 76.8 | 16.8 | <200 | 4.3 | 17.2 | 4.4 | <100 | <2 | 6.2 | 0.78 | 4469.48 |  |  |  | 0.76 | [5 empty] | 400
S165 | USBM | Schreiner (1993) | 1993 | 1993 | na | 34.205686 | -105.72977 | NAD27 | Lincoln | New Mexico | Yeso sandstone | Tv | chip |  | REE-F-Ba-Cu | 7 |  |  | 17 | 3 | [14 empty] | 225600 | [9 empty] | 293 | 3.2 | 1999 |  | >20000 |  | <5 |  |  | 6 | 49 |  | 3813 |  |  |  | 5.299 |  |  | 246 |  | 7 | 8284 |  |  | 401 | 4.65 |  |  | 1903 |  |  | 90.6 |  | 17 |  | <10 | <70 |  | 453 | 7380 | 10000 | 530 | 1900 | 254 | 48.1 | <200 | 8.5 | 21.9 | 4 | <100 | 2 | 9.4 | 1.05 | 20158.95 |  |  |  | 1.33 | [5 empty] | 400
S166 | USBM | Schreiner (1993) | 1993 | 1993 | na | 34.205569 | -105.729758 | NAD27 | Lincoln | New Mexico | Yeso sandstone | Tv | chip |  | REE-F-Ba-Cu | 3 |  |  | 17 | 3 | [14 empty] | 179200 | [9 empty] | 594 | 13.8 | 1877 |  | 15500 |  | <5 |  |  | 8 | 61 |  | 8774 |  |  |  | 9.371 |  |  | 50 |  | 7 | 4288 |  |  | 438 | 7.18 |  |  | 1285 |  |  | 52.7 |  | 14 |  | <10 | <90 |  | 986 | 5100 | 6570 | 540 | 1200 | 152 | 27.8 | <200 | 6.9 | 28 | 6.3 | <100 | 2 | 8.3 | 0.87 | 13642.17 |  |  |  | 1.02 | [5 empty] | 500
S167 | USBM | Schreiner (1993) | 1993 | 1993 | na | 34.205487 | -105.72982 | NAD27 | Lincoln | New Mexico | Yeso sandstone | Tv | chip |  | REE-F-Ba-Cu | 5 |  |  | 17 | 3 | [14 empty] | 296000 | [9 empty] | 246 | 4.6 | 713 |  | >20000 |  | <5 |  |  | 4 | 35 |  | 4240 |  |  |  | 4.113 |  |  | 18 |  | 12 | 3260 |  |  | 240 | 5.42 |  |  | 2000 |  |  | 47.8 |  | 33.6 |  | <10 | 95 |  | 2670 | 6130 | 8020 | 678 | 1520 | 200 | 40.1 | <700 | 8.6 | 32 | 3.9 | <100 | <2 | 8.2 | 0.99 | 16641.79 |  |  |  | 0.6 | [5 empty] | 400
S168 | USBM | Schreiner (1993) | 1993 | 1993 | na | 34.205487 | -105.72982 | NAD27 | Lincoln | New Mexico | Yeso sandstone | Tv | chip |  | REE-F-Ba-Cu | 5 |  |  | 17 | 3 | [14 empty] | 264000 | [9 empty] | 600 | <0.2 | 640 |  | >20000 |  | <5 |  |  | 7 | 12 |  | 2577 |  |  |  | 2.465 |  |  | 10 |  | 14 | 5429 |  |  | 222 | 3.84 |  |  | 2000 |  |  | 69 |  | 65 |  | <10 | <70 |  | 3337 | 10300 | 13400 | 700 | 2570 | 315 | 58 | <200 | 12.2 | 38 | 7.7 | <100 | 3 | 10 | 0.94 | 27414.84 |  |  |  | 0.78 | [5 empty] | 300
S169 | USBM | Schreiner (1993) | 1993 | 1993 | na | 34.205487 | -105.72982 | NAD27 | Lincoln | New Mexico | Yeso sandstone | Tv | chip |  | REE-F-Ba-Cu | 5 |  |  | 17 | 3 | [14 empty] | 264000 | [9 empty] | 526 | 6.9 | 1377 |  | >20000 |  | <5 |  |  | 5 | 14 |  | 5174 |  |  |  | 4.845 |  |  | 35 |  | 6 | 8144 |  |  | 273 | 3.91 |  |  | 2000 |  |  | 78.2 |  | 52 |  | <10 | <100 |  | 9726 | 10800 | 13600 | 1160 | 2490 | 291 | 52.5 | <200 | 11.8 | 31.8 | 5.9 | <100 | 3 | 11.2 | 1.17 | 28458.37 |  |  |  | 0.65 | [5 empty] | 200
S17 | USBM | Schreiner (1993) | 1993 | 1993 | na | 34.221038 | -105.757618 | NAD27 | Lincoln | New Mexico | limestone | Pyl | chip |  | carbonate breccia | 1 |  | Big Ben | 8 | 5 | [24 empty] | 63 | 0.9 | 116 |  | 7300 |  | 12 |  |  | 14 | 6 |  | 108 |  |  |  | 0.121 |  |  | 93 |  | 14 | 799 |  |  | 17 | 3.1 |  |  | 1335 |  |  | 20.5 |  | 7.7 |  | <10 | 61 |  | 547 | 780 | 796 | <50 | 118 | 18.9 | 4.1 | <200 | 1.6 | 5.6 | 1.6 | <100 | <2 | 4.2 | 0.52 | 1730.52 |  |  |  | 3.15 | [5 empty] | 700
S170 | USBM | Schreiner (1993) | 1993 | 1993 | na | 34.205487 | -105.72982 | NAD27 | Lincoln | New Mexico | Yeso sandstone | Tv | chip |  | REE-F-Ba-Cu | 3 |  |  | 17 | 3 | [14 empty] | 318400 | [9 empty] | 307 | 2.5 | 742 |  | >20000 |  | <5 |  |  | 3 | 11 |  | 2800 |  |  |  | 3.86 |  |  | 111 |  | 7 | 9219 |  |  | 118 | 3.26 |  |  | 2000 |  |  | 89 |  | 36.5 |  | <10 | <60 |  | 1935 | 10500 | 12800 | 1160 | 2260 | 260 | 49.5 | <200 | 9.3 | 22.6 | 5.2 | <100 | 2 | 9.1 | 1.07 | 27078.77 |  |  |  | 0.26 | [5 empty] | <100
S171 | USBM | Schreiner (1993) | 1993 | 1993 | na | 34.204854 | -105.730164 | NAD27 | Lincoln | New Mexico | Yeso sandstone | Tv | chip |  | REE-F-Ba | 4 |  |  | 17 | 16 | [24 empty] | 208 | 0.5 | 79 |  | 2400 |  | <5 |  |  | 6 | 149 |  | 219 |  |  |  | 0.153 |  |  | 20 |  | 18 | 115 |  |  | 22 | 4.7 |  |  | 179 |  |  | 13 |  | 7.9 |  | <10 | 140 |  | 161 | 312 | 672 | 53 | 208 | 43 | 10 | <200 | 3.3 | 15.6 | 3.1 | <100 | <2 | 7.1 | 0.89 | 1327.99 |  |  |  | 2.03 | [5 empty] | 1400
S172 | USBM | Schreiner (1993) | 1993 | 1993 | na | 34.20436182 | -105.729446 | NAD27 | Lincoln | New Mexico | Yeso sandstone | Tv | chip |  | F-Ba-Cu | 5 |  |  | 17 | 6 | [24 empty] | 596 | 36.2 | >2000 |  | 3300 |  | 28 |  |  | 4 | 69 |  | 18267 |  |  |  | 22 |  |  | 51 |  | 17 | 17100 |  |  | 1291 | 3.54 |  |  | 308 |  |  | 4.7 |  | 69 |  | <10 | <110 |  | 3853 | 130 | 273 | <50 | 115 | 25.8 | 8.2 | <200 | 3.2 | 14 | 3.1 | <100 | <2 | 5.7 | 0.73 | 578.73 |  |  |  | 1.32 | [5 empty] | <100
S173 | USBM | Schreiner (1993) | 1993 | 1993 | na | 34.20379 | -105.7289 | NAD27 | Lincoln | New Mexico | Yeso sandstone | Tv | chip |  | F-Ba | 2.5 |  |  | 17 | 5 | [24 empty] | 25 | 2.6 | 292 |  | 7000 |  | 8 |  |  | 3 | 61 |  | 365 |  |  |  | 1.302 |  |  | 25 |  | 8 | 301 |  |  | 132 | 3.61 |  |  | 295 |  |  | 6.8 |  | 10 |  | <10 | 82 |  | 154 | 156 | 306 | <50 | 100 | 21.5 | 5.6 | <200 | 1.9 | 11 | 2.4 | <100 | <2 | 4.4 | 0.51 | 609.31 |  |  |  | 1.58 | [5 empty] | 100
S174 | USBM | Schreiner (1993) | 1993 | 1993 | na | 34.204112 | -105.729073 | NAD27 | Lincoln | New Mexico | Yeso sandstone | Tv | chip |  | F-Ba | 3 |  |  | 17 | 5 | [24 empty] | 11 | 1.3 | 232 |  | 2400 |  | 9 |  |  | 10 | 69 |  | 540 |  |  |  | 2.052 |  |  | 35 |  | 44 | 296 |  |  | 45 | 9.2 |  |  | 225 |  |  | 12.2 |  | 6.6 |  | <10 | 119 |  | 1115 | 166 | 304 | <50 | 100 | 23.8 | 6 | <200 | 2.6 | 13.4 | 4.1 | <100 | <2 | 8.7 | 1.08 | 629.68 |  |  |  | 3.88 | [5 empty] | 2600
S175 | USBM | Schreiner (1993) | 1993 | 1993 | na | 34.2039499 | -105.728699 | NAD27 | Lincoln | New Mexico | Yeso sandstone | Tv | chip |  | REE-F-Cu | 4 |  |  | 17 | 7 | [24 empty] | 99 | 25.8 | >2000 |  | 5300 |  | 40 |  |  | 6 | 79 |  | 19600 |  |  |  | 46 |  |  | 16 |  | 13 | 1094 |  |  | 1179 | 7.48 |  |  | 289 |  |  | 16.4 |  | 26.8 |  | <10 | 105 |  | 2001 | 600 | 1170 | <50 | 320 | 53.9 | 13.4 | <200 | 3.5 | 17 | 3.5 | <100 | <2 | 6.7 | 0.71 | 2188.71 |  |  |  | 2.99 | [5 empty] | 400
S176 | USBM | Schreiner (1993) | 1993 | 1993 | na | 34.20410814 | -105.7285748 | NAD27 | Lincoln | New Mexico | Yeso sandstone | Tv | chip |  | REE-F-Cu | 5 |  |  | 17 | 7 | [24 empty] | 67 | 13.6 | >2000 |  | 12700 |  | 27 |  |  | 2 | 28 |  | 18118 |  |  |  | 14.555 |  |  | 262 |  | 2 | 21400 |  |  | >2000 | 2.64 |  |  | 794 |  |  | 60.6 |  | 78.9 |  | <10 | <140 |  | 189 | 3400 | 4450 | 240 | 818 | 119 | 24 | <200 | 6.3 | 27 | 6.3 | <100 | 3 | 8 | 1.18 | 9102.78 |  |  |  | 1.37 | [5 empty] | 200
S177 | USBM | Schreiner (1993) | 1993 | 1993 | na | 34.20398 | -105.728337 | NAD27 | Lincoln | New Mexico | Yeso sandstone | Tv | chip |  | REE-F-Ba-Cu | 4 |  |  | 17 | 3 | [24 empty] | 20 | 6 | 660 |  | 7500 |  | <5 |  |  | 6 | 31 |  | 1297 |  |  |  | 0.692 |  |  | 68 |  | 12 | 446 |  |  | 172 | 9.26 |  |  | 1003 |  |  | 24.7 |  | 15 |  | <10 | 117 |  | 317 | 549 | 952 | 100 | 320 | 57.6 | 13.9 | <200 | 4.1 | 18 | 4.1 | <100 | <2 | 8.9 | 1.03 | 2028.63 |  |  |  | 5.01 | [5 empty] | 800
S178 | USBM | Schreiner (1993) | 1993 | 1993 | na | 34.20398 | -105.730081 | NAD27 | Lincoln | New Mexico | Yeso sandstone | Tv | chip |  | REE-F-Ba | 5 |  |  | 17 | 16 | [24 empty] | 150 | <0.2 | 264 |  | >20000 |  | <5 |  |  | 4 | 60 |  | 660 |  |  |  | 1.47 |  |  | 246 |  | 6 | 13800 |  |  | 89 | 2.75 |  |  | 2000 |  |  | 77.3 |  | 37.6 |  | <10 | <100 |  | 726 | 5880 | 9570 | 550 | 1940 | 303 | 59.3 | <200 | 9.4 | 19.5 | 2.8 | <100 | <2 | 4.5 | 0.52 | 18339.02 |  |  |  | 2.38 | [5 empty] | <100
S179 | USBM | Schreiner (1993) | 1993 | 1993 | na | 34.203688 | -105.72908 | NAD27 | Lincoln | New Mexico | Yeso sandstone | Tv | chip |  | REE-F-Ba-Cu | 5 |  |  | 17 | 3 | [24 empty] | 76 | 0.9 | 284 |  | 18700 |  | <5 |  |  | 8 | 42 |  | 1749 |  |  |  | 1.215 |  |  | 76 |  | 23 | 266 |  |  | 88 | 5.2 |  |  | 1331 |  |  | 50 |  | 15 |  | <10 | 190 |  | 300 | 3720 | 5870 | 538 | 1400 | 173 | 33 | <200 | 6.5 | 28.8 | 6.1 | <100 | 2 | 12.6 | 1.49 | 11791.49 |  |  |  | 3.94 | [5 empty] | 1300
S18 | USBM | Schreiner (1993) | 1993 | 1993 | na | 34.221047 | -105.757553 | NAD27 | Lincoln | New Mexico | intrusive breccia | Tibx | chip |  | breccia | 2 |  | Big Ben | 8 | 41 | [24 empty] | 33 | <0.2 | 20 |  | 14500 |  | <5 |  |  | 3 | 8 |  | 32 |  |  |  | 0.038 |  |  | 22 |  | 5 | 321 |  |  | <5 | 4.75 |  |  | 683 |  |  | 3.2 |  | 5.9 |  | <10 | 79 |  | 239 | 2650 | 2370 | <180 | 284 | 37.3 | 7.9 | <400 | 2.5 | 8 | 2.3 | <100 | <2 | 7.2 | 0.93 | 5370.13 |  |  |  | 0.74 | [5 empty] | 270
S180 | USBM | Schreiner (1993) | 1993 | 1993 | na | 34.2037532 | -105.729578 | NAD27 | Lincoln | New Mexico | Yeso sandstone | Tv | chip |  | REE-F-Ba | 5 |  |  | 17 | 16 | [24 empty] | 66 | <0.2 | 43 |  | >20000 |  | <5 |  |  | 3 | 12 |  | 423 |  |  |  | 0.418 |  |  | 7 |  | 5 | 220 |  |  | 51 | 7.51 |  |  | 915 |  |  | 150 |  | 19 |  | <10 | 144 |  | 80 | 15700 | 22700 | 1200 | 4100 | 539 | 100 | <200 | 13.7 | 24.9 | 2.9 | <100 | <2 | 5.5 | 0.89 | 44386.89 |  |  |  | 1.45 | [5 empty] | 700
S181 | USBM | Schreiner (1993) | 1993 | 1993 | na | 34.203616 | -105.728981 | NAD27 | Lincoln | New Mexico | Yeso sandstone | Tv | chip |  | REE-F-Ba | 5 |  |  | 17 | 16 | [24 empty] | 25 | <0.2 | 80 |  | >20000 |  | <5 |  |  | 3 | 34 |  | 314 |  |  |  | 0.266 |  |  | 43 |  | 6 | 247 |  |  | 18 | 2.55 |  |  | 2000 |  |  | 48.8 |  | 16 |  | <10 | 168 |  | 48 | 3460 | 5090 | 340 | 1000 | 150 | 30.8 | <200 | 7 | 21.7 | 4.8 | <100 | 2 | 9.6 | 1.1 | 10117 |  |  |  | 1.28 | [5 empty] | <100
S182 | USBM | Schreiner (1993) | 1993 | 1993 | na | 34.203297 | -105.729576 | NAD27 | Lincoln | New Mexico | limestone | Pyl | grab |  | carbonate breccia |  |  |  | 8 | 5 | [24 empty] | 23 | 0.5 | 65 |  | 3300 |  | <5 |  |  | 5 | 7 |  | 313 |  |  |  | 0.265 |  |  | 6 |  | 8 | 125 |  |  | 18 | 8.51 |  |  | 426 |  |  | 7.3 |  | 5 |  | <10 | 57 |  | 160 | 330 | 511 | 58 | 107 | 22.9 | 5.4 | <200 | 1.8 | 9.3 | 2.9 | <100 | <2 | 5.2 | 0.62 | 1054.12 |  |  |  | 1.04 | [5 empty] | 4300
S183 | USBM | Schreiner (1993) | 1993 | 1993 | na | 34.204363 | -105.730811 | NAD27 | Lincoln | New Mexico | Yeso sandstone | Tv | chip |  | REE-F-Ba-Cu | 5 |  |  | 17 | 3 | [24 empty] | 250 | <0.2 | 266 |  | >20000 |  | <5 |  |  | 3 | 18 |  | 1042 |  |  |  | 1.139 |  |  | 78 |  | 4 | 14200 |  |  | 141 | 5.4 |  |  | 2000 |  |  | 85.8 |  | 19.6 |  | <10 | <130 |  | 792 | 6040 | 9450 | 600 | 1960 | 317 | 63.8 | <200 | 11.6 | 32.8 | 6.3 | <100 | <2 | 6.5 | 0.77 | 18488.77 |  |  |  | 0.86 | [5 empty] | 100
S184 | USBM | Schreiner (1993) | 1993 | 1993 | na | 34.204046 | -105.731058 | NAD27 | Lincoln | New Mexico | Yeso sandstone | Tv | chip |  | REE-F-Ba-Cu | 7 |  |  | 17 | 3 | [24 empty] | 920 | 9.4 | >2000 |  | >20000 |  | 14 |  |  | 5 | 14 |  | 7297 |  |  |  | 3.958 |  |  | 32 |  | 6 | 14300 |  |  | 1262 | 4.43 |  |  | 1140 |  |  | 10 |  | 17.9 |  | <10 | <120 |  | 1259 | 847 | 1460 | 110 | 420 | 79.6 | 21.7 | <200 | 6.8 | 28 | 7.3 | <100 | 3 | 9.2 | 1.03 | 2993.63 |  |  |  | 1.4 | [5 empty] | 200
S185 | USBM | Schreiner (1993) | 1993 | 1993 | na | 34.20381 | -105.731328 | NAD27 | Lincoln | New Mexico | Yeso sandstone | Tv | chip |  | REE-F-Ba | 0.5 |  |  | 17 | 16 | [24 empty] | 167 | 1.5 | 162 |  | 4000 |  | <5 |  |  | 8 | 20 |  | 548 |  |  |  | 0.271 |  |  | 16 |  | 26 | 72 |  |  | 55 | 12 |  |  | 1541 |  |  | 17.4 |  | 9.2 |  | <10 | 197 |  | 393 | 344 | 653 | <90 | 200 | 45.6 | 11.8 | <200 | 4.6 | 20.1 | 6.5 | <100 | <2 | 12.3 | 1.47 | 1299.37 |  |  |  | 1.92 | [5 empty] | 2600
S186 | USBM | Schreiner (1993) | 1993 | 1993 | na | 34.20384 | -105.730872 | NAD27 | Lincoln | New Mexico | Yeso sandstone | Tv | chip |  | REE-F-Ba | 5 |  |  | 17 | 16 | [24 empty] | 107 | <0.2 | 180 |  | >20000 |  | <5 |  |  | 2 | 31 |  | 570 |  |  |  | 1.156 |  |  | 15 |  | 5 | 510 |  |  | 88 | 3.72 |  |  | 1141 |  |  | 55 |  | 10.9 |  | <10 | 175 |  | 237 | 5020 | 6640 | 410 | 1160 | 149 | 29.8 | <200 | 7.3 | 23.3 | 5.9 | <100 | 2 | 10.3 | 1.23 | 13458.83 |  |  |  | 1.27 | [5 empty] | <100
S187 | USBM | Schreiner (1993) | 1993 | 1993 | na | 34.204847 | -105.7329 | NAD27 | Lincoln | New Mexico | Yeso sandstone | Tv | chip |  | REE-F-Ba | 2 |  |  | 17 | 16 | [24 empty] | 15 | <0.2 | 101 |  | >20000 |  | <5 |  |  | 2 | 8 |  | 563 |  |  |  | 0.552 |  |  | 3 |  | 2 | 1546 |  |  | 19 | 1.8 |  |  | 2000 |  |  | 40 |  | 10 |  | <10 | 183 |  | 42 | 3700 | 6200 | 480 | 1300 | 221 | 46.3 | <200 | 11.6 | 51.5 | 7.4 | <100 | 4 | 15.2 | 1.83 | 12038.83 |  |  |  | 0.24 | [5 empty] | 100
S188 | USBM | Schreiner (1993) | 1993 | 1993 | na | 34.204738 | -105.732877 | NAD27 | Lincoln | New Mexico | Yeso sandstone | Tv | chip |  | REE-F-Ba | 3 |  |  | 17 | 16 | [24 empty] | 57 | <0.2 | 385 |  | >20000 |  | <5 |  |  | 4 | 45 |  | 884 |  |  |  | 1.188 |  |  | 50 |  | 7 | 6457 |  |  | 33 | 3.3 |  |  | 2000 |  |  | 93.5 |  | <20 |  | <10 | <200 |  | 324 | 9720 | 14200 | 1500 | 2700 | 389 | 71.8 | 230 | 15.7 | 58.4 | 7 | <100 | 3 | 8.7 | 1.47 | 28905.07 | 0.6776825 |  |  | 1.04 | [5 empty] | 400
S189 | USBM | Schreiner (1993) | 1993 | 1993 | na | 34.204098 | -105.734456 | NAD27 | Lincoln | New Mexico | Yeso sandstone | Tv | chip |  | REE-F-Ba | 5 |  |  | 17 | 16 | [14 empty] | 116000 | [9 empty] | <5 | <0.2 | <5 |  | >20000 |  | <5 |  |  | 2 | 48 |  | 42 |  |  |  | 0.02 |  |  | 12 |  | 6 | 86 |  |  | <5 | 2.4 |  |  | 2000 |  |  | 53.1 |  | 4.4 |  | <20 | 97 |  | 103 | 9000 | 12000 |  | 2180 | 167 | 26 |  | 5.4 |  |  |  | <2 | 5.9 | 0.78 | 23385.08 | 0.8267603 |  |  | 0.75 | [5 empty] | 469
S19 | USBM | Schreiner (1993) | 1993 | 1993 | na | 34.221067 | -105.75738 | NAD27 | Lincoln | New Mexico | intrusive breccia | Tibx | chip |  | breccia | 2 |  | Big Ben | 8 | 41 | [24 empty] | 80 | <0.2 | 16 |  | >20000 |  | <5 |  |  | 5 | 12 |  | 63 |  |  |  | 0.085 |  |  | 24 |  | 9 | 519 |  |  | <5 | 6.66 |  |  | 973 |  |  | 14.4 |  | 10 |  | <10 | 126 |  | 201 | 3660 | 3580 | <500 | 627 | 77.7 | 16 | <600 | 4.6 | 20.9 | 5 | <100 | 3 | 14.3 | 1.7 | 8010.2 |  |  |  | 1.48 | [5 empty] | 490
S190 | USBM | Schreiner (1993) | 1993 | 1993 | na | 34.204007 | -105.734564 | NAD27 | Lincoln | New Mexico | Yeso sandstone | Tv | chip |  | REE-F-Ba | 5 |  |  | 17 | 16 | [14 empty] | 156500 | [9 empty] | <5 | <0.2 | <5 |  | >20000 |  | <5 |  |  | 3 | 39 |  | 30 |  |  |  | 0.014 |  |  | 9 |  | 7 | 93 |  |  | <5 | 2.2 |  |  | 2000 |  |  | 46 |  | 7.2 |  | <20 | 99 |  | 85 | 9000 | 11400 |  | 2030 | 162 | 28 |  | 6.6 |  |  |  | 2.5 | 6.9 | 0.65 | 22636.65 | 0.9178374 |  |  | 0.53 | [5 empty] | 341
S191 | USBM | Schreiner (1993) | 1993 | 1993 | na | 34.204114 | -105.73476 | NAD27 | Lincoln | New Mexico | Yeso sandstone | Tv | chip |  | REE-F-Ba | 8 |  |  | 17 | 16 | [14 empty] | 103500 | [9 empty] | 13 | <0.2 | 15 |  | 9200 |  | <5 |  |  | 4 | 46 |  | 21 |  |  |  | 0.042 |  |  | 14 |  | 11 | 29 |  |  | <5 | 2.8 |  |  | 634 |  |  | 12 |  | 3.4 |  | <20 | 74 |  | 100 | 2500 | 2100 |  | 360 | 27.3 | 5.6 |  | 1.7 |  |  |  | <2 | 4.8 | 0.64 | 5000.04 | 1.089302 |  |  | 1.05 | [5 empty] | 565
S192 | USBM | Schreiner (1993) | 1993 | 1993 | na | 34.20385 | -105.734564 | NAD27 | Lincoln | New Mexico | Yeso sandstone | Tv | chip |  | REE-F-Ba | 8 |  |  | 17 | 16 | [14 empty] | 46000 | [9 empty] | 9 | <0.2 | 28 |  | 6700 |  | <5 |  |  | 15 | 39 |  | 52 |  |  |  | 0.032 |  |  | 20 |  | 23 | 52 |  |  | 9 | 3.7 |  |  | 777 |  |  | 11 |  | 7 |  | <20 | 75 |  | 235 | 591 | 744 |  | 140 | 17.9 | 3.3 |  | 1.7 |  |  |  | <2 | 5.9 | 0.7 | 1504.5 | 0.9790021 |  |  | 2.23 | [5 empty] | 950
S193 | USBM | Schreiner (1993) | 1993 | 1993 | na | 34.204007 | -105.73475 | NAD27 | Lincoln | New Mexico | Yeso sandstone | Tv | chip |  | REE-F-Ba | 1.7 |  |  | 17 | 16 | [14 empty] | 385000 | [9 empty] | <5 | <0.2 | <5 |  | >20000 |  | <5 |  |  | 2 | 4 |  | 7 |  |  |  | <0.01 |  |  | 6 |  | 3 | 78 |  |  | <5 | 2.3 |  |  | 1579 |  |  | 16 |  | 3.6 |  | <20 | 130 |  | 38 | 5720 | 5310 |  | 860 | 79.9 | 16 |  | 7 |  |  |  | <2 | 9.5 | 1.4 | 12003.8 | 1.063398 |  |  | 0.25 | [5 empty] | 237
S194 | USBM | Schreiner (1993) | 1993 | 1993 | na | 34.203869 | -105.734921 | NAD27 | Lincoln | New Mexico | Yeso sandstone | Tv | chip |  | REE-F-Ba | 4.5 |  |  | 17 | 16 | [14 empty] | 355000 | [9 empty] | <5 | <0.2 | <5 |  | >20000 |  | <5 |  |  | 3 | 13 |  | 14 |  |  |  | 0.049 |  |  | 22 |  | 8 | 80 |  |  | <5 | 3.3 |  |  | 1648 |  |  | 29 |  | 6.4 |  | <20 | 131 |  | 156 | 4630 | 5200 |  | 1030 | 104 | 21 |  | 6.4 |  |  |  | 2.4 | 94 | 1.1 | 11088.9 | 1.072281 |  |  | 0.67 | [5 empty] | 566
S195 | USBM | Schreiner (1993) | 1993 | 1993 | na | 34.20385 | -105.735 | NAD27 | Lincoln | New Mexico | Yeso sandstone | Tv | chip |  | REE-F-Ba | 3 |  |  | 17 | 16 | [14 empty] | 235000 | [9 empty] | <5 | <0.2 | <5 |  | 15100 |  | <5 |  |  | 3 | 34 |  | 10 |  |  |  | 0.01 |  |  | 20 |  | 5 | 48 |  |  | <5 | 1.4 |  |  | 737 |  |  | 45 |  | 22 |  | <20 | 116 |  | 34 | 2700 | 3210 |  | 680 | 81 | 16 |  | 4.8 |  |  |  | 3.6 | 8.9 | 0.82 | 6705.12 | 1.048957 |  |  | 0.85 | [5 empty] | 126
S196 | USBM | Schreiner (1993) | 1993 | 1993 | na | 34.20374 | -105.735161 | NAD27 | Lincoln | New Mexico | Yeso sandstone | Tv | chip |  | REE-F-Ba | 2.5 |  |  | 17 | 16 | [14 empty] | 62500 | [9 empty] | 14 | <0.2 | 16 |  | 3100 |  | <5 |  |  | 5 | 59 |  | 42 |  |  |  | 0.029 |  |  | 6 |  | 15 | 43 |  |  | <5 | 4.5 |  |  | 263 |  |  | 8.5 |  | 3.7 |  | <20 | 69 |  | 86 | 383 | 400 |  | 96 | 13.2 | 2.8 |  | 1.4 |  |  |  | <2 | 4.9 | 0.65 | 901.95 | 1.126437 |  |  | 1.24 | [5 empty] | 979
S197 | USBM | Schreiner (1993) | 1993 | 1993 | na | 34.20373 | -105.735164 | NAD27 | Lincoln | New Mexico | Yeso sandstone | Tv | chip |  | REE-F-Ba | 4.5 |  |  | 17 | 16 | [14 empty] | 245000 | [9 empty] | 23 | <0.2 | <5 |  | >20000 |  | <5 |  |  | 4 | 24 |  | 17 |  |  |  | 0.065 |  |  | 9 |  | 8 | 84 |  |  | <5 | 4 |  |  | 1437 |  |  | 25 |  | 14 |  | <20 | 128 |  | 61 | 6030 | 5720 |  | 1050 | 94.5 | 19 |  | 5.4 |  |  |  | 2.7 | 9.1 | 1 | 12931.7 | 1.067688 |  |  | 0.72 | [5 empty] | 399
S198 | USBM | Schreiner (1993) | 1993 | 1993 | na | 34.203724 | -105.735169 | NAD27 | Lincoln | New Mexico | Yeso sandstone | Tv | chip |  | F-Ba | 3.5 |  |  | 17 | 5 | [14 empty] | 92300 | [9 empty] | 53 | 0.3 | 24 |  | 1500 |  | <5 |  |  | 6 | 36 |  | 18 |  |  |  | 0.071 |  |  | 6 |  | 17 | 31 |  |  | <5 | 5.3 |  |  | 269 |  |  | 8 |  | 2 |  | <20 | 77 |  | 97 | 223 | 230 |  | 62 | 10.4 | 2.5 |  | 1.3 |  |  |  | <2 | 4.7 | 0.62 | 534.52 | 1.276525 |  |  | 1.28 | [5 empty] | 235
S199 | USBM | Schreiner (1993) | 1993 | 1993 | na | 34.203679 | -105.735697 | NAD27 | Lincoln | New Mexico | Yeso sandstone | Tv | grab |  | REE-F-Ba |  |  |  | 17 | 16 | [14 empty] | 370000 | [9 empty] | 6 | <0.2 | <5 |  | >20000 |  | <5 |  |  | 2 | 8 |  | 4 |  |  |  | <0.01 |  |  | 6 |  | 3 | 64 |  |  | <5 | 2.2 |  |  | 1744 |  |  | 12 |  | 21 |  | <20 | 134 |  | 41 | 4350 | 4290 |  | 810 | 82.4 | 16 |  | 6 |  |  |  | <2 | 12 | 1.1 | 9567.5 | 1.031135 |  |  | 0.32 | [5 empty] | 358
S2 | USBM | Schreiner (1993) | 1993 | 1993 | na | 34.222405 | -105.758238 | NAD27 | Lincoln | New Mexico | intrusive breccia | Tibx | chip |  | breccia | 9.5 |  | Sky High | 8 | 41 | [24 empty] | 139 | 0.5 | 121 |  | 4900 |  | <5 |  |  | 4 | 26 |  | 301 |  |  |  | 0.028 |  |  | 7 |  | 9 | 141 |  |  | <5 | 4.2 |  |  | 467 |  |  | 22 |  | 6.5 |  | <20 | 109 |  | 398 | 1230 | 1570 |  | 340 | 41.7 | 9 |  | 2.9 |  |  |  | 2.4 | 8.8 | 1.1 | 3205.9 | 1.146118 |  |  | 1.76 | [5 empty] | 2190
S20 | USBM | Schreiner (1993) | 1993 | 1993 | na | 34.221155 | -105.757684 | NAD27 | Lincoln | New Mexico | Yeso sandstone | Tv | grab |  | REE-F-Ba-Cu |  |  | Big Ben | 17 | 3 | [24 empty] | 610 | 11.2 | 1039 |  | 15800 |  | 23 |  |  | 4 | 11 |  | 5823 |  |  |  | 2.659 |  |  | 1316 |  | 2 | 33400 |  |  | 224 | 3.76 |  |  | 2000 |  |  | 19.3 |  | 42.7 |  | <10 | <200 |  | 933 | 4210 | 3940 | <150 | 565 | 86.3 | 18.8 | <200 | 6.4 | 31 | 6.8 | <100 | <2 | 13.4 | 1.47 | 8879.17 |  |  |  | 0.66 | [5 empty] | 200
S200 | USBM | Schreiner (1993) | 1993 | 1993 | na | 34.203316 | -105.735415 | NAD27 | Lincoln | New Mexico | Yeso sandstone | Tv | grab |  | REE-F-Ba |  |  |  | 17 | 16 | [14 empty] | 159500 | [9 empty] | 20 | <0.2 | 25 |  | 11200 |  | <5 |  |  | 4 | 44 |  | 7 |  |  |  | 0.03 |  |  | 7 |  | 6 | 34 |  |  | <5 | 3.4 |  |  | 1130 |  |  | 15 |  | 6 |  | <20 | 85 |  | 43 | 3420 | 3240 |  | 560 | 50.9 | 10 |  | 3.6 |  |  |  | <2 | 5.8 | 0.72 | 7291.02 | 1.04329 |  |  | 0.77 | [5 empty] | 169
S201 | USBM | Schreiner (1993) | 1993 | 1993 | na | 34.202999 | -105.73564 | NAD27 | Lincoln | New Mexico | Yeso sandstone | Tv | chip |  | REE-F-Ba | 5 |  |  | 17 | 16 | [14 empty] | 227000 | [9 empty] | <5 | <0.2 | <5 |  | >20000 |  | <5 |  |  | 3 | 23 |  | 19 |  |  |  | 0.031 |  |  | 29 |  | 4 | 99 |  |  | <5 | 2.4 |  |  | 1232 |  |  | 43 |  | 9.1 |  | <20 | 106 |  | 25 | 9000 | 9040 |  | 1410 | 102 | 17 |  | 4.9 |  |  |  | 3.1 | 11 | 1.7 | 19589.7 | 0.8850575 |  |  | 0.57 | [5 empty] | 67
S202 | USBM | Schreiner (1993) | 1993 | 1993 | na | 34.202845 | -105.735813 | NAD27 | Lincoln | New Mexico | Yeso sandstone | Tv | chip |  | REE-F-Ba | 3 |  |  | 17 | 16 | [14 empty] | 306500 | [9 empty] | 8 | <0.2 | <5 |  | >20000 |  | <5 |  |  | 2 | 13 |  | 7 |  |  |  | <0.01 |  |  | 68 |  | 3 | 57 |  |  | <5 | 2.5 |  |  | 2000 |  |  | 28 |  | 10 |  | <20 | 92 |  | 9 | 8970 | 8130 |  | 1320 | 107 | 20 |  | 4.6 |  |  |  | 2.2 | 7.4 | 1 | 18562.2 | 0.9925878 |  |  | 0.3 | [5 empty] | 17
S203 | USBM | Schreiner (1993) | 1993 | 1993 | na | 34.202745 | -105.736018 | NAD27 | Lincoln | New Mexico | Yeso sandstone | Tv | chip |  | REE-F-Ba | 4 |  |  | 17 | 16 | [14 empty] | 38000 | [9 empty] | <5 | <0.2 | 8 |  | 3000 |  | <5 |  |  | 5 | 70 |  | 13 |  |  |  | <0.01 |  |  | 13 |  | 11 | 23 |  |  | <5 | 2.5 |  |  | 215 |  |  | 8 |  | 3.8 |  | <20 | 34 |  | 34 | 520 | 561 |  | 110 | 12.3 | 2.2 |  | <1 |  |  |  | <2 | 2.5 | 0.32 | 1208.32 | 0.9498178 |  |  | 1.14 | [5 empty] | 443
S204 | USBM | Schreiner (1993) | 1993 | 1993 | na | 34.202707 | -105.736343 | NAD27 | Lincoln | New Mexico | Yeso sandstone | Tv | chip |  | REE-F-Ba | 2 |  |  | 17 | 16 | [14 empty] | 88500 | [9 empty] | 15 | <0.2 | 7 |  | 12700 |  | <5 |  |  | 5 | 42 |  | 13 |  |  |  | <0.01 |  |  | 8 |  | 9 | 41 |  |  | <5 | 2.6 |  |  | 347 |  |  | 19 |  | 6.7 |  | <20 | 62 |  | 39 | 2630 | 2720 |  | 480 | 44.9 | 7.5 |  | 2.5 |  |  |  | <2 | 5.7 | 0.7 | 5891.3 | 0.8870286 |  |  | 1.48 | [5 empty] | 200
S205 | USBM | Schreiner (1993) | 1993 | 1993 | na | 34.202758 | -105.736724 | NAD27 | Lincoln | New Mexico | Yeso sandstone | Tv | chip |  | REE-F-Ba | 5 |  |  | 17 | 16 | [24 empty] | 25 | <0.2 | <5 |  | 4500 |  | 7 |  |  | 3 | 43 |  | 45 |  |  |  | 0.015 |  |  | 24 |  | 7 | 41 |  |  | <5 | 2.64 |  |  | 236 |  |  | 59 |  | 16.6 |  | <10 | 221 |  | 211 | 887 | 1130 | <70 | 238 | 33.3 | 7.2 | <200 | 3.6 | 19 | 5.1 | <100 | <2 | 17.4 | 2.47 | 2343.07 |  |  |  | 1.98 | [5 empty] | 1100
S206 | USBM | Schreiner (1993) | 1993 | 1993 | na | 34.202627 | -105.737558 | NAD27 | Lincoln | New Mexico | Yeso sandstone | Tv | chip |  | REE-F-Ba | 9 |  |  | 17 | 16 | [24 empty] | 48 | <0.2 | 22 |  | >20000 |  | <5 |  |  | 9 | 82 |  | 230 |  |  |  | 0.186 |  |  | 9 |  | 28 | 331 |  |  | 18 | 10 |  |  | 588 |  |  | 30 |  | 38 |  | <10 | 501 |  | 690 | 19100 | 19300 | 920 | 3520 | 390 | 66.8 | <200 | 23.4 | 70 | 16 | <100 | 7 | 35.4 | 4.55 | 43453.15 |  |  |  | 4.4 | [5 empty] | 8700
S207 | USBM | Schreiner (1993) | 1993 | 1993 | na | 34.201702 | -105.738343 | NAD27 | Lincoln | New Mexico | Yeso sandstone | Tv | chip |  | F-Ba | 5 |  |  | 17 | 5 | [24 empty] | 28 | 0.6 | <5 |  | 3500 |  | <5 |  |  | 3 | 113 |  | 22 |  |  |  | 0.033 |  |  | 16 |  | 10 | 30 |  |  | <5 | 4.3 |  |  | 168 |  |  | 6.2 |  | 3.7 |  | <10 | 162 |  | 63 | 250 | 335 | <50 | 85 | 17 | 4.5 | <200 | 2.4 | 14 | 3 | <100 | <2 | 8 | 1.05 | 719.95 |  |  |  | 1.17 | [5 empty] | 1500
S208 | USBM | Schreiner (1993) | 1993 | 1993 | na | 34.201989 | -105.731182 | NAD27 | Lincoln | New Mexico | Yeso sandstone | Tv | grab |  | REE-F-Ba |  |  |  | 17 | 16 | [24 empty] | 107 | <0.2 | 25 |  | >20000 |  | <5 |  |  | 2 | 17 |  | 196 |  |  |  | 0.159 |  |  | 14 |  | 3 | 411 |  |  | <5 | 1.68 |  |  | 2000 |  |  | 37.8 |  | 9.4 |  | <10 | 148 |  | 40 | 3440 | 5260 | 370 | 1060 | 173 | 35.9 | <200 | 9 | 40 | 5.9 | <100 | <2 | 9.9 | 1.16 | 10404.86 |  |  |  | 0.39 | [5 empty] | <100
S209 | USBM | Schreiner (1993) | 1993 | 1993 | na | 34.202473 | -105.73162 | NAD27 | Lincoln | New Mexico | Yeso sandstone | Tv | chip |  | REE-F-Ba | 2.6 |  |  | 17 | 16 | [24 empty] | 102 | <0.2 | 206 |  | >20000 |  | <5 |  |  | 7 | 54 |  | 875 |  |  |  | 0.54 |  |  | 96 |  | 32 | 506 |  |  | 58 | 13 |  |  | 1657 |  |  | 93 |  | 10.9 |  | <10 | 209 |  | 827 | 4070 | 7560 | 700 | 2100 | 357 | 75.3 | <200 | 16.7 | 53.2 | 9.7 | <100 | <2 | 11.7 | 1.49 | 14955.09 |  |  |  | 4.42 | [5 empty] | 4100
S21 | USBM | Schreiner (1993) | 1993 | 1993 | na | 34.220994 | -105.757296 | NAD27 | Lincoln | New Mexico | andesite | Tia | grab |  | fenite |  |  | Big Ben | 17 | 14 |  |  |  | 51.4 | 1.1 | 18 | 8.17 | 0.18 | 3.77 | 6.45 | 4.84 | 2.64 | 0.21 | 2.67 | [6 empty] | 99.43 | 4.609161 | 3.0999229 | 7.427273 | <5 | <0.2 | <5 |  | 3700 |  | <5 |  |  | 18 | 16 |  | 50 |  |  |  | <0.01 |  |  | 2 |  | 14 | 32 |  |  | <5 | 14.9 |  |  | 1431 |  |  | 30 |  | 6.8 |  | <20 | 33 |  | 83 | 155 | 200 |  | 67 | 12.1 | 3 |  | <1 |  |  |  | <2 | 3.1 | 0.41 | 440.61 | 1.316614 |  |  | 4.86 | [5 empty] | 957
S210 | USBM | Schreiner (1993) | 1993 | 1993 | na | 34.202385 | -105.732759 | NAD27 | Lincoln | New Mexico | Yeso sandstone | Tv | chip |  | REE-F-Ba | 1.5 |  |  | 17 | 16 | [24 empty] | 31 | 6 | 75 |  | 9400 |  | <5 |  |  | 4 | 100 |  | 376 |  |  |  | 0.261 |  |  | 19 |  | 12 | 322 |  |  | 15 | 3.3 |  |  | 1461 |  |  | 22.1 |  | 9.8 |  | <10 | 117 |  | 113 | 1310 | 2110 | 157 | 430 | 80 | 17.3 | <200 | 4.8 | 20.7 | 4 | <100 | <2 | 6.7 | 0.84 | 4141.34 |  |  |  | 1.33 | [5 empty] | 400
S211 | USBM | Schreiner (1993) | 1993 | 1993 | na | 34.202085 | -105.733125 | NAD27 | Lincoln | New Mexico | Yeso sandstone | Py | chip |  | carbonate breccia | 2.5 |  |  | 8 | 5 | [24 empty] | 25 | <0.2 | 40 |  | 10400 |  | <5 |  |  | 5 | 69 |  | 222 |  |  |  | 0.243 |  |  | 13 |  | 9 | 190 |  |  | 10 | 5.51 |  |  | 1394 |  |  | 24.1 |  | 50 |  | <10 | 154 |  | 105 | 1060 | 1940 | 180 | 510 | 91.6 | 21.1 | <200 | 6 | 29.3 | 4.7 | <100 | <2 | 9.1 | 1.09 | 3852.89 |  |  |  | 1.22 | [5 empty] | 300
S212 | USBM | Schreiner (1993) | 1993 | 1993 | na | 34.201516 | -105.730255 | NAD27 | Lincoln | New Mexico | Yeso sandstone | Py | chip |  | carbonate breccia | 1.5 |  |  | 8 | 5 | [24 empty] | <5 | <0.2 | 200 |  | >20000 |  | <5 |  |  | 6 | 17 |  | 1073 |  |  |  | 1.412 |  |  | 5 |  | 8 | 731 |  |  | 71 | 3.17 |  |  | 2000 |  |  | 39.7 |  | 23 |  | <10 | 250 |  | 128 | 3130 | 5630 | 530 | 1340 | 282 | 65 | <200 | 15.8 | 53.3 | 10.2 | <100 | 3 | 16 | 1.75 | 11077.05 |  |  |  | 0.59 | [5 empty] | 300
S213 | USBM | Schreiner (1993) | 1993 | 1993 | na | 34.202896 | -105.728649 | NAD27 | Lincoln | New Mexico | Yeso sandstone | Tv | chip |  | F-Ba | 7 |  |  | 17 | 5 | [24 empty] | 23 | 0.7 | 54 |  | 1500 |  | <5 |  |  | 10 | 28 |  | 186 |  |  |  | 0.646 |  |  | 3 |  | 10 | 93 |  |  | 10 | 8.38 |  |  | 592 |  |  | 14 |  | 4 |  | <10 | 115 |  | 126 | 92.7 | 186 | <50 | 77 | 18.9 | 5.4 | <200 | 2.5 | 12 | 3.1 | <100 | <2 | 7.5 | 0.95 | 406.05 |  |  |  | 2.14 | [5 empty] | 1600
S214 | USBM | Schreiner (1993) | 1993 | 1993 | na | 34.202401 | -105.727115 | NAD27 | Lincoln | New Mexico | Yeso sandstone | Tv | chip |  | F-Ba-Cu | 4 |  |  | 17 | 6 | [24 empty] | 61 | 93.8 | >2000 |  | 1600 |  | 51 |  |  | 6 | 81 |  | 37000 |  |  |  | 154 |  |  | 8 |  | 15 | 1062 |  |  | 1467 | 3.88 |  |  | 708 |  |  | 8.5 |  | 75 |  | <10 | 20 |  | 5717 | 54.7 | 77 | <60 | 24 | 6.76 | 2.1 | <200 | 1.1 | 6.6 | <3 | <100 | <2 | 2.4 | 0.16 | 174.82 |  |  |  | 1.03 | [5 empty] | 200
S215 | USBM | Schreiner (1993) | 1993 | 1993 | na | 34.202277 | -105.726734 | NAD27 | Lincoln | New Mexico | Yeso sandstone | Tv | chip |  | F-Cu | 4 |  |  | 17 | 12 | [24 empty] | 19 | 36.8 | 1261 |  | 250 |  | 22 |  |  | 10 | 34 |  | 10471 |  |  |  | 27 |  |  | 2 |  | 10 | 28 |  |  | 408 | 8.16 |  |  | 115 |  |  | 2.9 |  | 5.4 |  | <10 | 71 |  | 841 | 14 | 36 | <50 | 20 | 6.8 | 2.5 | <200 | 1.6 | 8.3 | 2 | <100 | <2 | 3.6 | 0.44 | 95.24 |  |  |  | 1.16 | [5 empty] | 800
S216 | USBM | Schreiner (1993) | 1993 | 1993 | na | 34.202276 | -105.726843 | NAD27 | Lincoln | New Mexico | Yeso sandstone | Tv | chip |  | F-Cu | 3.5 |  |  | 17 | 12 | [24 empty] | 12 | 9.2 | 746 |  | 140 |  | 11 |  |  | 11 | 28 |  | 4387 |  |  |  | 9.04 |  |  | 4 |  | 11 | 23 |  |  | 208 | 6.36 |  |  | 155 |  |  | 3.1 |  | 3 |  | <10 | 74 |  | 549 | 20 | 33 | <50 | 18 | 5.32 | 2 | <200 | 1.1 | 4.9 | <1 | <100 | <2 | 3.1 | 0.41 | 87.83 |  |  |  | 1.18 | [5 empty] | 900
S217 | USBM | Schreiner (1993) | 1993 | 1993 | na | 34.201802 | -105.726231 | NAD27 | Lincoln | New Mexico | trachyte | Titp | grab |  | igneous rock |  |  | RoughMt | 18 | 4 | [24 empty] | 15 | <0.2 | 34 |  | 800 |  | <5 |  |  | 3 | 32 |  | 110 |  |  |  | 0.453 |  |  | 2 |  | 9 | 18 |  |  | <5 | 4.41 |  |  | 976 |  |  | 30 |  | 7 |  | <10 | 42 |  | 61 | 95.8 | 160 | <50 | 61 | 11.1 | 2.5 | <200 | <1 | 4.9 | 1.2 | <100 | <2 | 3.5 | 0.55 | 340.55 |  |  |  | 1.65 | [5 empty] | 600
S218 | USBM | Schreiner (1993) | 1993 | 1993 | na | 34.2018565 | -105.728109 | NAD27 | Lincoln | New Mexico | Yeso sandstone | Tv | chip |  | REE-F-Ba | 7.5 |  |  | 17 | 16 | [24 empty] | 34 | 1.9 | 248 |  | 17300 |  | <5 |  |  | 3 | 36 |  | 606 |  |  |  | 1.317 |  |  | 74 |  | 7 | 158 |  |  | 47 | 3.13 |  |  | 689 |  |  | 52.4 |  | 7.7 |  | <10 | 203 |  | 578 | 2830 | 4900 | 320 | 1250 | 178 | 37.7 | <200 | 8 | 29 | 4.4 | <100 | <2 | 9.2 | 1.06 | 9567.36 |  |  |  | 1.06 | [5 empty] | <100
S219 | USBM | Schreiner (1993) | 1993 | 1993 | na | 34.199914 | -105.727609 | NAD27 | Lincoln | New Mexico | Yeso sandstone | Tv | chip |  | REE-F-Ba | 6 |  |  | 17 | 16 | [24 empty] | 40 | 1.9 | 688 |  | 14800 |  | <5 |  |  | 3 | 39 |  | 606 |  |  |  | 19 |  |  | 511 |  | 5 | 16800 |  |  | 109 | 4.09 |  |  | 1427 |  |  | 28.6 |  | 16 |  | <10 | <150 |  | 241 | 1570 | 2780 | 260 | 760 | 106 | 28.7 | <200 | 6.2 | 19.2 | 3.9 | <100 | <2 | 7.4 | 0.65 | 5542.05 |  |  |  | 0.65 | [5 empty] | 300
S22 | USBM | Schreiner (1993) | 1993 | 1993 | na | 34.220029 | -105.759036 | NAD27 | Lincoln | New Mexico | trachyte | Titp | chip |  | fenite | 3 |  | road cut | 17 | 14 | [14 empty] | 907 | [9 empty] | 71 | <0.2 | <5 |  | 690 |  | <5 |  |  | 1 | 12 |  | 10 |  |  |  | <0.01 |  |  | 2 | 118 | 1 | 52 |  |  | <5 | 0.55 |  |  | 63 |  |  | 23 |  | 8.7 |  | <20 | 27 |  | 43 | 65.4 | 76 |  | 16 | 2.8 | 0.6 |  | <1 |  |  |  | <2 | 2.2 | 0.27 | 163.27 | 1.137931 |  |  | 0.52 | [5 empty] | 727
S220 | USBM | Schreiner (1993) | 1993 | 1993 | na | 34.19986 | -105.727641 | NAD27 | Lincoln | New Mexico | Yeso sandstone | Tv | chip |  | REE-F-Ba-Cu | 3 |  |  | 17 | 3 | [24 empty] | 73 | 4.1 | 434 |  | 2400 |  | 6 |  |  | 9 | 39 |  | 957 |  |  |  | 1.077 |  |  | 30 |  | 7 | 3561 |  |  | 162 | 3 |  |  | 357 |  |  | 12.5 |  | 9 |  | <10 | <110 |  | 166 | 280 | 533 | <50 | 160 | 29.2 | 7.3 | <200 | 2.5 | 10.7 | 2.5 | <100 | <2 | 5.5 | 0.7 | 1031.4 |  |  |  | 1.02 | [5 empty] | 200
S221 | USBM | Schreiner (1993) | 1993 | 1993 | na | 34.200211 | -105.728388 | NAD27 | Lincoln | New Mexico | Yeso sandstone | Tv | grab |  | REE-F-Ba |  |  |  | 17 | 16 | [24 empty] | 27 | 5.3 | 80.5 |  | 59100 |  | <5 |  |  | 12 | 280 |  | 175 |  |  |  | 2 |  |  | 22 |  | 17 | 70 |  |  | 22.9 | 5.81 |  |  | 2000 |  |  | 52.4 |  | 9 |  | 12 | 149 |  | 228 | 7230 | 9970 | 800 | 1780 | 261 | 53 | <200 | 10 | 38 | <3 | <100 | <1 | 12 | 0.6 | 20154.6 |  |  |  | 3.8 | [5 empty] | 1820
S222 | USBM | Schreiner (1993) | 1993 | 1993 | na | 34.199896 | -105.727652 | NAD27 | Lincoln | New Mexico | Yeso sandstone | Tv | chip |  | REE-F-Ba | 3.5 |  |  | 17 | 16 | [24 empty] | 18 | <0.2 | 12 |  | 2000 |  | <5 |  |  | 2 | 15 |  | 84 |  |  |  | 0.439 |  |  | 6 |  | 4 | 38 |  |  | <5 | 1.33 |  |  | 153 |  |  | 77.5 |  | 18 |  | <10 | 155 |  | 36 | 278 | 780 | <50 | 140 | 23.9 | 5.9 | <200 | 2.5 | 11 | 3 | <100 | <2 | 12 | 1.83 | 1258.13 |  |  |  | 0.55 | [5 empty] | <100
S223 | USBM | Schreiner (1993) | 1993 | 1993 | na | 34.1998251 | -105.727109 | NAD27 | Lincoln | New Mexico | Yeso sandstone | Tv | chip |  | F | 8 |  |  | 17 | 4 | [24 empty] | 28 | <0.2 | <5 |  | 690 |  | <5 |  |  | <1 | 10 |  | 12 |  |  |  | 0.21 |  |  | 2 |  | 2 | 86 |  |  | <5 | 1.08 |  |  | 94 |  |  | 90.7 |  | 22 |  | <10 | 96 |  | 42 | 102 | 172 | <50 | 56 | 9.96 | 2.8 | <200 | 1.6 | 6.9 | 2.5 | <100 | <2 | 7.7 | 1.15 | 362.61 |  |  |  | 1.01 | [5 empty] | <100
S224 | USBM | Schreiner (1993) | 1993 | 1993 | na | 34.199404 | -105.733634 | NAD27 | Lincoln | New Mexico | Yeso sandstone | Tv | chip |  | REE-F-Ba | 1.7 |  |  | 17 | 16 | [24 empty] | 47 | 0.7 | 94 |  | 16700 |  | 6 |  |  | 8 | 39 |  | 533 |  |  |  | 0.398 |  |  | 30 |  | 42 | 116 |  |  | 35 | 9.34 |  |  | 1073 |  |  | 27.7 |  | 8.6 |  | <10 | 263 |  | 694 | 617 | 1520 | 120 | 580 | 148 | 37.7 | <200 | 11 | 42.6 | 5.5 | <100 | <2 | 14.8 | 1.86 | 3098.46 |  |  |  | 4.38 | [5 empty] | 5100
S225 | USBM | Schreiner (1993) | 1993 | 1993 | na | 34.199442 | -105.734796 | NAD27 | Lincoln | New Mexico | Yeso sandstone | Tv | chip |  | REE-F-Ba | 1 |  |  | 17 | 16 | [24 empty] | 7 | <0.2 | <5 |  | 5700 |  | <5 |  |  | 2 | 46 |  | 54 |  |  |  | 0.032 |  |  | 5 |  | 6 | 41 |  |  | <5 | 3.05 |  |  | 410 |  |  | 17.6 |  | 4.4 |  | <10 | 179 |  | 61 | 950 | 1180 | 130 | 209 | 38.5 | 8.5 | <200 | 3.6 | 19.1 | 3.3 | <100 | <2 | 8.5 | 1.03 | 2551.53 |  |  |  | 0.76 | [5 empty] | 200
S226 | USBM | Schreiner (1993) | 1993 | 1993 | na | 34.196808 | -105.739364 | NAD27 | Lincoln | New Mexico | Yeso sandstone | Tv | chip |  | F-Ba | 5 |  | RedCloud | 17 | 5 | [24 empty] | 7 | 0.9 | 66 |  | 1300 |  | <5 |  |  | 5 | 82 |  | 270 |  |  |  | 0.173 |  |  | 16 |  | 14 | 796 |  |  | 32 | 4.75 |  |  | 127 |  |  | 6.9 |  | 3.8 |  | <10 | 54 |  | 588 | 81.7 | 126 | <50 | 50 | 7.69 | 1.9 | <200 | 1.1 | 6.8 | 1.4 | <100 | <2 | 4.2 | 0.55 | 281.34 |  |  |  | 1.78 | [5 empty] | 1000
S227 | USBM | Schreiner (1993) | 1993 | 1993 | na | 34.196783 | -105.739359 | NAD27 | Lincoln | New Mexico | Yeso sandstone | Tv | chip |  | REE-F-Cu | 5 |  | RedCloud | 17 | 7 | [24 empty] | 27 | 13.1 | 1473 |  | 5700 |  | 17 |  |  | 9 | 58 |  | 5962 |  |  |  | 2.024 |  |  | 73 |  | 13 | 9815 |  |  | 449 | 5.64 |  |  | 324 |  |  | 13.1 |  | 22.5 |  | <10 | <150 |  | 2778 | 701 | 1030 | 71 | 205 | 42.6 | 9.1 | <200 | 3.6 | 18.8 | 2.4 | <100 | <2 | 9.9 | 1.13 | 2094.53 |  |  |  | 2.1 | [5 empty] | 3800
S228 | USBM | Schreiner (1993) | 1993 | 1993 | na | 34.196958 | -105.73979 | NAD27 | Lincoln | New Mexico | Yeso sandstone | Tv | chip |  | F-Ba-Cu | 1 |  | RedCloud | 17 | 6 | [24 empty] | 67 | 102.9 | >2000 |  | 5600 |  | 29 |  |  | 3 | 36 |  | 13067 |  |  |  | 54 |  |  | 1198 |  | 3 | 210600 |  |  | >2000 | 4.37 |  |  | 154 |  |  | 8.5 |  | 70 |  | <10 | <150 |  | 2128 | 354 | 416 | <180 | 119 | 27.7 | 7.3 | <200 | 2.3 | 14 | 4 | <100 | <2 | 5.2 | 0.87 | 950.37 |  |  |  | 1.38 | [5 empty] | 300
S229 | USBM | Schreiner (1993) | 1993 | 1993 | na | 34.196851 | -105.73979 | NAD27 | Lincoln | New Mexico | Yeso sandstone | Tv | chip |  | REE-F-Cu | 5 |  | RedCloud | 17 | 7 | [24 empty] | 14 | 4.5 | 461 |  | 800 |  | 11 |  |  | 6 | 62 |  | 1876 |  |  |  | 1.052 |  |  | 41 |  | 14 | 5012 |  |  | 94 | 3.8 |  |  | 152 |  |  | 7.9 |  | 13.1 |  | <10 | <120 |  | 4716 | 113 | 199 | <50 | 53 | 15.8 | 3.9 | <200 | 1.9 | 10.8 | 2.4 | <100 | <2 | 6 | 0.75 | 406.55 |  |  |  | 1.38 | [5 empty] | 600
S23 | USBM | Schreiner (1993) | 1993 | 1993 | na | 34.219454 | -105.759718 | NAD27 | Lincoln | New Mexico | syenite | Tis | chip |  | fenite | 2 |  | road cut | 17 | 14 |  |  |  | 60.2 | 0.36 | 18.7 | 3.11 | 0.17 | 0.15 | 0.38 | 4.6 | 8.46 | 0.18 | 1.34 | 1435 | [5 empty] | 97.7935 | 1.221363 | 1.7665007 | 2.827273 | 12 | <0.2 | <5 |  | 1800 |  | <5 |  |  | 4 | 18 |  | 17 |  |  |  | <0.01 |  |  | <1 | 118 | 1 | 17 |  |  | <5 | 1 |  |  | 749 |  |  | 71.3 |  | 6.4 |  | <20 | 30 |  | 51 | 217 | 280 |  | 69 | 10 | 2.5 |  | <1 |  |  |  | <2 | 2.5 | 0.33 | 581.33 | 1.327586 |  |  | 2.09 | [5 empty] | 1225
S230 | USBM | Schreiner (1993) | 1993 | 1993 | na | 34.196851 | -105.739782 | NAD27 | Lincoln | New Mexico | Yeso sandstone | Tv | chip |  | REE-F-Cu | 4 |  | RedCloud | 17 | 7 | [24 empty] | <58 | 83.7 | 9000 |  | 4400 |  | 19 |  |  | <10 | <150 |  | 15173 |  |  |  | >5 |  |  | 298 |  | 8 | 93400 |  |  | 2950 | 5.87 |  |  | 317 |  |  | 12 |  | 195 |  | 35 | 54 |  | 2954 | 625 | 783 | <50 | 190 | 36.9 | 9 | <200 | 2 | 13 | <9 | <100 | <1 | 5.5 | 0.8 | 1665.2 |  |  |  | 3.1 | [5 empty] | 333
S231 | USBM | Schreiner (1993) | 1993 | 1993 | na | 34.196995 | -105.739821 | NAD27 | Lincoln | New Mexico | Yeso sandstone | Tv | chip |  | F | 3 |  | RedCloud | 17 | 4 | [24 empty] | 30 | 2.6 | 184 |  | 690 |  | 8 |  |  | 29 | 49 |  | 728 |  |  |  | 0.432 |  |  | 10 |  | 26 | 747 |  |  | 59 | 13.4 |  |  | 172 |  |  | 10.3 |  | 4.5 |  | <10 | 59 |  | 397 | 44.7 | 78 | <50 | 40 | 7.23 | 1.5 | <200 | 1.2 | 5.9 | 1.2 | <100 | <2 | 4.2 | 0.53 | 184.46 |  |  |  | 3.58 | [5 empty] | 1600
S232 | USBM | Schreiner (1993) | 1993 | 1993 | na | 34.194742 | -105.739036 | NAD27 | Lincoln | New Mexico | Yeso sandstone | Tv | grab |  | REE-F-Cu | 20 ft grid |  |  | 17 | 7 | [24 empty] | 31 | 9.4 | >2000 |  | 5800 |  | 21 |  |  | 13 | 64 |  | 3798 |  |  |  | 3.281 |  |  | 486 |  | 27 | 27600 |  |  | 381 | 8.32 |  |  | 318 |  |  | 14.7 |  | 17 |  | <10 | <110 |  | 6914 | 822 | 1120 | 70 | 204 | 35.9 | 7 | <200 | 2.3 | 9.6 | 3 | <100 | 2 | 7.8 | 0.92 | 2284.52 |  |  |  | 2.98 | [5 empty] | 2900
S233 | USBM | Schreiner (1993) | 1993 | 1993 | na | 34.196568 | -105.738895 | NAD27 | Lincoln | New Mexico | Yeso sandstone | Tv | chip |  | REE-F-Ba | 5 |  | RedCloudF | 17 | 16 | [24 empty] | 24 | <0.2 | 48 |  | 19400 |  | <5 |  |  | 5 | 53 |  | 150 |  |  |  | 0.137 |  |  | 13 |  | 18 | 115 |  |  | 26 | 5.72 |  |  | 453 |  |  | 15.1 |  | 23.6 |  | <10 | 120 |  | 174 | 3110 | 3690 | 224 | 615 | 92.6 | 17.8 | <200 | 4.1 | 16.9 | 4.3 | <100 | <2 | 7.6 | 0.81 | 7783.11 |  |  |  | 1.56 | [5 empty] | 1100
S234 | USBM | Schreiner (1993) | 1993 | 1993 | na | 34.196586 | -105.738776 | NAD27 | Lincoln | New Mexico | Yeso sandstone | Tv | chip |  | REE-F-Ba | 4.5 |  | RedCloudF | 17 | 16 | [24 empty] | <19 | 0.6 | 35 |  | 79000 |  | 8 |  |  | 26 | 280 |  | 73 |  |  |  | 0.175 |  |  | 26 |  | 17 | 131 |  |  | 9.5 | 21 |  |  | 942 |  |  | 31 |  | 19 |  | 12 | 173 |  | 462 | 9610 | 10200 | 800 | 1490 | 201 | 40 | <200 | 9 | 36 | <4 | <100 | <1 | 17 | 1.1 | 22404.1 |  |  |  | 3.5 | [5 empty] | 666
S235 | USBM | Schreiner (1993) | 1993 | 1993 | na | 34.196634 | -105.73851 | NAD27 | Lincoln | New Mexico | Yeso sandstone | Tv | chip |  | REE-F-Ba | 5 |  | RedCloudF | 17 | 16 | [24 empty] | 7 | 1.3 | 58 |  | 5000 |  | <5 |  |  | 8 | 53 |  | 201 |  |  |  | 0.225 |  |  | 5 |  | 20 | 378 |  |  | 20 | 7 |  |  | 230 |  |  | 10 |  | 6.2 |  | <10 | 92 |  | 303 | 734 | 822 | 58 | 185 | 25.3 | 5.1 | <200 | 1.9 | 9.2 | 2.3 | <100 | <2 | 6.3 | 0.8 | 1849.9 |  |  |  | 2.22 | [5 empty] | 900
S236 | USBM | Schreiner (1993) | 1993 | 1993 | na | 34.196447 | -105.738482 | NAD27 | Lincoln | New Mexico | Yeso sandstone | Tv | chip |  | REE-F-Ba | 5 |  | RedCloudF | 17 | 16 | [24 empty] | 5 | <0.2 | 12 |  | 16100 |  | 7 |  |  | 7 | 45 |  | 29 |  |  |  | 0.075 |  |  | 29 |  | 20 | 125 |  |  | 8 | 33 |  |  | 709 |  |  | 50 |  | 32.7 |  | <10 | 271 |  | 481 | 11700 | 12800 | 837 | 2040 | 254 | 43.2 | <200 | 12.9 | 35 | 10 | <100 | 3 | 25.2 | 2.6 | 27762.9 |  |  |  | 2.57 | [5 empty] | 4600
S237 | USBM | Schreiner (1993) | 1993 | 1993 | na | 34.196514 | -105.73884 | NAD27 | Lincoln | New Mexico | Yeso sandstone | Tv | grab |  | REE-F-Ba | select |  | RedCloudF | 17 | 16 | [24 empty] | <12 | <0.5 | 143 |  | 26900 |  | <5 |  |  | <5 | 130 |  | 135 |  |  |  | 0.395 |  |  | 15 |  | 8 | 753 |  |  | 46.8 | 2.8 |  |  | 750 |  |  | 16 |  | 24 |  | <10 | 153 |  | 65 | 4760 | 5590 | 450 | 890 | 124 | 24 | <200 | 6 | 28 | <2 | <100 | <1 | 11 | 0.9 | 11883.9 |  |  |  | 1.4 | [5 empty] | 325
S238 | USBM | Schreiner (1993) | 1993 | 1993 | na | 34.1962768 | -105.7375856 | NAD27 | Lincoln | New Mexico | Abo | Tv | grab |  | REE-F-Ba-Cu |  |  |  | 17 | 3 | [24 empty] | 15 | <0.2 | 492 |  | >20000 |  | <5 |  |  | 4 | 17 |  | 1832 |  |  |  | 1.697 |  |  | 11 |  | 10 | 752 |  |  | 163 | 7.03 |  |  | 2000 |  |  | 68.5 |  | 28.5 |  | <10 | 79 |  | 158 | 11600 | 12900 | 430 | 1920 | 216 | 41.1 | <200 | 8.5 | 21.2 | 2.9 | <100 | <2 | 8.3 | 0.95 | 27148.95 |  |  |  | 1.45 | [5 empty] | 300
S239 | USBM | Schreiner (1993) | 1993 | 1993 | na | 34.1957708 | -105.738612 | NAD27 | Lincoln | New Mexico | Proterozoic granite | Yg | chip |  | fenite | 2 |  |  | 17 | 14 |  |  |  | 68 | 0.14 | 13.7 | 2.32 | 0.55 | 0.13 | 1.1 | 3.28 | 6.95 | 0.25 | 1.84 | [6 empty] | 98.26 | 0.922356 | 1.3054084 | 2.109091 | 28 | 0.2 | 49 |  | 2600 |  | <5 |  |  | 4 | 40 |  | 167 |  |  |  | 0.059 |  |  | 5 |  | 12 | 1057 |  |  | 22 | 4.39 |  |  | 267 |  |  | 11.7 |  | 6.4 |  | <10 | 90 |  | 148 | 264 | 350 | <50 | 70 | 15.4 | 3.8 | <200 | 1.8 | 11.1 | 3.7 | <100 | <2 | 9.4 | 1.2 | 730.4 |  |  |  | 2.02 | [5 empty] | 4200
S24 | USBM | Schreiner (1993) | 1993 | 1993 | na | 34.218038 | -105.75879 | NAD27 | Lincoln | New Mexico | limestone | Pyl | chip |  | carbonate breccia | 3 |  | altered area near NMLI0321 | 8 | 5 | [24 empty] | 41 | <0.2 | 16 |  | 4000 |  | <5 |  |  | 2 | 12 |  | 18 |  |  |  | 0.051 |  |  | 41 |  | 3 | 503 |  |  | 6 | 1 |  |  | 224 |  |  | 49 |  | 14 |  | <20 | 101 |  | 123 | 237 | 390 |  | 120 | 22.2 | 5.1 |  | 2.3 |  |  |  | <2 | 8 | 1 | 785.6 | 1.219944 |  |  | 1.74 | [5 empty] | 138
S240 | USBM | Schreiner (1993) | 1993 | 1993 | na | 34.1956187 | -105.73845 | NAD27 | Lincoln | New Mexico | Proterozoic granite | Tv | chip |  | REE-F-Ba | 1 |  | altered area near NMLI0321 | 17 | 16 | [24 empty] | 22 | <0.2 | 62 |  | 3200 |  | <5 |  |  | 6 | 34 |  | 156 |  |  |  | 0.153 |  |  | 9 |  | 10 | 178 |  |  | 24 | 4.59 |  |  | 341 |  |  | 50.2 |  | 9.7 |  | <10 | 75 |  | 133 | 374 | 502 | <80 | 107 | 22.7 | 4.3 | <200 | 2.1 | 12.2 | 2.9 | <100 | <2 | 8 | 1.1 | 1036.3 |  |  |  | 3.48 | [5 empty] | 1400
S241 | USBM | Schreiner (1993) | 1993 | 1993 | na | 34.193949 | -105.74402 | NAD27 | Lincoln | New Mexico | Yeso sandstone | Py | chip |  | carbonate breccia | 7 |  |  | 8 | 5 | [24 empty] | <5 | 0.3 | <5 |  | <20 |  | <5 |  |  | 1 | 2 |  | 6 |  |  |  | 0.017 |  |  | <1 |  | 1 | 3 |  |  | <5 | 0.13 |  |  | 608 |  |  | <0.5 |  | <1 |  | <10 | 3 |  | 45 | 2.7 | <5 | <50 | <10 | 0.27 | <0.1 | <200 | <1 | <1 | <1 | <100 | <2 | <0.5 | <0.1 | 2.97 |  |  |  | 0.05 | [5 empty] | <100
S242 | USBM | Schreiner (1993) | 1993 | 1993 | na | 34.1942316 | -105.7424446 | NAD27 | Lincoln | New Mexico | Yeso sandstone | Tv | grab |  | F |  |  |  | 17 | 4 | [24 empty] | 9 | 0.4 | <5 |  | 640 |  | <5 |  |  | 2 | 12 |  | 8 |  |  |  | 0.079 |  |  | <1 |  | 6 | 5 |  |  | <5 | 2.63 |  |  | 131 |  |  | 2.6 |  | <1 |  | <10 | 15 |  | 8 | 16 | 21 | <50 | 10 | 2.19 | 0.6 | <200 | <1 | 1 | <1 | <100 | <2 | 0.7 | 0.12 | 51.61 |  |  |  | 0.42 | [5 empty] | 200
S243 | USBM | Schreiner (1993) | 1993 | 1993 | na | 34.1937944 | -105.741183 | NAD27 | Lincoln | New Mexico | Yeso sandstone | Tv | chip |  | F | 1 |  |  | 17 | 4 | [24 empty] | 36 | 1.9 | 225 |  | 440 |  | 9 |  |  | 19 | 19 |  | 543 |  |  |  | 0.481 |  |  | 5 |  | 19 | 241 |  |  | 74 | 6.81 |  |  | 282 |  |  | 3.8 |  | 2.4 |  | <10 | 50 |  | 181 | 174 | 205 | <50 | 49 | 7.87 | 1.8 | <200 | <1 | 3.4 | 1 | <100 | <2 | 3.5 | 0.46 | 446.03 |  |  |  | 1.77 | [5 empty] | 1700
S244 | USBM | Schreiner (1993) | 1993 | 1993 | na | 34.1939017 | -105.741479 | NAD27 | Lincoln | New Mexico | Yeso sandstone | Tv | chip |  | F | 2 |  |  | 17 | 4 | [24 empty] | 10 | 0.7 | 69 |  | 120 |  | <5 |  |  | 4 | 35 |  | 173 |  |  |  | 0.232 |  |  | 2 |  | 9 | 12 |  |  | 23 | 4.26 |  |  | 13 |  |  | 7.8 |  | 2 |  | <10 | 49 |  | 44 | 26 | 43 | <50 | 18 | 4.37 | 1.2 | <200 | <1 | 4.1 | <1 | <100 | <2 | 3 | 0.42 | 100.09 |  |  |  | 0.56 | [5 empty] | 200
S245 | USBM | Schreiner (1993) | 1993 | 1993 | na | 34.1938315 | -105.7418 | NAD27 | Lincoln | New Mexico | Yeso sandstone | Tv | chip |  | F | 3 |  |  | 17 | 4 | [24 empty] | 7 | 0.9 | 54 |  | 180 |  | <5 |  |  | 2 | 43 |  | 171 |  |  |  | 0.196 |  |  | 2 |  | 5 | 26 |  |  | 21 | 2.34 |  |  | 521 |  |  | 9.2 |  | 1.7 |  | <10 | 45 |  | 24 | 47 | 78 | <50 | 36 | 63 | 1.6 | <200 | <1 | 4.1 | <1 | <100 | <2 | 2.6 | 0.38 | 232.68 |  |  |  | 0.48 | [5 empty] | <100
S246 | USBM | Schreiner (1993) | 1993 | 1993 | na | 34.1934965 | -105.740188 | NAD27 | Lincoln | New Mexico | Yeso sandstone | Tv | chip |  | F-Ba | 2 |  |  | 17 | 5 | [24 empty] | 61 | 0.9 | 59 |  | 2300 |  | <5 |  |  | 3 | 61 |  | 222 |  |  |  | 0.105 |  |  | 5 |  | 17 | 69 |  |  | 19 | 6.9 |  |  | 177 |  |  | 16 |  | 3 |  | <10 | 154 |  | 208 | 255 | 360 | <50 | 87 | 17.7 | 4.4 | <200 | 2.3 | 13 | 2.9 | <100 | <2 | 9.6 | 1.3 | 753.2 |  |  |  | 2.61 | [5 empty] | 400
S247 | USBM | Schreiner (1993) | 1993 | 1993 | na | 34.19374 | -105.736624 | NAD27 | Lincoln | New Mexico | Yeso sandstone | Tv | chip |  | REE-F-Ba | 5 |  |  | 17 | 16 | [24 empty] | 41 | <0.2 | 142 |  | 16700 |  | <5 |  |  | 23 | 46 |  | 311 |  |  |  | 0.233 |  |  | 33 |  | 31 | 440 |  |  | 18 | 9.59 |  |  | 345 |  |  | 67.1 |  | 12.3 |  | <10 | 80 |  | 182 | 4320 | 5980 | <300 | 658 | 77.7 | 13.6 | <200 | 2.9 | 18.2 | 6 | <100 | <2 | 7.3 | 1.09 | 11084.79 |  |  |  | 4.62 | [5 empty] | 4500
S248 | USBM | Schreiner (1993) | 1993 | 1993 | na | 34.193695 | -105.736623 | NAD27 | Lincoln | New Mexico | Yeso sandstone | Tv | chip |  | REE-F-Ba | 5 |  |  | 17 | 16 | [24 empty] | 30 | <0.2 | 101 |  | 3400 |  | <5 |  |  | 14 | 52 |  | 148 |  |  |  | 0.211 |  |  | 35 |  | 32 | 99 |  |  | 20 | 10.6 |  |  | 331 |  |  | 28.8 |  | 9.1 |  | <10 | 95 |  | 231 | 831 | 1320 | 147 | 164 | 26.9 | 5.4 | <200 | 1.8 | 15.2 | 4 | <100 | <2 | 10.3 | 1.4 | 2527 |  |  |  | 4.15 | [5 empty] | 8600
S249 | USBM | Schreiner (1993) | 1993 | 1993 | na | 34.1934098 | -105.736653 | NAD27 | Lincoln | New Mexico | Yeso sandstone | Tv | chip |  | REE-F-Ba | 3 |  |  | 17 | 16 | [24 empty] | 80 | <0.2 | 114 |  | 18200 |  | <5 |  |  | 6 | 51 |  | 678 |  |  |  | 0.275 |  |  | 27 |  | 10 | 148 |  |  | 11 | 4.47 |  |  | 708 |  |  | 38.3 |  | 41.8 |  | <10 | 142 |  | 624 | 8630 | 9080 | 400 | 1340 | 149 | 27.4 | <200 | 6.7 | 28.3 | 4.8 | <100 | 3 | 12 | 1.42 | 19682.62 |  |  |  | 3.14 | [5 empty] | 200
S25 | USBM | Schreiner (1993) | 1993 | 1993 | na | 34.217841 | -105.75879 | NAD27 | Lincoln | New Mexico | limestone | Pyl | chip |  | carbonate breccia | 4 |  |  | 8 | 5 | [24 empty] | 19 | <0.2 | 23 |  | 16200 |  | 6 |  |  | 6 | 13 |  | 29 |  |  |  | 0.087 |  |  | 81 |  | 10 | 711 |  |  | 17 | 2.8 |  |  | 380 |  |  | 20 |  | 20 |  | <20 | 418 |  | 321 | 1000 | 1540 |  | 470 | 105 | 27 |  | 11 |  |  |  | <2 | 28 | 3.2 | 3184.2 | 1.365517 |  |  | 1.17 | [5 empty] | 2727
S250 | USBM | Schreiner (1993) | 1993 | 1993 | na | 34.193397 | -105.736653 | NAD27 | Lincoln | New Mexico | Yeso sandstone | Tv | chip |  | REE-F-Ba | 2.3 |  |  | 17 | 16 | [24 empty] | 29 | <0.2 | 106 |  | >20000 |  | <5 |  |  | 9 | 56 |  | 594 |  |  |  | 0.213 |  |  | 28 |  | 48 | 171 |  |  | 16 | 4.63 |  |  | 1008 |  |  | 29.4 |  | 24.8 |  | <10 | 81 |  | 1463 | 6480 | 6430 | <500 | 880 | 94.9 | 17 | <200 | 4.4 | 11.1 | 2.6 | <100 | <2 | 9.1 | 1.03 | 13930.13 |  |  |  | 7.59 | [5 empty] | 1700
S251 | USBM | Schreiner (1993) | 1993 | 1993 | na | 34.193397 | -105.736616 | NAD27 | Lincoln | New Mexico | Yeso sandstone | Tv | chip |  | REE-F-Ba | 1 |  |  | 17 | 16 | [24 empty] | 63 | <0.2 | 54 |  | >20000 |  | <5 |  |  | 13 | 23 |  | 529 |  |  |  | 0.149 |  |  | 13 |  | 16 | 200 |  |  | 16 | 4.61 |  |  | 2000 |  |  | 52.9 |  | 50.7 |  | <10 | 76 |  | 766 | 10800 | 12300 | 570 | 1900 | 220 | 39.1 | <200 | 8.6 | 24.3 | 4.2 | <100 | <2 | 9 | 0.96 | 25876.16 |  |  |  | 1.6 | [5 empty] | 1000
S252 | USBM | Schreiner (1993) | 1993 | 1993 | na | 34.193831 | -105.735108 | NAD27 | Lincoln | New Mexico | trachyte | Titp | chip |  | fenite | 1 |  | near Rio Tinto | 17 | 14 | [24 empty] | 17 | <0.2 | 37 |  | 830 |  | <5 |  |  | <1 | 25 |  | 75 |  |  |  | 0.081 |  |  | 153 |  | 3 | 1078 |  |  | 18 | 1.45 |  |  | 76 |  |  | 97.6 |  | 16.6 |  | <10 | 110 |  | 111 | 120 | 209 | <50 | 63 | 12.8 | 3.1 | <200 | 1.7 | 14 | 2.8 | <100 | <2 | 9.4 | 1.42 | 437.22 |  |  |  | 1.41 | [5 empty] | <100
S253 | USBM | Schreiner (1993) | 1993 | 1993 | na | 34.193803 | -105.735126 | NAD27 | Lincoln | New Mexico | trachyte | Titp | chip |  | fenite | 1 |  | near Rio Tinto | 17 | 14 | [24 empty] | 8 | <0.2 | 71 |  | 400 |  | <5 |  |  | <1 | 12 |  | 158 |  |  |  | 0.202 |  |  | 8 |  | 2 | 764 |  |  | 13 | 0.45 |  |  | 59 |  |  | 77 |  | 19 |  | <10 | 41 |  | 116 | 38.8 | 74 | <50 | 25 | 5.05 | 1.1 | <200 | <1 | 4.1 | 1.2 | <100 | <2 | 4.8 | 0.8 | 154.85 |  |  |  | 0.9 | [5 empty] | 200
S254 | USBM | Schreiner (1993) | 1993 | 1993 | na | 34.193635 | -105.734659 | NAD27 | Lincoln | New Mexico | Yeso sandstone | Tv | grab |  | F-Ba-Cu | select | NMLI0758 | near Rio Tinto | 17 | 6 | [24 empty] | 93 | 21 | 1571 |  | 4500 |  | 45 |  |  | 22 | 52 |  | 23200 |  |  |  | 3.61 |  |  | 76 |  | 44 | 12900 |  |  | 484 | 5.92 |  |  | 577 |  |  | 4.2 |  | 36.4 |  | <10 | <90 |  | 1782 | 92.4 | 146 | <50 | 60 | 12.2 | 3.6 | <200 | 1.7 | 10.7 | 2.8 | <100 | <2 | 4.2 | 0.45 | 334.05 |  |  |  | 1.33 | [5 empty] | 1400
S255 | USBM | Schreiner (1993) | 1993 | 1993 | na | 34.194104 | -105.734337 | NAD27 | Lincoln | New Mexico | Yeso sandstone | Tv | chip |  | F-Ba-Cu | 1 |  | near Rio Tinto | 17 | 6 | [24 empty] | 170 | 13 | 1270 |  | 4100 |  | <5 |  |  | <5 | <85 |  | 4727 |  |  |  | 2800 |  |  | 34 |  | 6 | 30000 |  |  | 218 | 2.7 |  |  | 2091 |  |  | 10 |  | 19 |  | 20 | 43 |  | 249 | 249 | 370 | <50 | 85 | 20.7 | 5 | <200 | 2 | 11 | 1 | <100 | <1 | 6.3 | 0.9 | 750.9 |  |  |  | 1 | [5 empty] | 77
S256 | USBM | Schreiner (1993) | 1993 | 1993 | na | 34.194045 | -105.734337 | NAD27 | Lincoln | New Mexico | Yeso sandstone | Tv | chip |  | F-Ba-Cu | 5 |  | near Rio Tinto | 17 | 6 | [24 empty] | 149 | 9 | 1688 |  | 1700 |  | 10 |  |  | 2 | 51 |  | 1305 |  |  |  | 0.991 |  |  | 56 |  | 6 | 9077 |  |  | 304 | 2.79 |  |  | 287 |  |  | 9.2 |  | 13.8 |  | <10 | <140 |  | 416 | 84 | 175 | <50 | 67 | 15.3 | 4.2 | <200 | 2.3 | 12 | 1.9 | <100 | <2 | 8.4 | 1.02 | 371.12 |  |  |  | 1.12 | [5 empty] | <100
S257 | USBM | Schreiner (1993) | 1993 | 1993 | na | 34.193546 | -105.734441 | NAD27 | Lincoln | New Mexico | Yeso sandstone | Tv | grab |  | REE-F-Ba | 10 ft grid |  | near Rio Tinto | 17 | 16 | [24 empty] | 94 | 3.1 | 386 |  | 5130 |  | <5 |  |  | <5 | 74 |  | 903 |  |  |  | 0.57 |  |  | 90 |  | 13 | 1987 |  |  | 73.1 | 4.1 |  |  | 378 |  |  | 17 |  | 7 |  | 15 | 49 |  | 194 | 467 | 692 | 50 | 140 | 26 | 6 | <200 | 2 | 10 | <1 | <100 | <1 | 5.4 | 0.8 | 1399.2 |  |  |  | 2 | [5 empty] | 937
S258 | USBM | Schreiner (1993) | 1993 | 1993 | na | 34.191182 | -105.7348 | NAD27 | Lincoln | New Mexico | trachyte | Titp | chip |  | igneous rock | 4.5 |  | RoughMt | 18 | 4 |  |  |  | 60.25 | 0.61 | 17.39 | 5.07 | 0.13 | 0.21 | 0.13 | 8.35 | 2.45 | 0.37 | 2.02 | [6 empty] | 97.17 | 2.580381 | 2.2315809 | 4.609091 | 94 | <0.2 | 24 |  | 1900 |  | <5 |  |  | 8 | 22 |  | 10 |  |  |  | <0.01 |  |  | 2 |  | 7 | 6 |  |  | <5 | 8.37 |  |  | 96 |  |  | 33 |  | 6.1 |  | <10 | 47 |  | 30 | 120 | 224 | <50 | 76 | 12.8 | 3.4 | <200 | 1 | 4.1 | <1 | <100 | <2 | 3.7 | 0.56 | 445.56 |  |  |  | 4.43 | [5 empty] | 1000
S259 | USBM | Schreiner (1993) | 1993 | 1993 | na | 34.1901271 | -105.733849 | NAD27 | Lincoln | New Mexico | Yeso sandstone | Tv | chip |  | F | 2 |  |  | 17 | 4 | [24 empty] | 24 | <0.2 | 9 |  | 160 |  | <5 |  |  | 4 | 35 |  | 7 |  |  |  | 0.038 |  |  | 2 |  | 24 | 4 |  |  | <5 | 10.5 |  |  | 116 |  |  | 9.4 |  | 2.6 |  | <10 | 52 |  | 8 | 41.1 | 74 | <50 | 27 | 6.9 | 1.6 | <200 | <1 | 5.5 | 1.4 | <100 | <2 | 3.9 | 0.52 | 161.92 |  |  |  | 2.61 | [5 empty] | 500
S26 | USBM | Schreiner (1993) | 1993 | 1993 | na | 34.215731 | -105.759768 | NAD27 | Lincoln | New Mexico | trachyte | Titp | chip |  | fenite | 1 |  |  | 17 | 14 | [24 empty] | <5 | <0.2 | 13 |  | 1200 |  | <5 |  |  | <1 | 15 |  | 14 |  |  |  | 0.034 |  |  | 6 |  | 2 | 178 |  |  | <5 | 0.97 |  |  | 168 |  |  | 120 |  | 23.6 |  | <10 | 59 |  | 7 | 159 | 250 | <50 | 48 | 8.68 | 1.7 | <200 | <1 | 6.5 | 1.8 | <100 | <2 | 5.9 | 0.9 | 482.48 |  |  |  | 1.44 | [5 empty] | <100
S260 | USBM | Schreiner (1993) | 1993 | 1993 | na | 34.1429408 | -105.721577 | NAD27 | Lincoln | New Mexico | tactite | Py | chip |  | Fe skarn | 3 |  |  | 11 | 1 | [24 empty] | <2 | <0.5 | 29 |  | 200 |  | <5 |  |  | 78 | 41 |  | 13 |  |  |  | 0.03 |  |  | 7 |  | <1 | 14 |  |  | 1.7 | 0.79 |  |  | 53 |  |  | 1.8 |  | 4 |  | 14 | 7 |  | 55 | 64.4 | 86 | <50 | 23 | 2.9 | <1 | <200 | <1 | <1 | <1 | <100 | <1 | 0.8 | <0.1 | 177.1 |  |  |  | 44.8 | [5 empty] | 3222
S27 | USBM | Schreiner (1993) | 1993 | 1993 | na | 34.215787 | -105.759547 | NAD27 | Lincoln | New Mexico | trachyte | Titp | chip |  | fenite | 3 |  |  | 17 | 14 | [24 empty] | 45 | <0.2 | <5 |  | 110 |  | <5 |  |  | <1 | 22 |  | 6 |  |  |  | 0.018 |  |  | 2 |  | 1 | 26 |  |  | <5 | 0.53 |  |  | 47 |  |  | 120 |  | 19 |  | <10 | 57 |  | 8 | 110 | 193 | <50 | 50 | 7.11 | 1.1 | <200 | <1 | 3.7 | 1.7 | <100 | <2 | 6.5 | 1.08 | 374.19 |  |  |  | 1.12 | [5 empty] | <100
S28 | USBM | Schreiner (1993) | 1993 | 1993 | na | 34.2156138 | -105.75938 | NAD27 | Lincoln | New Mexico | trachyte | Titp | chip |  | fenite | 3 |  |  | 17 | 14 | [14 empty] | 141 | [9 empty] | 19 | <0.2 | <5 |  | 50 |  | <5 |  |  | <1 | 25 |  | 5 |  |  |  | <0.01 |  |  | 1 |  | 3 | 52 |  |  | <5 | 0.52 |  |  | 27 |  |  | 130 |  | 23 |  | <10 | 76 |  | 10 | 96 | 178 | <50 | 56 | 7.64 | 1.4 | <200 | <1 | 5.8 | 2.2 | <100 | <2 | 7.5 | 1.13 | 355.67 |  |  |  | 1.07 | [5 empty] | 200
S29 | USBM | Schreiner (1993) | 1993 | 1993 | na | 34.215228 | -105.75927 | NAD27 | Lincoln | New Mexico | Proterozoic granite | Yg | composite chip |  | fenite | 5 |  |  | 17 | 14 |  |  |  | 67.9 | 0.16 | 15.5 | 1.19 | 0.03 | 0.08 | 0.41 | 5.16 | 6.25 | 0.15 | 0.69 | 317 | [5 empty] | 97.5517 | 0.091827 | 1.0889903 | 1.081818 | <5 | <0.2 | <5 |  | 1800 |  | <5 |  |  | 2 | 28 |  | 9 |  |  |  | <0.01 |  |  | 1 |  | 3 | 10 |  |  | <5 | 0.62 |  |  | 508 |  |  | 274 |  | 8.8 |  | <20 | 27 |  | 15 | 76.4 | 120 |  | 47 | 7 | 1.6 |  | <1 |  |  |  | <2 | 2.4 | 0.27 | 254.67 | 1.213793 |  |  | 0.86 | [5 empty] | 216
S3 | USBM | Schreiner (1993) | 1993 | 1993 | na | 34.22237 | -105.75783 | NAD27 | Lincoln | New Mexico | intrusive breccia | Tibx | chip |  | breccia | 5 |  | Sky High | 8 | 41 | [24 empty] | 222 | 1 | 123 |  | 13000 |  | <5 |  |  | 6 | 19 |  | 223 |  |  |  | 0.125 |  |  | 8 |  | 6 | 318 |  |  | 9 | 4.22 |  |  | 966 |  |  | 38.2 |  | 9.2 |  | <10 | 44 |  | 1330 | 1190 | 1290 | <90 | 215 | 27.3 | 4.2 | <200 | 1.8 | 9.1 | 2.3 | <100 | <2 | 6.4 | 0.85 | 2746.95 |  |  |  | 2.56 | [5 empty] | 1500
S30 | USBM | Schreiner (1993) | 1993 | 1993 | na | 34.214922 | -105.759694 | NAD27 | Lincoln | New Mexico | Proterozoic granite | Yg | grab |  | fenite |  |  |  | 17 | 14 | [24 empty] | <5 | <0.2 | <5 |  | 2000 |  | <5 |  |  | 2 | 24 |  | 6 |  |  |  | <0.01 |  |  | 1 | 89 | 4 | 17 |  |  | <5 | 0.8 |  |  | 77 |  |  | 34 |  | 4.5 |  | <20 | 14 |  | 21 | 75.2 | 120 |  | 35 | 4.7 | 1.1 |  | <1 |  |  |  | <2 | 2.1 | 0.28 | 238.38 | 1.242847 |  |  | 1.19 | [5 empty] | 205
S31 | USBM | Schreiner (1993) | 1993 | 1993 | na | 34.215193 | -105.7605262 | NAD27 | Lincoln | New Mexico | intrusive breccia | Tibx | composite chip |  | breccia | 5 |  |  | 8 | 41 | [24 empty] | 5 | <0.2 | <5 |  | 1900 |  | <5 |  |  | 15 | 59 |  | 26 |  |  |  | 0.02 |  |  | 3 |  | 22 | 19 |  |  | <5 | 17 |  |  | 534 |  |  | 24 |  | 5 |  | <10 | 51 |  | 62 | 149 | 232 | <50 | 82 | 13.5 | 3.1 | <200 | 1.2 | 4.2 | <1 | <100 | <2 | 3.7 | 0.5 | 489.2 |  |  |  | 3.96 | [5 empty] | 2100
S32 | USBM | Schreiner (1993) | 1993 | 1993 | na | 34.21469 | -105.760123 | NAD27 | Lincoln | New Mexico | Proterozoic granite | Yg | composite chip |  | fenite | 5 |  |  | 17 | 14 | [14 empty] | 94 | [9 empty] | 25 | <0.2 | <5 |  | 1500 |  | <5 |  |  | 5 | 65 |  | 18 |  |  |  | <0.01 |  |  | 2 | 3 | 4 | 10 |  |  | <5 | 4.6 |  |  | 350 |  |  | 5.1 |  | 1.2 |  | <20 | 15 |  | 20 | 35 | 49 |  | 17 | 3.6 | 1.3 |  | <1 |  |  |  | <2 | 1.3 | 0.17 | 107.37 | 1.917625 |  |  | 1.81 | [5 empty] | 212
S33 | USBM | Schreiner (1993) | 1993 | 1993 | na | 34.214814 | -105.75946 | NAD27 | Lincoln | New Mexico | Proterozoic granite | Yg | grab |  | fenite |  |  |  | 17 | 14 | [14 empty] | 79 | [9 empty] | 12 | <0.2 | <5 |  | 1100 |  | <5 |  |  | 5 | 31 |  | 30 |  |  |  | <0.01 |  |  | 4 | 55 | 11 | 102 |  |  | <5 | 1.5 |  |  | 298 |  |  | 36 |  | 4.1 |  | <20 | 33 |  | 62 | 86.5 | 120 |  | 37 | 5.9 | 1.2 |  | <1 |  |  |  | <2 | 3.9 | 0.65 | 255.15 | 1.08007 |  |  | 1.74 | [5 empty] | 1814
S34 | USBM | Schreiner (1993) | 1993 | 1993 | na | 34.215074 | -105.758977 | NAD27 | Lincoln | New Mexico | Proterozoic granite | Yg | chip |  | fenite | 1 |  |  | 17 | 14 | [14 empty] | 100 | [9 empty] | <5 | <0.2 | <5 |  | 2400 |  | <5 |  |  | 2 | 17 |  | 8 |  |  |  | <0.01 |  |  | 1 | 150 | 5 | 23 |  |  | <5 | 0.38 |  |  | 896 |  |  | 56.6 |  | 13 |  | <20 | 11 |  | 20 | 29 | 47 |  | 14 | 3.2 | 1 |  | <1 |  |  |  | <2 | 1.9 | 0.22 | 96.32 | 1.659483 |  |  | 1.21 | [5 empty] | 351
S35 | USBM | Schreiner (1993) | 1993 | 1993 | na | 34.21468762 | -105.7591062 | NAD27 | Lincoln | New Mexico | Proterozoic granite | Yg | grab |  | fenite |  |  |  | 17 | 14 | [14 empty] | 201 | [9 empty] | <5 | <0.2 | <5 |  | 1600 |  | <5 |  |  | 7 | 37 |  | 25 |  |  |  | <0.01 |  |  | 2 |  | 14 | 71 |  |  | <5 | 3.9 |  |  | 459 |  |  | 33 |  | 5.2 |  | <20 | 27 |  | 62 | 60.7 | 120 |  | 43 | 7.5 | 1.9 |  | <1 |  |  |  | <2 | 3.1 | 0.47 | 236.67 | 1.345287 |  |  | 1.63 | [5 empty] | 1892
S36 | USBM | Schreiner (1993) | 1993 | 1993 | na | 34.2146033 | -105.75937 | NAD27 | Lincoln | New Mexico | intrusive breccia | Tibx | grab |  | breccia |  |  |  | 8 | 41 |  |  |  | 63.9 | 0.34 | 11.7 | 2.63 | 0.34 | 0.17 | 4.7 | 3.17 | 5.88 | 0.26 | 4.63 | 395 | [5 empty] | 97.9195 | 1.217979 | 1.2902231 | 2.390909 | 165 | <0.2 | <5 |  | 1600 |  | <5 |  |  | 10 | 44 |  | 193 |  |  |  | <0.01 |  |  | 7 |  | 19 | 16 |  |  | <5 | 4.5 |  |  | 329 |  |  | 23 |  | 3.1 |  | <20 | 57 |  | 108 | 283 | 310 |  | 64 | 13.4 | 2.7 |  | 1.4 |  |  |  | <2 | 4.2 | 0.5 | 679.2 | 1.069995 |  |  | 2.16 | [5 empty] | 2534
S37 | USBM | Schreiner (1993) | 1993 | 1993 | na | 34.214591 | -105.7597688 | NAD27 | Lincoln | New Mexico | intrusive breccia | Tibx | grab |  | breccia |  |  |  | 8 | 41 | [14 empty] | 676 | [9 empty] | 18 | <0.2 | 5 |  | 3000 |  | <5 |  |  | 23 | 55 |  | 54 |  |  |  | <0.01 |  |  | 3 | 57 | 22 | 18 |  |  | <5 | 20.1 |  |  | 542 |  |  | 23 |  | 5 |  | <20 | 26 |  | 120 | 106 | 180 |  | 63 | 12.8 | 3.2 |  | <1 |  |  |  | <2 | 2.7 | 0.34 | 368.04 | 1.327586 |  |  | 4.17 | [5 empty] | 1441
S38 | USBM | Schreiner (1993) | 1993 | 1993 | na | 34.2142625 | -105.759511 | NAD27 | Lincoln | New Mexico | intrusive breccia | Tibx | grab |  | breccia |  |  |  | 8 | 41 |  |  |  | 52.4 | 0.73 | 13.2 | 5.08 | 0.46 | 0.32 | 9.42 | 3.86 | 5.62 | 0.69 | 8.5 | 867 | [5 empty] | 100.3667 | 2.775564 | 2.0268796 | 4.618182 | 73 | <0.2 | <5 |  | 2800 |  | <5 |  |  | 16 | 41 |  | 47 |  |  |  | <0.01 |  |  | 3 | 52 | 21 | 28 |  |  | <5 | 17.7 |  |  | 1104 |  |  | 25 |  | 4.7 |  | <20 | 39 |  | 144 | 310 | 340 |  | 86 | 14.6 | 3.3 |  | 1.4 |  |  |  | <2 | 3.5 | 0.39 | 759.19 | 1.200283 |  |  | 3.77 | [5 empty] | 3066
S39 | USBM | Schreiner (1993) | 1993 | 1993 | na | 34.2143564 | -105.75918 | NAD27 | Lincoln | New Mexico | intrusive breccia | Tibx | grab |  | breccia |  |  |  | 8 | 41 | [14 empty] | 772 | [9 empty] | 11 | <0.2 | <5 |  | 3700 |  | <5 |  |  | 19 | 61 |  | 53 |  |  |  | <0.01 |  |  | 5 | 74 | 24 | 20 |  |  | <5 | 19 |  |  | 1368 |  |  | 31 |  | 4.9 |  | <20 | 31 |  | 133 | 139 | 210 |  | 81 | 14.9 | 3.7 |  | 1.2 |  |  |  | <2 | 3 | 0.39 | 453.19 | 1.318676 |  |  | 4.31 | [5 empty] | 1850
S4 | USBM | Schreiner (1993) | 1993 | 1993 | na | 34.22237 | -105.758119 | NAD27 | Lincoln | New Mexico | intrusive breccia | Tibx | chip |  | breccia | 7.5 |  | Sky High | 8 | 41 | [24 empty] | 175 | 3.5 | 70 |  | 15600 |  | 24 |  |  | 3 | 14 |  | 3121 |  |  |  | 0.1 |  |  | 11 |  | 3 | 367 |  |  | 10 | 3.45 |  |  | 1174 |  |  | 25.8 |  | 18.9 |  | <10 | 54 |  | 232 | 1830 | 1990 | <130 | 291 | 42.2 | 9.5 | <300 | 2.9 | 12.2 | 2.9 | <100 | <2 | 5.2 | 0.68 | 4186.58 |  |  |  | 1.65 | [5 empty] | 1500
S40 | USBM | Schreiner (1993) | 1993 | 1993 | na | 34.214449 | -105.75899 | NAD27 | Lincoln | New Mexico | intrusive breccia | Tibx | grab |  | breccia |  |  |  | 8 | 41 | [14 empty] | 889 | [9 empty] | 15 | <0.2 | <5 |  | 6000 |  | <5 |  |  | 20 | 70 |  | 30 |  |  |  | <0.01 |  |  | 6 | 61 | 25 | 20 |  |  | <5 | 18.2 |  |  | 515 |  |  | 23 |  | 5.5 |  | <20 | 55 |  | 113 | 281 | 340 |  | 110 | 19 | 4 |  | 1.6 |  |  |  | <2 | 4.2 | 0.49 | 760.29 | 1.117967 |  |  | 4.59 | [5 empty] | 2094
S41 | USBM | Schreiner (1993) | 1993 | 1993 | na | 34.214542 | -105.75888 | NAD27 | Lincoln | New Mexico | Proterozoic granite | Yg | chip |  | fenite |  |  |  | 17 | 14 | [14 empty] | 131 | [9 empty] | <5 | <0.2 | <5 |  | 3200 |  | <5 |  |  | 2 | 22 |  | 10 |  |  |  | <0.01 |  |  | <1 | 102 | 3 | 17 |  |  | <5 | 0.37 |  |  | 801 |  |  | 60.7 |  | 6.6 |  | <20 | 9 |  | 42 | 49 | 68 |  | 21 | 3.5 | 1 |  | <1 |  |  |  | <2 | 1.8 | 0.24 | 144.54 | 1.517241 |  |  | 1.6 | [5 empty] | 405
S42 | USBM | Schreiner (1993) | 1993 | 1993 | na | 34.2142053 | -105.75836 | NAD27 | Lincoln | New Mexico | Yeso sandstone | Py | composite chip |  | fenite | 10 |  |  | 17 | 14 | [14 empty] | 1231 | [9 empty] | 7 | <0.2 | <5 |  | 330 |  | <5 |  |  | 2 | 38 |  | 12 |  |  |  | 0.014 |  |  | <1 | 9 | 5 | 5 |  |  | <5 | 5.4 |  |  | 453 |  |  | 5.3 |  | <1 |  | <20 | 20 |  | 15 | 34 | 58 |  | 19 | 4.5 | 0.9 |  | <1 |  |  |  | <2 | 1.7 | 0.26 | 118.36 | 1.062069 |  |  | 0.44 | [5 empty] | 264
S43 | USBM | Schreiner (1993) | 1993 | 1993 | na | 34.2148011 | -105.7630108 | NAD27 | Lincoln | New Mexico | intrusive breccia | Tibx | chip |  | breccia |  |  |  | 8 | 41 | [24 empty] | <5 | <0.2 | 10 |  | 2000 |  | <5 |  |  | 16 | 18 |  | 56 |  |  |  | 0.018 |  |  | 4 |  | 17 | 12 |  |  | <5 | 10.2 |  |  | 1089 |  |  | 27 |  | 6.2 |  | <20 | 36 |  | 71 | 127 | 210 |  | 71 | 14.1 | 3.4 |  | 1.1 |  |  |  | <2 | 3.1 | 0.43 | 430.13 | 1.280509 |  |  | 4.4 | [5 empty] | 1692
S44 | USBM | Schreiner (1993) | 1993 | 1993 | na | 34.2141649 | -105.76633 | NAD27 | Lincoln | New Mexico | intrusive breccia | Tibx | composite chip |  | breccia | 10 |  |  | 8 | 41 | [24 empty] | 20 | <0.2 | <5 |  | 1500 |  | <5 |  |  | 14 | 37 |  | 34 |  |  |  | 0.044 |  |  | 3 |  | 18 | 18 |  |  | <5 | 10.4 |  |  | 1375 |  |  | 27.8 |  | 3.9 |  | <10 | 55 |  | 69 | 200 | 311 | <100 | 94 | 15.5 | 3.5 | <200 | 1 | 4.8 | 1.6 | <100 | <2 | 3.9 | 0.55 | 635.85 |  |  |  | 4.58 | [5 empty] | 2000
S45 | USBM | Schreiner (1993) | 1993 | 1993 | na | 34.2129695 | -105.766499 | NAD27 | Lincoln | New Mexico | intrusive breccia | Tibx | grab |  | breccia |  |  |  | 8 | 41 | [24 empty] | 12 | <0.2 | 7 |  | 1400 |  | <5 |  |  | 12 | 33 |  | 10 |  |  |  | <0.01 |  |  | <1 |  | 27 | 19 |  |  | <5 | 10.7 |  |  | 399 |  |  | 32.5 |  | 5.7 |  | <10 | 53 |  | 45 | 205 | 327 | <90 | 79 | 16 | 3.8 | <200 | 1.3 | 4.1 | 1.2 | <100 | <2 | 3.7 | 0.55 | 641.65 |  |  |  | 5.19 | [5 empty] | 3300
S46 | USBM | Schreiner (1993) | 1993 | 1993 | na | 34.213594 | -105.761047 | NAD27 | Lincoln | New Mexico | trachyte | Tv | chip |  | REE-F-Ba | 1 |  |  | 17 | 16 | [24 empty] | 21 | <0.2 | 9 |  | >20000 |  | <5 |  |  | 2 | 22 |  | 18 |  |  |  | 0.026 |  |  | 13 |  | 4 | 63 |  |  | <5 | 6.15 |  |  | 1369 |  |  | 27.8 |  | 14 |  | <10 | 106 |  | 53 | 1500 | 1570 | 110 | 250 | 43.3 | 10.2 | <200 | 3.2 | 11.5 | 2.1 | <100 | <2 | 7.4 | 0.93 | 3508.63 |  |  |  | 1.26 | [5 empty] | 500
S47 | USBM | Schreiner (1993) | 1993 | 1993 | na | 34.2137695 | -105.76049 | NAD27 | Lincoln | New Mexico | Yeso sandstone | Tv | chip |  | REE-F-Ba | 2 |  |  | 17 | 16 | [24 empty] | <5 | 0.4 | 24 |  | 2200 |  | 8 |  |  | 3 | 54 |  | 11 |  |  |  | 0.024 |  |  | 3 |  | 6 | 51 |  |  | 6 | 6.81 |  |  | 436 |  |  | 7.1 |  | 2.4 |  | <10 | 78 |  | 41 | 297 | 285 | <50 | 54 | 9.79 | 2.5 | <200 | 1.4 | 7.6 | 1.7 | <100 | <2 | 5.6 | 0.74 | 665.33 |  |  |  | 0.64 | [5 empty] | 900
S48 | USBM | Schreiner (1993) | 1993 | 1993 | na | 34.2135133 | -105.75883 | NAD27 | Lincoln | New Mexico | Yeso sandstone | Tv | chip |  | F | 1 |  |  | 17 | 4 | [24 empty] | <5 | <0.2 | <5 |  | 700 |  | <5 |  |  | 3 | 50 |  | 2 |  |  |  | <0.01 |  |  | 4 |  | 12 | 21 |  |  | <5 | 5.7 |  |  | 640 |  |  | 6.3 |  | 1.7 |  | <20 | 37 |  | 29 | 91.4 | 98 |  | 24 | 4.2 | 0.8 |  | <1 |  |  |  | <2 | 2.7 | 0.37 | 221.47 | 1.011494 |  |  | 1.15 | [5 empty] | 1253
S49 | USBM | Schreiner (1993) | 1993 | 1993 | na | 34.2133066 | -105.75808 | NAD27 | Lincoln | New Mexico | Yeso sandstone | Tv | grab |  | REE-F-Ba | select |  |  | 17 | 16 | [24 empty] | 5 | <0.5 | 3.8 |  | 2900 |  | <5 |  |  | <5 | 62 |  | 22 |  |  |  | 0.1 |  |  | 14 |  | 14 | 64 |  |  | 2.7 | 4.9 |  |  | 530 |  |  | 18 |  | 7 |  | <10 | 64 |  | 156 | 522 | 520 | 67 | 86 | 15.2 | 3 | <200 | 2 | 10 | <1 | <100 | <1 | 7.3 | 1 | 1233.5 |  |  |  | 2.1 | [5 empty] | 782
S5 | USBM | Schreiner (1993) | 1993 | 1993 | na | 34.222343 | -105.758053 | NAD27 | Lincoln | New Mexico | intrusive breccia | Tibx | chip |  | breccia | 5 |  | Sky High | 8 | 41 | [24 empty] | 117 | 2.5 | 97 |  | 10700 |  | <5 |  |  | 4 | 24 |  | 559 |  |  |  | 0.096 |  |  | 6 |  | 7 | 278 |  |  | <5 | 4.39 |  |  | 987 |  |  | 29.1 |  | 11.7 |  | <10 | 68 |  | 698 | 1430 | 1480 | <160 | 225 | 27.8 | 6.1 | <300 | 1.9 | 8.7 | 2.2 | <100 | <2 | 6.5 | 0.85 | 3189.05 |  |  |  | 1.6 | [5 empty] | 2300
S50 | USBM | Schreiner (1993) | 1993 | 1993 | na | 34.2130486 | -105.7582 | NAD27 | Lincoln | New Mexico | Yeso sandstone | Tv | grab |  | REE-F-Ba |  |  |  | 17 | 16 | [24 empty] | <5 | <0.2 | 14 |  | 14400 |  | <5 |  |  | 4 | 28 |  | 27 |  |  |  | 0.033 |  |  | 7 |  | 6 | 63 |  |  | <5 | 6.7 |  |  | 848 |  |  | 10.3 |  | 9.3 |  | <10 | 87 |  | 87 | 780 | 793 | <50 | 120 | 20 | 4.9 | <200 | 2 | 8.5 | 2.9 | <100 | <2 | 7.3 | 0.93 | 1739.53 |  |  |  | 1.59 | [5 empty] | 900
S51 | USBM | Schreiner (1993) | 1993 | 1993 | na | 34.212605 | -105.75849 | NAD27 | Lincoln | New Mexico | trachyte | Tv | grab |  | REE-F-Ba |  |  | altered area NMLI0736, 748 | 17 | 16 | [24 empty] | <5 | <0.2 | <5 |  | 11000 |  | <5 |  |  | 2 | 21 |  | 9 |  |  |  | <0.01 |  |  | 6 |  | 4 | 84 |  |  | <5 | 6.4 |  |  | 861 |  |  | 16 |  | 18 |  | <10 | 162 |  | 35 | 956 | 1300 | <100 | 297 | 37.4 | 10 | <200 | 4.3 | 20.7 | 5 | <100 | <2 | 13.2 | 1.7 | 2645.3 |  |  |  | 0.51 | [5 empty] | 200
S52 | USBM | Schreiner (1993) | 1993 | 1993 | na | 34.212613 | -105.757901 | NAD27 | Lincoln | New Mexico | Yeso sandstone | Tv | grab |  | REE-F-Ba |  |  | altered area NMLI0736, 748 | 17 | 16 | [24 empty] | <5 | <0.2 | 10 |  | 6200 |  | <5 |  |  | 5 | 18 |  | 9 |  |  |  | <0.01 |  |  | 5 |  | 4 | 33 |  |  | <5 | 3.7 |  |  | 1797 |  |  | 19 |  | 6.9 |  | <20 | 57 |  | 88 | 512 | 534 |  | 110 | 16.7 | 3.8 |  | 1.6 |  |  |  | <2 | 4.6 | 0.59 | 1183.29 | 1.208342 |  |  | 1.18 | [5 empty] | 316
S53 | USBM | Schreiner (1993) | 1993 | 1993 | na | 34.211824 | -105.757145 | NAD27 | Lincoln | New Mexico | Yeso sandstone | Tv | grab |  | REE-F-Ba |  |  | altered area NMLI0736, 748 | 17 | 16 | [24 empty] | 14 | <0.2 | 11 |  | 16900 |  | <5 |  |  | 3 | 49 |  | 20 |  |  |  | 0.035 |  |  | 7 |  | 4 | 70 |  |  | <5 | 5.25 |  |  | 1316 |  |  | 12.4 |  | 14.7 |  | <10 | 117 |  | 20 | 1970 | 2080 | 160 | 295 | 42.1 | 8.1 | <200 | 3 | 12.7 | 3.1 | <100 | <2 | 6.3 | 0.7 | 4581 |  |  |  | 0.56 | [5 empty] | 200
S54 | USBM | Schreiner (1993) | 1993 | 1993 | na | 34.2109815 | -105.7641374 | NAD27 | Lincoln | New Mexico | trachyte | Titp | chip |  | igneous rock | 2 |  | altered area NMLI0736, 748 | 18 | 4 |  |  |  | 66.1 | 0.2 | 17.7 | 2.11 | 0.09 | 0.06 | 0.16 | 6.75 | 5.52 | 0.12 | 0.63 | 140 | [5 empty] | 99.454 | 0.603063 | 1.4466307 | 1.918182 | 9 | <0.2 | <5 |  | 430 |  | <5 |  |  | 2 | 19 |  | 4 |  |  |  | <0.01 |  |  | 3 | 181 | 2 | 8 |  |  | <5 | 0.63 |  |  | 107 |  |  | 63.4 |  | 10 |  | <20 | 42 |  | 30 | 91.1 | 170 |  | 45 | 7.4 | 1.7 |  | <1 |  |  |  | <2 | 4.6 | 0.62 | 320.42 | 1.219944 |  |  | 1.65 | [5 empty] | 707
S55 | USBM | Schreiner (1993) | 1993 | 1993 | na | 34.20963092 | -105.762676 | NAD27 | Lincoln | New Mexico | intrusive breccia | Tibx | grab |  | breccia |  |  |  | 8 | 41 | [24 empty] | <5 | <0.2 | <5 |  | 1100 |  | <5 |  |  | 16 | 37 |  | 14 |  |  |  | <0.01 |  |  | <1 |  | 19 | 8 |  |  | <5 | 8.4 |  |  | 445 |  |  | 18 |  | 3.9 |  | <20 | 46 |  | 25 | 79.5 | 130 |  | 50 | 10.5 | 2.4 |  | 1 |  |  |  | <2 | 3.7 | 0.5 | 277.6 | 1.213793 |  |  | 3.36 | [5 empty] | 823
S56 | USBM | Schreiner (1993) | 1993 | 1993 | na | 34.20883 | -105.76172 | NAD27 | Lincoln | New Mexico | intrusive breccia | Tibx | grab |  | breccia |  |  |  | 8 | 41 | [24 empty] | 12 | 0.4 | 34 |  | 1600 |  | <5 |  |  | 6 | 21 |  | 48 |  |  |  | 0.066 |  |  | 9 |  | 22 | 233 |  |  | 8 | 6.11 |  |  | 68 |  |  | 20.5 |  | 5.8 |  | <10 | 44 |  | 66 | 113 | 189 | <50 | 57 | 13.9 | 3.3 | <200 | 1.2 | <4.0 | <1 | <100 | <2 | 3.8 | 0.45 | 381.65 |  |  |  | 5.13 | [5 empty] | 2100
S57 | USBM | Schreiner (1993) | 1993 | 1993 | na | 34.20893 | -105.7613103 | NAD27 | Lincoln | New Mexico | intrusive breccia | Tibx | grab |  | breccia |  |  |  | 8 | 41 | [24 empty] | 7 | 0.2 | 18 |  | 1500 |  | <5 |  |  | 9 | 27 |  | 64 |  |  |  | 0.069 |  |  | 3 |  | 19 | 52 |  |  | 5 | 8.3 |  |  | 469 |  |  | 22.7 |  | 3.4 |  | <10 | 42 |  | 65 | 101 | 171 | <50 | 48 | 11.8 | 2.8 | <200 | 1 | 3.3 | <1 | <100 | <2 | 3.1 | 0.44 | 342.44 |  |  |  | 4.83 | [5 empty] | 2400
S58 | USBM | Schreiner (1993) | 1993 | 1993 | na | 34.210382 | -105.770049 | NAD27 | Lincoln | New Mexico | tactite | Py | chip |  | Fe skarn | 4 |  |  | 11 | 1 | [24 empty] | 8 | 0.7 | 7 |  | 280 |  | <5 |  |  | 120 | 29 |  | 12 |  |  |  | 0.04 |  |  | 24 |  | 11 | 13 |  |  | 2.1 | 2.5 |  |  | 29 |  |  | 8 |  | 20 |  | <10 | 16 |  | 30 | 436 | 410 | <50 | 53 | 5.8 | 1 | <200 | <1 | 2 | <1 | <100 | <1 | 4.1 | 1.2 | 913.1 |  |  |  | 34.2 | [5 empty] | 2308
S59 | USBM | Schreiner (1993) | 1993 | 1993 | na | 34.2063 | -105.7742284 | NAD27 | Lincoln | New Mexico | tactite | Py | grab |  | Fe skarn |  |  |  | 11 | 1 | [24 empty] | <5 | <0.2 | <5 |  | 950 |  | 26 |  |  | 34 | 56 |  | 88 |  |  |  | 0.027 |  |  | 6 |  | 11 | 31 |  |  | 14 | 0.5 |  |  | 31 |  |  | 13.8 |  | 18.9 |  | <10 | 8 |  | 41 | 62.9 | 89 | <50 | 13 | 2.05 | 0.6 | <200 | <1 | 1.6 | <1 | <100 | <2 | 0.9 | 0.13 | 170.18 |  |  |  | 47.14 | [5 empty] | 1300
S6 | USBM | Schreiner (1993) | 1993 | 1993 | na | 34.22235 | -105.75805 | NAD27 | Lincoln | New Mexico | intrusive breccia | Tibx | chip |  | breccia | 3 |  | Sky High | 8 | 41 | [24 empty] | 170 | 3.7 | 124 |  | 8400 |  | 25 |  |  | 6 | 10 |  | 7220 |  |  |  | 0.097 |  |  | 9 |  | 5 | 337 |  |  | 12 | 8.65 |  |  | 2000 |  |  | 32.4 |  | 27.2 |  | <10 | 58 |  | 411 | 1920 | 2020 | 107 | 265 | 35.7 | 7.3 | <300 | 2.4 | 12.5 | 2.8 | <100 | <2 | 6.2 | 0.7 | 4379.6 |  |  |  | 2.1 | [5 empty] | 3600
S60 | USBM | Schreiner (1993) | 1993 | 1993 | na | 34.205878 | -105.761976 | NAD27 | Lincoln | New Mexico | intrusive breccia | Tibx | grab |  | breccia |  |  |  | 8 | 41 | [24 empty] | <5 | 0.2 | 16 |  | 1100 |  | <5 |  |  | 10 | 80 |  | 22 |  |  |  | 0.024 |  |  | 2 |  | 17 | 55 |  |  | <5 | 7.41 |  |  | 646 |  |  | 20.9 |  | 3.2 |  | <10 | 32 |  | 39 | 100 | 182 | <50 | 46 | 10.2 | 2.5 | <200 | <1 | 5.9 | 1.5 | <100 | <2 | 2.9 | 0.43 | 351.43 |  |  |  | 4.31 | [5 empty] | 1200
S61 | USBM | Schreiner (1993) | 1993 | 1993 | na | 34.204739 | -105.764844 | NAD27 | Lincoln | New Mexico | tactite | Py | grab |  | Fe skarn |  |  |  | 11 | 1 | [24 empty] | <5 | <0.2 | <5 |  | 1000 |  | 6 |  |  | 7 | 14 |  | 70 |  |  |  | 0.073 |  |  | <1 |  | 6 | 340 |  |  | <5 | 4.97 |  |  | 165 |  |  | 3.6 |  | <1 |  | <10 | 28 |  | 53 | 177 | 251 | <70 | 54 | 8.84 | 1.7 | <200 | <1 | 3.5 | 1.5 | <100 | <2 | 6.5 | 1.51 | 505.55 |  |  |  | 3.57 | [5 empty] | 1700
S62 | USBM | Schreiner (1993) | 1993 | 1993 | na | 34.20429279 | -105.76569 | NAD27 | Lincoln | New Mexico | intrusive breccia | Tibx | grab |  | breccia |  |  |  | 8 | 41 | [24 empty] | 15 | <0.2 | <5 |  | 2500 |  | <5 |  |  | 12 | 66 |  | 28 |  |  |  | 0.054 |  |  | 12 |  | 16 | 88 |  |  | 5 | 8.59 |  |  | 393 |  |  | 28 |  | 5.5 |  | <10 | 40 |  | 45 | 193 | 278 | <80 | 66 | 13.6 | 2.9 | <200 | <1 | 6.5 | <1 | <100 | <2 | 3.8 | 0.59 | 564.39 |  |  |  | 4.75 | [5 empty] | 1500
S63 | USBM | Schreiner (1993) | 1993 | 1993 | na | 34.2040033 | -105.76644 | NAD27 | Lincoln | New Mexico | intrusive breccia | Tibx | grab |  | breccia |  |  |  | 8 | 41 | [24 empty] | <5 | <0.2 | 12 |  | 2600 |  | <5 |  |  | 11 | 24 |  | 12 |  |  |  | 0.032 |  |  | 11 |  | 15 | 26 |  |  | <5 | 6.57 |  |  | 559 |  |  | 31.3 |  | 6.2 |  | <10 | 48 |  | 57 | 159 | 245 | 83 | 64 | 13.4 | 3.3 | <200 | 1.2 | 7 | 2 | <100 | <2 | 3.9 | 0.5 | 582.3 |  |  |  | 4.43 | [5 empty] | 2000
S64 | USBM | Schreiner (1993) | 1993 | 1993 | na | 34.2034501 | -105.765274 | NAD27 | Lincoln | New Mexico | Yeso sandstone | Tv | chip |  | REE-F-Ba | 0.4 |  |  | 17 | 16 | [24 empty] | 30 | <0.2 | 39 |  | 8100 |  | <5 |  |  | 2 | 63 |  | 86 |  |  |  | 0.04 |  |  | 10 |  | 4 | 109 |  |  | 75 | 1.3 |  |  | 735 |  |  | 56.4 |  | 4.5 |  | <10 | 144 |  | 19 | 813 | 966 | <50 | 161 | 27.8 | 6.5 | <200 | 2.7 | 18.3 | 3.6 | <100 | <2 | 7.8 | 0.95 | 2007.65 |  |  |  | 0.72 | [5 empty] | 100
S65 | USBM | Schreiner (1993) | 1993 | 1993 | na | 34.2005838 | -105.7667414 | NAD27 | Lincoln | New Mexico | intrusive breccia | Tibx | grab |  | breccia |  |  |  | 8 | 41 | [24 empty] | <5 | 0.5 | <5 |  | 1100 |  | <5 |  |  | 11 | 39 |  | 11 |  |  |  | 0.037 |  |  | 3 |  | 14 | 23 |  |  | <5 | 8.82 |  |  | 434 |  |  | 19.6 |  | 4.2 |  | <10 | 38 |  | 32 | 107 | 162 |  | 41 | 9.01 | 2.1 | <200 | <1 | 7.4 | 1.6 | <100 | <2 | 3.3 | 0.46 | 333.87 |  |  |  | 4.08 | [5 empty] | 1100
S66 | USBM | Schreiner (1993) | 1993 | 1993 | na | 34.2009848 | -105.76872 | NAD27 | Lincoln | New Mexico | intrusive breccia | Tibx | grab |  | breccia |  |  |  | 8 | 41 | [24 empty] | <5 | <0.2 | 5 |  | 1000 |  | <5 |  |  | 11 | 32 |  | 7 |  |  |  | 0.028 |  |  | 3 |  | 15 | 5 |  |  | <5 | 5.7 |  |  | 295 |  |  | 43 |  | 9.5 |  | <20 | 37 |  | 33 | 123 | 180 | <50 | 53 | 10 | 2 |  | <1 |  |  |  | <2 | 3.8 | 0.51 | 372.31 | 1.062069 |  |  | 3.25 | [5 empty] | 1415
S67 | USBM | Schreiner (1993) | 1993 | 1993 | na | 34.2028522 | -105.775629 | NAD27 | Lincoln | New Mexico | intrusive breccia | Tibx | grab |  | breccia |  |  |  | 8 | 41 | [24 empty] | <5 | <0.2 | 16 |  | 820 |  | <5 |  |  | 11 | 26 |  | 41 |  |  |  | 0.014 |  |  | 1 |  | 13 | 19 |  |  | 6 | 4.82 |  |  | 236 |  |  | 59.7 |  | 11.2 |  | <10 | 38 |  | 32 | 131 | 198 | <50 | 43 | 8.76 | 1.9 | <200 | <1 | 6.1 | <1 | <100 | <2 | 4 | 0.58 | 393.34 |  |  |  | 5.07 | [5 empty] | 700
S68 | USBM | Schreiner (1993) | 1993 | 1993 | na | 34.201387 | -105.7763347 | NAD27 | Lincoln | New Mexico | intrusive breccia | Tibx | grab |  | breccia |  |  |  | 8 | 41 | [24 empty] | <5 | <0.2 | 14 |  | 770 |  | <5 |  |  | 8 | 27 |  | 23 |  |  |  | 0.049 |  |  | 5 |  | 13 | 81 |  |  | <5 | 5.14 |  |  | 309 |  |  | 54 |  | 12 |  | <10 | 35 |  | 78 | 112 | 180 | <50 | 37 | 8.66 | 1.7 | <200 | <1 | 2.8 | <1 | <100 | <2 | 3.6 | 0.52 | 346.28 |  |  |  | 3.25 | [5 empty] | 900
S69 | USBM | Schreiner (1993) | 1993 | 1993 | na | 34.201703 | -105.77722 | NAD27 | Lincoln | New Mexico | intrusive breccia | Tibx | chip |  | breccia | 1 |  |  | 8 | 41 | [24 empty] | <5 | <0.2 | 8 |  | 700 |  | <5 |  |  | 6 | 25 |  | 5 |  |  |  | 0.067 |  |  | 2 |  | 9 | 18 |  |  | <5 | 4.5 |  |  | 205 |  |  | 56 |  | 11.5 |  | <10 | 41 |  | 39 | 118 | 183 | <50 | 57 | 8.65 | 1.8 | <200 | <1 | 4.4 | <1 | <100 | <2 | 3.7 | 0.54 | 377.09 |  |  |  | 2.71 | [5 empty] | 600
S7 | USBM | Schreiner (1993) | 1993 | 1993 | na | 34.2221906 | -105.75855 | NAD27 | Lincoln | New Mexico | intrusive breccia | Tibx | chip |  | breccia | 5 |  | Sky High | 8 | 41 | [24 empty] | 37 | <0.2 | 94 |  | 6100 |  | <5 |  |  | 5 | 13 |  | 14 |  |  |  | <0.01 |  |  | 8 |  | 5 | 68 |  |  | <5 | 2.5 |  |  | 943 |  |  | 67.5 |  | 14 |  | <20 | 113 |  | 279 | 1160 | 1410 |  | 330 | 43 | 8.1 |  | 2.9 |  |  |  | <2 | 8.1 | 1 | 2963.1 | 1.000321 |  |  | 2.56 | [5 empty] | 3093
S70 | USBM | Schreiner (1993) | 1993 | 1993 | na | 34.201099 | -105.7782559 | NAD27 | Lincoln | New Mexico | intrusive breccia | Tibx | grab |  | breccia |  |  |  | 8 | 41 | [24 empty] | <5 | <0.2 | <5 |  | 710 |  | <5 |  |  | 12 | 27 |  | 16 |  |  |  | 0.029 |  |  | 2 |  | 16 | 55 |  |  | <5 | 4.45 |  |  | 332 |  |  | 67.9 |  | 12.8 |  | <10 | 39 |  | 31 | 153 | 231 | <50 | 48 | 8.92 | 1.8 | <200 | <1 | 6.1 | 1.6 | <100 | <2 | 4.4 | 0.64 | 455.46 |  |  |  | 3.81 | [5 empty] | 1500
S71 | USBM | Schreiner (1993) | 1993 | 1993 | na | 34.199341 | -105.774714 | NAD27 | Lincoln | New Mexico | intrusive breccia | Tibx | chip |  | breccia | 4 |  |  | 8 | 41 | [14 empty] | 20000 | [9 empty] | 141 | <0.2 | <5 |  | >20000 |  | <5 |  |  | 2 | 28 |  | 6 |  |  |  | <0.01 |  |  | 20 | <1 | 5 | 72 |  |  | <5 | 2.2 |  |  | 1325 |  |  | 20 |  | 7.6 |  | <20 | 458 |  | 16 | 9000 | 13400 | 880 | 2900 | 200 | 67.8 | 180 | 22 | 92 | 17 | 31 | 3.4 | 20.9 | 1.8 | 26815.9 | 1.071927 |  |  | 1.54 | [5 empty] | 2773
S72 | USBM | Schreiner (1993) | 1993 | 1993 | na | 34.199207 | -105.774441 | NAD27 | Lincoln | New Mexico | intrusive breccia | Tibx | chip |  | breccia | 2 |  |  | 8 | 41 |  |  |  | 65.6 | 0.28 | 16.8 | 1.86 | 0.52 | 0.06 | 0.16 | 4.01 | 9.08 | 0.22 | 1.24 | [6 empty] | 99.83 | 0.477738 | 1.3344882 | 1.690909 | 27 | <0.2 | <5 |  | 3300 |  | <5 |  |  | 3 | 28 |  | 9 |  |  |  | 0.021 |  |  | 20 |  | 5 | 36 |  |  | <5 | 1.9 |  |  | 352 |  |  | 49 |  | 9.8 |  | <10 | 187 |  | 37 | 1290 | 1960 | 180 | 412 | 54.3 | 10.2 | <200 | 4.1 | 18 | 5.5 | <100 | 3 | 16 | 2.36 | 3955.46 |  |  |  | 1.36 | [5 empty] | 4000
S73 | USBM | Schreiner (1993) | 1993 | 1993 | na | 34.198974 | -105.774157 | NAD27 | Lincoln | New Mexico | intrusive breccia | Tibx | chip |  | breccia | 2 |  |  | 8 | 41 | [14 empty] | 786 | [9 empty] | 58 | <0.2 | 7 |  | 4000 |  | <5 |  |  | 2 | 34 |  | 25 |  |  |  | 0.013 |  |  | 41 | 72 | 3 | 1244 |  |  | <5 | 1.6 |  |  | 202 |  |  | 38 |  | 10 |  | <20 | 125 |  | 52 | 698 | 899 |  | 190 | 32 | 7.1 |  | 3 |  |  |  | 2.3 | 16 | 2.2 | 1849.6 | 1.178233 |  |  | 4.43 | [5 empty] | 233
S74 | USBM | Schreiner (1993) | 1993 | 1993 | na | 34.198795 | -105.774025 | NAD27 | Lincoln | New Mexico | intrusive breccia | Tibx | grab |  | breccia |  |  |  | 8 | 41 | [14 empty] | 345 | [9 empty] | 35 | <0.2 | <5 |  | 3300 |  | <5 |  |  | 3 | 16 |  | 8 |  |  |  | <0.01 |  |  | 6 | 93 | 5 | 180 |  |  | <5 | 1.6 |  |  | 246 |  |  | 38 |  | 7.8 |  | <20 | 168 |  | 24 | 358 | 470 |  | 130 | 22.7 | 4.9 |  | 2.1 |  |  |  | 2.6 | 13 | 1.7 | 1005 | 1.146286 |  |  | 2.63 | [5 empty] | 2214
S75 | USBM | Schreiner (1993) | 1993 | 1993 | na | 34.198755 | -105.774567 | NAD27 | Lincoln | New Mexico | Yeso breccia | Tv | grab |  | REE-F-Ba |  |  |  | 17 | 16 | [24 empty] | 116 | <0.2 | 46 |  | >20000 |  | <5 |  |  | 2 | 44 |  | 108 |  |  |  | 0.027 |  |  | 72 |  | 3 | 1353 |  |  | <5 | 2.52 |  |  | 2000 |  |  | 30 |  | 13 |  | <10 | 725 |  | 17 | 18900 | 22100 | 1340 | 4360 | 514 | 109 | 200 | 33.4 | 160 | 34 | <100 | 10 | 60.6 | 6.97 | 47827.97 | 0.8704431 |  |  | 2.51 | [5 empty] | 600
S76 | USBM | Schreiner (1993) | 1993 | 1993 | na | 34.19832 | -105.775052 | NAD27 | Lincoln | New Mexico | intrusive breccia | Tibx | chip |  | breccia | 5 |  |  | 8 | 41 | [14 empty] | 54800 | [9 empty] | 19 | <0.2 | 26 |  | 11100 |  | <5 |  |  | 3 | 6 |  | 30 |  |  |  | 0.052 |  |  | 63 |  | 6 | 402 |  |  | 11 | 4.29 |  |  | 428 |  |  | 47.6 |  | 6 |  | <10 | 110 |  | 47 | 4500 | 4930 | 359 | 732 | 85.4 | 14.6 | <200 | 4.7 | 12.2 | 2.3 | <100 | <2 | 11.1 | 1.43 | 10652.73 |  |  |  | 0.93 | [5 empty] | 1700
S77 | USBM | Schreiner (1993) | 1993 | 1993 | na | 34.198274 | -105.775051 | NAD27 | Lincoln | New Mexico | intrusive breccia | Tibx | chip |  | breccia | 5 |  |  | 8 | 41 | [14 empty] | 56000 | [9 empty] | 24 | <0.2 | <5 |  | 9500 |  | <5 |  |  | 5 | 5 |  | 15 |  |  |  | 0.041 |  |  | 33 |  | 5 | 685 |  |  | <5 | 3.64 |  |  | 439 |  |  | 36.3 |  | 6.8 |  | <10 | 177 |  | 58 | 4240 | 5010 | 362 | 785 | 103 | 17.6 | <200 | 5.7 | 16.7 | 4.6 | <100 | 2 | 21.4 | 2.6 | 10570.6 |  |  |  | 0.69 | [5 empty] | 1600
S78 | USBM | Schreiner (1993) | 1993 | 1993 | na | 34.19827 | -105.77505 | NAD27 | Lincoln | New Mexico | intrusive breccia | Tibx | chip |  | breccia | 2.3 |  |  | 8 | 41 | [14 empty] | 10186 | [9 empty] | <5 | <0.2 | 7 |  | 4000 |  | <5 |  |  | 8 | 5 |  | 9 |  |  |  | <0.01 |  |  | 10 | 148 | 2 | 78 |  |  | <5 | 2.2 |  |  | 639 |  |  | 42 |  | 5.3 |  | <20 | 56 |  | 150 | 466 | 572 |  | 130 | 18.9 | 4.1 |  | 1.4 |  |  |  | <2 | 5.2 | 0.66 | 1198.26 | 1.15198 |  |  | 3.39 | [5 empty] | 1222
S79 | USBM | Schreiner (1993) | 1993 | 1993 | na | 34.198248 | -105.775008 | NAD27 | Lincoln | New Mexico | intrusive breccia | Tibx | chip |  | breccia | 1.5 |  |  | 8 | 41 | [14 empty] | 116800 | [9 empty] | 29 | <0.2 | <5 |  | 9700 |  | <5 |  |  | 3 | 7 |  | 34 |  |  |  | 0.05 |  |  | 54 |  | 7 | 1701 |  |  | <5 | 6.3 |  |  | 496 |  |  | 52 |  | 9.2 |  | <10 | 221 |  | 82 | 8560 | 9560 | 1270 | 1440 | 169 | 28.3 | <200 | 8.5 | 33.8 | 7.4 | <100 | 3 | 26.2 | 3.71 | 21109.91 |  |  |  | 1.23 | [5 empty] | 3200
S8 | USBM | Schreiner (1993) | 1993 | 1993 | na | 34.222123 | -105.758551 | NAD27 | Lincoln | New Mexico | intrusive breccia | Tibx | chip |  | breccia | 5 |  | Sky High | 8 | 41 | [24 empty] | 31 | <0.2 | 42 |  | 4700 |  | <5 |  |  | 7 | 14 |  | 17 |  |  |  | <0.01 |  |  | 5 |  | 7 | 22 |  |  | <5 | 2.8 |  |  | 1482 |  |  | 38 |  | 7.9 |  | <20 | 62 |  | 57 | 754 | 912 |  | 180 | 26.3 | 5.2 |  | 1.8 |  |  |  | <2 | 5.6 | 0.59 | 1885.49 | 1.049954 |  |  | 2.54 | [5 empty] | 1705
s80 | USBM | Schreiner (1993) | 1993 | 1993 | na | 34.198131 | -105.774909 | NAD27 | Lincoln | New Mexico | intrusive breccia | Tibx | chip |  | breccia | 6 |  |  | 8 | 41 | [14 empty] | 235200 | [9 empty] | 17 | <0.2 | <5 |  | 12900 |  | <5 |  |  | 4 | 8 |  | 95 |  |  |  | 0.044 |  |  | 34 |  | 3 | 64 |  |  | 22 | 3 |  |  | 839 |  |  | 130 |  | 84 |  | <10 | 696 |  | 43 | 11900 | 15600 | 1220 | 2630 | 337 | 58.8 | <200 | 19.1 | 59.2 | 17.9 | <100 | 9 | 55 | 5.97 | 31911.97 |  |  |  | 1 | [5 empty] | 2200
S81 | USBM | Schreiner (1993) | 1993 | 1993 | na | 34.1981429 | -105.775055 | NAD27 | Lincoln | New Mexico | intrusive breccia | Tibx | chip |  | breccia | 3 |  |  | 8 | 41 | [14 empty] | 21500 | [9 empty] | 18 | <0.2 | 49 |  | 3100 |  | <5 |  |  | 3 | 8 |  | 178 |  |  |  | 0.055 |  |  | 232 |  | 4 | 2124 |  |  | <5 | 2.55 |  |  | 566 |  |  | 47.7 |  | 4.1 |  | <10 | 66 |  | 79 | 880 | 1130 | <130 | 197 | 28.7 | 5.4 | <200 | 1.9 | 4.4 | 1.3 | <100 | <2 | 6.7 | 1.01 | 2256.41 |  |  |  | 0.78 | [5 empty] | 1200
S82 | USBM | Schreiner (1993) | 1993 | 1993 | na | 34.198057 | -105.775125 | NAD27 | Lincoln | New Mexico | intrusive breccia | Tibx | chip |  | breccia | 3 |  |  | 8 | 41 | [14 empty] | 164800 | [9 empty] | 24 | <0.2 | <5 |  | 10500 |  | <5 |  |  | 2 | 5 |  | 14 |  |  |  | 0.052 |  |  | 20 |  | 4 | 968 |  |  | <5 | 4.43 |  |  | 405 |  |  | 42.5 |  | 7.2 |  | <10 | 235 |  | 113 | 5860 | 7260 | 400 | 1170 | 156 | 27.7 | <200 | 8.1 | 24.8 | 7.2 | <100 | 3 | 19.3 | 2.64 | 14938.74 |  |  |  | 0.86 | [5 empty] | 4700
S83 | USBM | Schreiner (1993) | 1993 | 1993 | na | 34.198303 | -105.776159 | NAD27 | Lincoln | New Mexico | intrusive breccia | Tibx | chip |  | breccia | 2 |  |  | 8 | 41 | [14 empty] | 187 | [9 empty] | 11 | <0.2 | 9 |  | 1500 |  | <5 |  |  | 2 | 21 |  | 12 |  |  |  | <0.01 |  |  | 9 | 132 | 3 | 389 |  |  | <5 | 0.68 |  |  | 188 |  |  | 56.4 |  | 7.8 |  | <20 | 93 |  | 43 | 183 | 230 |  | 64 | 12.1 | 2.9 |  | 1.4 |  |  |  | <2 | 8 | 1 | 502.4 | 1.272727 |  |  | 1.41 | [5 empty] | 217
S84 | USBM | Schreiner (1993) | 1993 | 1993 | na | 34.198521 | -105.775933 | NAD27 | Lincoln | New Mexico | intrusive breccia | Tibx | grab |  | breccia |  |  |  | 8 | 41 | [14 empty] | 226 | [9 empty] | <5 | <0.2 | <5 |  | 2000 |  | <5 |  |  | 4 | 29 |  | 4 |  |  |  | <0.01 |  |  | 6 | 102 | 5 | 148 |  |  | <5 | 2 |  |  | 140 |  |  | 43 |  | 7.5 |  | <20 | 160 |  | 24 | 158 | 220 |  | 67 | 14.4 | 3.4 |  | 2.3 |  |  |  | 2 | 12 | 1.5 | 480.6 | 1.253831 |  |  | 1.5 | [5 empty] | 746
S85 | USBM | Schreiner (1993) | 1993 | 1993 | na | 34.198975 | -105.775481 | NAD27 | Lincoln | New Mexico | trachyte | Py | grab |  | fenite |  |  |  | 17 | 14 |  |  |  | 68.5 | 0.23 | 16.3 | 1.04 | 0.13 | 0.05 | 0.21 | 6.62 | 4.03 | 0.09 | 0.78 | 602 | [5 empty] | 98.0402 | -0.043668 | 1.0880348 | 0.9454545 | <5 | <0.2 | <5 |  | 770 |  | <5 |  |  | 2 | 17 |  | 2 |  |  |  | <0.01 |  |  | 2 | 135 | 3 | 3 |  |  | <5 | 0.94 |  |  | 247 |  |  | 50.5 |  | 3.8 |  | <20 | 54 |  | 11 | 83.2 | 130 |  | 42 | 8.4 | 1.9 |  | <1 |  |  |  | <2 | 4.3 | 0.63 | 270.43 | 1.201149 |  |  | 0.87 | [5 empty] | 1105
S86 | USBM | Schreiner (1993) | 1993 | 1993 | na | 34.198745 | -105.772805 | NAD27 | Lincoln | New Mexico | intrusive breccia | Tibx | grab |  | breccia |  |  |  | 8 | 41 | [14 empty] | 363 | [9 empty] | 27 | <0.2 | 18 |  | 2700 |  | <5 |  |  | 2 | 21 |  | 6 |  |  |  | 0.014 |  |  | 46 | 69 | 4 | 44 |  |  | <5 | 1.5 |  |  | 90 |  |  | 40 |  | 13 |  | <20 | 548 |  | 6 | 306 | 380 |  | 83 | 19.5 | 4.7 |  | 5.5 |  |  |  | 6.4 | 40 | 5 | 850.1 | 1.279929 |  |  | 3.46 | [5 empty] | 357
S87 | USBM | Schreiner (1993) | 1993 | 1993 | na | 34.198498 | -105.77252 | NAD27 | Lincoln | New Mexico | intrusive breccia | Tibx | chip |  | breccia | 2 |  |  | 8 | 41 | [24 empty] | 32 | <0.2 | <5 |  | 20000 |  | <5 |  |  | 3 | 23 |  | 11 |  |  |  | <0.01 |  |  | 150 |  | 4 | 75 |  |  | <5 | 1.93 |  |  | 437 |  |  | 100 |  | 17 |  | <10 | 664 |  | 53 | 8860 | 11000 | 750 | 2480 | 330 | 67.7 | <200 | 24 | 89 | 19.3 | <100 | 7 | 43.2 | 5.26 | 23675.46 |  |  |  | 1.53 | [5 empty] | 3500
S88 | USBM | Schreiner (1993) | 1993 | 1993 | na | 34.19792866 | -105.77261 | NAD27 | Lincoln | New Mexico | trachyte | Tisp | chip |  | igneous rock | 3 |  |  | 18 | 4 | [24 empty] | 48 | <0.2 | <5 |  | 3600 |  | <5 |  |  | 3 | 27 |  | 9 |  |  |  | 0.012 |  |  | 3 |  | 3 | 7 |  |  | <5 | 1.5 |  |  | 168 |  |  | 41.6 |  | 6.2 |  | <10 | 82 |  | 58 | 190 | 299 | <50 | 87 | 14 | 3.4 | <200 | 1 | 5.3 | 1.8 | <100 | <2 | 5.8 | 0.83 | 608.13 |  |  |  | 1.94 | [5 empty] | 2100
S89 | USBM | Schreiner (1993) | 1993 | 1993 | na | 34.192474 | -105.772469 | NAD27 | Lincoln | New Mexico | Yeso, Tithbreccia | Tv | chip |  | REE-F-Ba-Cu | 4 |  |  | 17 | 3 | [24 empty] | 71 | 2.9 | >2000 |  | >20000 |  | 7 |  |  | 5 | 14 |  | 5254 |  |  |  | 5.081 |  |  | 134 |  | 8 | 61800 |  |  | 893 | 4.06 |  |  | 502 |  |  | 122 |  | 26 |  | <10 | <350 |  | 554 | 7690 | 8790 | <700 | 1390 | 231 | 48.4 | <1600 | 14.6 | 53.6 | 14.7 | <100 | 10 | 32.2 | 3.76 | 18278.26 |  |  |  | 2.91 | [5 empty] | 6600
S9 | USBM | Schreiner (1993) | 1993 | 1993 | na | 34.221717 | -105.758591 | NAD27 | Lincoln | New Mexico | limestone | Pyl | chip |  | carbonate breccia | 2 |  | near Big Ben | 8 | 5 | [24 empty] | 54 | <0.2 | 44 |  | 8200 |  | <5 |  |  | 8 | 8 |  | 11 |  |  |  | 0.016 |  |  | 5 |  | 6 | 47 |  |  | <5 | 4.5 |  |  | 876 |  |  | 45 |  | 8 |  | <20 | 74 |  | 323 | 2100 | 1960 |  | 290 | 32.4 | 6.8 |  | 2.7 |  |  |  | <2 | 8.9 | 1 | 4401.8 | 1.114517 |  |  | 2.04 | [5 empty] | 2111
S90 | USBM | Schreiner (1993) | 1993 | 1993 | na | 34.19223 | -105.772554 | NAD27 | Lincoln | New Mexico | trachyte | Tv | grab |  | REE-F-Ba | select |  |  | 17 | 16 | [24 empty] | 18 | <0.2 | 83 |  | 6500 |  | <5 |  |  | 3 | 17 |  | 206 |  |  |  | 0.198 |  |  | 25 |  | 7 | 3441 |  |  | 42 | 2.21 |  |  | 524 |  |  | 69.7 |  | 13 |  | <10 | <370 |  | 174 | 2290 | 2500 | 270 | 390 | 68.7 | 13.9 | <500 | 6.3 | 29.6 | 8.9 | <100 | 4 | 27.3 | 3.5 | 5612.2 |  |  |  | 2.12 | [5 empty] | 1400
S91 | USBM | Schreiner (1993) | 1993 | 1993 | na | 34.18935 | -105.77671 | NAD27 | Lincoln | New Mexico | Yeso sandstone | Tv | grab |  | F |  |  |  | 17 | 4 | [24 empty] | <5 | <0.2 | 6 |  | 970 |  | <5 |  |  | 4 | 26 |  | 19 |  |  |  | 0.033 |  |  | <1 |  | 15 | 79 |  |  | <5 | 8.14 |  |  | 534 |  |  | 37.2 |  | 5.7 |  | <10 | 56 |  | 21 | 177 | 277 | <90 | 62 | 13.1 | 2.8 | <200 | 1.1 | 5.4 | 1.4 | <100 | <2 | 4.1 | 0.6 | 544.5 |  |  |  | 1.41 | [5 empty] | 900
S92 | USBM | Schreiner (1993) | 1993 | 1993 | na | 34.192458 | -105.76885 | NAD27 | Lincoln | New Mexico | trachyte | Tv | chip |  | REE-F-Ba | 0.5 |  |  | 17 | 16 | [24 empty] | 13 | <0.2 | <5 |  | 3300 |  | <5 |  |  | <1 | 13 |  | 10 |  |  |  | 0.062 |  |  | 4 |  | 2 | 29 |  |  | <5 | 0.82 |  |  | 190 |  |  | 47.3 |  | 6.2 |  | <10 | 97 |  | 23 | 458 | 514 | <100 | 97 | 17.5 | 3.7 | <200 | 1.6 | 6 | 2.2 | <100 | <2 | 6.8 | 0.99 | 1107.79 |  |  |  | 0.66 | [5 empty] | 700
S93 | USBM | Schreiner (1993) | 1993 | 1993 | na | 34.192928 | -105.765994 | NAD27 | Lincoln | New Mexico | trachyte | Tv | chip |  | REE-F-Ba | 3 |  |  | 17 | 16 | [24 empty] | 55 | <0.2 | 8 |  | 2900 |  | <5 |  |  | 4 | 11 |  | 21 |  |  |  | 0.031 |  |  | 4 |  | 2 | 67 |  |  | <5 | 2 |  |  | 309 |  |  | 37.3 |  | 7.6 |  | <10 | 80 |  | 77 | 671 | 796 | <130 | 125 | 21 | 4.4 | <200 | 1.6 | 6.2 | 2.6 | <100 | <2 | 7.7 | 1.19 | 1636.69 |  |  |  | 1.26 | [5 empty] | 1400
S94 | USBM | Schreiner (1993) | 1993 | 1993 | na | 34.193805 | -105.76462 | NAD27 | Lincoln | New Mexico | trachyte | Tv | chip |  | REE-F-Ba | 5 |  |  | 17 | 16 | [24 empty] | 15 | <0.2 | <5 |  | 2800 |  | <5 |  |  | 3 | 19 |  | 17 |  |  |  | 0.014 |  |  | 26 |  | 4 | 43 |  |  | <5 | 2.4 |  |  | 178 |  |  | 45.4 |  | 7.4 |  | <10 | 68 |  | 115 | 523 | 546 | <50 | 92 | 16 | 3.7 | <200 | 1.3 | 5.5 | 2.4 | <100 | <2 | 5.2 | 0.75 | 1195.85 |  |  |  | 2.23 | [5 empty] | 1300
S95 | USBM | Schreiner (1993) | 1993 | 1993 | na | 34.200714 | -105.758392 | NAD27 | Lincoln | New Mexico | trachyte | Tv | grab |  | F-Ba |  |  |  | 17 | 5 |  |  |  | 68.34 | 0.28 | 17.01 | 0.84 | 0.16 | 0.05 | 0.55 | 9.41 | 0.98 | 0.1 | 0.83 | [6 empty] | 98.55 | -0.208278 | 1.0691058 | 0.7636364 | 10 | <0.2 | <5 |  | 1700 |  | <5 |  |  | 2 | 20 |  | 29 |  |  |  | 0.036 |  |  | 1 |  | 3 | 28 |  |  | <5 | 1.44 |  |  | 802 |  |  | 43.1 |  | 3.7 |  | <10 | 52 |  | 35 | 297 | 422 | <70 | 91 | 16.1 | 2.9 | <200 | 1 | 5.4 | 2.2 | <100 | <2 | 4.3 | 0.58 | 842.48 |  |  |  | 0.58 | [5 empty] | 1300
S96 | USBM | Schreiner (1993) | 1993 | 1993 | na | 34.203934 | -105.755511 | NAD27 | Lincoln | New Mexico | tactite | Py | grab |  | Fe skarn |  |  |  | 11 | 1 | [24 empty] | 6 | <0.2 | <5 |  | 230 |  | 32 |  |  | 17 | 74 |  | 104 |  |  |  | 0.054 |  |  | 14 |  | 10 | 56 |  |  | 14 | 0.56 |  |  | 47 |  |  | 2.1 |  | 8.4 |  | <10 | 5 |  | 77 | 41.4 | 47 | <50 | 10 | 1.9 | <0.5 | <200 | <1 | <1 | <1 | <100 | <2 | 0.6 | 0.1 | 101 |  |  |  | 55.3 | [5 empty] | 100
S97 | USBM | Schreiner (1993) | 1993 | 1993 | na | 34.2092397 | -105.7510696 | NAD27 | Lincoln | New Mexico | intrusive breccia | Tibx | chip |  | breccia | 3 |  |  | 8 | 41 | [24 empty] | 23 | <0.2 | 24 |  | 2200 |  | <5 |  |  | 7 | 28 |  | 19 |  |  |  | 0.021 |  |  | 4 |  | 14 | 18 |  |  | <5 | 6.62 |  |  | 445 |  |  | 29 |  | 5.7 |  | <10 | 52 |  | 74 | 157 | 226 | <50 | 64 | 11.3 | 2.5 | <200 | <1 | <2 | <2 | <100 | <2 | 3.8 | 0.51 | 465.11 |  |  |  | 3.15 | [5 empty] | 3700
S98 | USBM | Schreiner (1993) | 1993 | 1993 | na | 34.2092406 | -105.7509314 | NAD27 | Lincoln | New Mexico | intrusive breccia | Tibx | chip |  | breccia | 5 |  |  | 8 | 41 | [24 empty] | 17 | <0.2 | 10 |  | 1800 |  | <5 |  |  | 8 | 27 |  | 11 |  |  |  | 0.016 |  |  | 6 |  | 15 | 13 |  |  | <5 | 6.64 |  |  | 417 |  |  | 28.5 |  | 5.7 |  | <10 | 52 |  | 80 | 113 | 175 | <50 | 41 | 9.34 | 2.1 | <200 | 1 | 4.1 | <2 | <100 | <2 | 4 | 0.61 | 350.15 |  |  |  | 3.32 | [5 empty] | 4900
S99 | USBM | Schreiner (1993) | 1993 | 1993 | na | 34.208255 | -105.749782 | NAD27 | Lincoln | New Mexico | intrusive breccia | Tibx | grab |  | breccia |  | NMLI0812 | Park | 8 | 41 | [24 empty] | <5 | <0.2 | 13 |  | 1900 |  | <5 |  |  | 10 | 33 |  | 11 |  |  |  | 0.016 |  |  | 3 |  | 18 | 25 |  |  | <5 | 9.09 |  |  | 481 |  |  | 28.4 |  | 5.2 |  | <10 | 101 |  | 56 | 190 | 264 | <80 | 62 | 12 | 2.9 | <200 | 1.2 | 4.1 | <1 | <100 | <2 | 3.3 | 0.49 | 539.99 |  |  |  | 4.04 | [5 empty] | 1000