## WindMtStd
SampleId | Project | Reference | Date collected | Date analyzed | Chem Lab File No. (wQA/QC) | latitude | longitude | Coordinate system | County | State | lithology | Map Symbol | methd collected | sample source | MineralogyDepositType | Length (ft) | Mine ID | LocationNotes | symbol | color | SiO2 | TiO2 | Al2O3 | Fe2O3T | MnO | MgO | CaO | Na2O | K2O | P2O5 | LOI | F | S | SO3 | Cl | C | CO2 | Total oxides | FeO | Fe2O3 | FeOt | Au | Ag | As | B | Ba | Be | Bi | Br | Cd | Co | Cr | Cs | Cu | Ga | Ge | Hf | Hg | In | Li | Mo | Nb | Ni | Pb | Rb | Re | Sb | Sc | Se | Sn | Sr | Ta | Te | Th | Tl | U | V | W | Y | Zr | Zn | La | Ce | Pr | Nd | Sm | Eu | Gd | Tb | Dy | Ho | Er | Tm | Yb | Lu | total REE | Eu/Eu* | Al | Ca | Fe% | K | Mg | P | Si | Ti | Mn
[21 empty] | % | % | % | % | % | % | % | % | % | % | % | ppm | % | % | % | % | % | % | % | % | % | ppb | ppm | ppm | ppm | ppm | ppm | ppm | ppm | ppm | ppm | ppm | ppm | ppm | ppm | ppm | ppm | ppm | ppm | ppm | ppm | ppm | ppm | ppm | ppm | ppm | ppm | ppm | ppm | ppm | ppm | ppm | ppm | ppm | ppm | ppm | ppm | ppm | ppm | ppm | ppm | ppm | ppm | ppm | ppm | ppm | ppm | ppm | ppm | ppm | ppm | ppm | ppm | ppm | ppm | ppm | ppm | % | % | % | % | % | % | % | % | ppm
Wind | Cornudas Mountains | this study | 1998-01-01 | 2021-05-19 | MRP-19114 | 32.018843 | -105.52976 | NAD27 | Otero | New Mexico | nepheline syenite | PENSP2 | single/grab | natural exposure/outcrop | nepheline syenite |  |  | WindMt |  |  | 57.9 | 0.14 | 18.5 | 5.22 | 0.25 | 0.25 | 1.21 | 7.52 | 5.43 | 0.1 | 2.72 | 200 | 0.007 |  |  |  |  | 99.247 | 2.3270814 | 2.629926 | 4.745455 | 3 | <1 | <5 | 13 | 62.8 | 12 | 0.1 |  | 0.4 | 9.7 | <10 | 3.7 | <5 | 34.8 | 3 | 31 |  | <0.2 | 63 | 9 | 174 | <5 | 24 | 157 | <0.02 | 0.4 | <5 | <5 | 8 | 37.8 | 14.9 | <0.5 | 25.2 | 0.5 | 8.28 | <5 | 29 | 38.8 | 1380 | 163 | 108 | 192 | 18.9 | 54 | 8.2 | 1.01 | 7.18 | 1.23 | 7.27 | 1.41 | 4.71 | 0.79 | 5.9 | 1.02 | 411.62 | 0.3937864 | 9.95 | 0.88 | 3.78 | 4.65 | 0.13 | 0.05 | 27.8 | 0.09 | 1980
WindMtnStd | Cornudas Mountains | this study | 1998-01-01 | 2022-04-21 | RE22037827 | 32.018843 | -105.52976 | NAD27 | Otero | New Mexico | nepheline syenite | PENSP2 | single/grab | natural exposure/outcrop | nepheline syenite |  |  | WindMt |  |  | 58.04 | 0.15 | 18.53 | 5.38 | 0.26 | 0.24 | 1.2 | 7.79 | 5.33 | 0.1 | 2.33 | 350 | <0.01 |  |  | 0.06 |  | 99.445 |  |  |  | <1 | <0.5 | 3.1 |  | 58 |  | 0.08 |  | <0.5 | 10 | <10 | 2.84 | 4 | 33.1 | <5 | 27.6 | 0.016 | 0.013 | 60 | 10 | 165 | <1 | 24 | 140 | <0.001 | 0.11 | 0.5 | <0.2 | 8 | 34.3 | 11.6 | <0.01 | 21.4 | 0.2 | 7.33 | 10 | 28 | 34.5 | 1390 | 161 | 92.9 | 168.5 | 15.85 | 49.5 | 7.94 | 0.85 | 6.01 | 1.04 | 6.02 | 1.15 | 4.43 | 0.69 | 5.28 | 0.78 | 360.94 | 0.3617702
WindMtnStda | Cornudas Mountains | this study | 1998-01-01 | 2022-04-21 | RE22037829 | 32.018843 | -105.52976 | NAD27 | Otero | New Mexico | nepheline syenite | PENSP2 | single/grab | natural exposure/outcrop | nepheline syenite |  |  | WindMt |  |  | 58.22 | 0.15 | 18.58 | 5.34 | 0.27 | 0.24 | 1.2 | 7.81 | 5.32 | 0.1 | 2.23 | 360 | <0.01 |  |  | 0.06 |  | 99.556 |  |  |  | <1 | <0.5 | 3 |  | 62.3 |  | 0.12 |  | <0.5 | 11 | <10 | 2.99 | 4 | 31.9 | <5 | 31.3 | 0.025 | 0.014 | 60 | 8 | 172 | <1 | 21 | 155.5 | <0.001 | 0.12 | 0.4 | <0.2 | 8 | 36.3 | 12.5 | <0.01 | 25.1 | 0.22 | 7.77 | <5 | 29 | 38.5 | 1515 | 161 | 104.5 | 192 | 18.1 | 56.3 | 8.64 | 0.94 | 6.57 | 1.1 | 6.61 | 1.36 | 4.02 | 0.67 | 5.67 | 0.88 | 407.36 | 0.3670465
WindMtnStdb | Cornudas Mountains | this project | 1998-01-01 | 2022-07-13 | RE22121206 | 32.018843 | -105.52976 | NAD27 | Otero | New Mexico | nepheline syenite | PENSP2 | single/grab | natural exposure/outcrop | nepheline syenite |  |  | WindMt |  |  | 58.3 | 0.15 | 18.58 | 5.21 | 0.26 | 0.23 | 1.19 | 7.85 | 5.31 | 0.1 | 2.42 | 370 | <0.01 |  |  | 0.06 |  | 99.6 |  |  |  | 1 | <0.5 | 2.8 |  | 65.5 |  | 0.08 |  | <0.5 | 10 | <5 | 3.16 | 3 | 32.8 | 2.2 | 30.8 | 0.021 | 0.011 | 60 | 8 | 168.5 | 2 | 19 | 161.5 | <0.001 | 0.13 | 0.6 | <0.2 | 9 | 39.8 | 12.7 | <0.01 | 24.1 | 0.2 | 7.13 | <5 | 27 | 39.8 | 1445 | 163 | 105.5 | 192 | 18.7 | 59.3 | 8.24 | 0.9 | 6.18 | 1.06 | 6.43 | 1.16 | 3.97 | 0.67 | 5.41 | 1.02 | 410.54 | 0.3703372
WindMtnStdf | Cornudas | this project | 1998-01-01 | 2022-10-31 | RE22236933 | 32.018843 | -105.52976 | NAD27 | Otero | New Mexico | nepheline syenite | PENSP2 | single/grab | natural exposure/outcrop | nepheline syenite |  |  | WindMt |  |  | 58.15 | 0.15 | 18.68 | 5.21 | 0.26 | 0.29 | 1.17 | 7.91 | 5.31 | 0.11 | 2.42 | 340 | 0.01 |  |  | 0.07 |  | 99.95 |  |  |  | <1 | 0.9 | 6.7 |  | 60.7 |  | 0.09 |  | <0.5 | 9 | <5 | 3.1 | 3 | 31.4 | 1.9 | 29.2 | 0.025 | 0.015 | 60 | 8 | 159 | 2 | 24 | 154 | 0.001 | 0.12 | 0.7 | 0.3 | 7.7 | 38 | 12 | <0.01 | 22.7 | 0.21 | 7.9 | 11 | 43.7 | 39.8 | 1385 | 168 | 105 | 185 | 17.65 | 54.5 | 8.73 | 0.89 | 6.05 | 1.06 | 6.46 | 1.38 | 4.75 | 0.79 | 5.29 | 0.93 | 398.48 | 0.3554299

## MRP-19114
|  |  | C_FA_ICPMS-AU | C_ICPOES_MS-60 | C_ICPOES_MS-60 | C_ICPOES_MS-60 | C_ICPOES_MS-60 | C_ICPOES_MS-60 | C_ICPOES_MS-60 | C_ICPOES_MS-60 | C_ICPOES_MS-60 | C_ICPOES_MS-60 | C_ICPOES_MS-60 | C_ICPOES_MS-60 | C_ICPOES_MS-60 | C_ICPOES_MS-60 | C_ICPOES_MS-60 | C_ICPOES_MS-60 | C_ICPOES_MS-60 | C_ICPOES_MS-60 | C_ICPOES_MS-60 | C_ICPOES_MS-60 | C_ICPOES_MS-60 | C_ICPOES_MS-60 | C_ICPOES_MS-60 | C_ICPOES_MS-60 | C_ICPOES_MS-60 | C_ICPOES_MS-60 | C_ICPOES_MS-60 | C_ICPOES_MS-60 | C_ICPOES_MS-60 | C_ICPOES_MS-60 | C_ICPOES_MS-60 | C_ICPOES_MS-60 | C_ICPOES_MS-60 | C_ICPOES_MS-60 | C_ICPOES_MS-60 | C_ICPOES_MS-60 | C_ICPOES_MS-60 | C_ICPOES_MS-60 | C_ICPOES_MS-60 | C_ICPOES_MS-60 | C_ICPOES_MS-60 | C_ICPOES_MS-60 | C_ICPOES_MS-60 | C_ICPOES_MS-60 | C_ICPOES_MS-60 | C_ICPOES_MS-60 | C_ICPOES_MS-60 | C_ICPOES_MS-60 | C_ICPOES_MS-60 | C_ICPOES_MS-60 | C_ICPOES_MS-60 | C_ICPOES_MS-60 | C_ICPOES_MS-60 | C_ICPOES_MS-60 | C_ICPOES_MS-60 | C_ICPOES_MS-60 | C_ICPOES_MS-60 | C_ICPOES_MS-60 | C_ICPOES_MS-60 | C_ICPOES_MS-60 | C_ICPOES_MS-60 | C_ICPOES_MS-60 | C_ISE-F | C_TOTAL-S | C_WDXRF-MAJORS | C_WDXRF-MAJORS | C_WDXRF-MAJORS | C_WDXRF-MAJORS | C_WDXRF-MAJORS | C_WDXRF-MAJORS | C_WDXRF-MAJORS | C_WDXRF-MAJORS | C_WDXRF-MAJORS | C_WDXRF-MAJORS | C_WDXRF-MAJORS | C_WDXRF-MAJORS | C_WDXRF-MAJORS | C_WDXRF-MAJORS | C_WDXRF-MAJORS
|  |  | Au | Al | Ca | Fe | K | Mg | P | S | Si | Ti | Ag | As | B | Ba | Be | Bi | Cd | Ce | Co | Cr | Cs | Cu | Dy | Er | Eu | Ga | Gd | Ge | Hf | Ho | In | La | Li | Lu | Mn | Mo | Nb | Nd | Ni | Pb | Pr | Rb | Re | Sb | Sc | Se | Sm | Sn | Sr | Ta | Tb | Te | Th | Tl | Tm | U | V | W | Y | Yb | Zn | Zr | F | S | Al2O3 | BaO | CaO | Cr2O3 | Fe2O3 | K2O | LOI | MgO | MnO | Na2O | P2O5 | SiO2 | SrO | TiO2 | V2O5
|  |  | ppb | % | % | % | % | % | % | % | % | % | ppm | ppm | ppm | ppm | ppm | ppm | ppm | ppm | ppm | ppm | ppm | ppm | ppm | ppm | ppm | ppm | ppm | ppm | ppm | ppm | ppm | ppm | ppm | ppm | ppm | ppm | ppm | ppm | ppm | ppm | ppm | ppm | ppm | ppm | ppm | ppm | ppm | ppm | ppm | ppm | ppm | ppm | ppm | ppm | ppm | ppm | ppm | ppm | ppm | ppm | ppm | ppm | % | % | % | % | % | % | % | % | % | % | % | % | % | % | % | % | %
MRP-19114 | C-520438 | STM-2 | 2 | 9.98 | 0.81 | 3.85 | 3.71 | 0.06 | 0.08 | <0.1 | 28.7 | 0.09 | <1 | 6 | <10 | 630 | 10 | 0.1 | 0.2 | 272 | 0.8 | <10 | 1.6 | <5 | 7.89 | 4.27 | 3.5 | 35.1 | 10.4 | 3 | 28 | 1.52 | <0.2 | 154 | 34 | 0.62 | 1690 | 6 | 254 | 80.2 | 5 | 13 | 26.9 | 114 | <0.02 | 0.7 | <5 | <5 | 11.9 | 7 | 800 | 18.9 | 1.53 | <0.5 | 29.2 | <0.5 | 0.67 | 8.3 | <5 | 3 | 41.6 | 4.3 | 248 | 1260 | 0.04 | 0.006 | 18.3 | 0.1 | 1.09 | <0.01 | 5.32 | 4.25 | 1.76 | 0.11 | 0.21 | 8.71 | 0.16 | 58.9 | 0.09 | 0.15 | <0.01
|  | Comparison to Preferred Value |  | 102.6749 | 103.8462 | 102.122 | 109.7633 | 85.71429 | 109.589 | OK | 100.7018 | 92.78351 | OK |  | OK | 98.59155 | 103.0928 | 100 | 66.66667 | 106.25 | 100 | OK | 105.2632 |  | 98.50187 | 97.04545 | 101.4493 | 103.2353 | 130 | 300 | 103.7037 | 98.06452 | OK | 100 | 94.44444 | 103.3333 | 103.0488 | 96.77419 | 95.13109 | 99.01235 | OK | 108.3333 | 107.6 | 100 | OK |  | OK | OK | 99.16667 | 106.0606 | 102.3018 | 118.125 | 110.8696 | OK | 108.1481 | OK | 121.8182 | 109.2105 | OK | 136.3636 | 96.74419 | 102.381 | 111.2108 | 98.4375 |  | OK | 99.45652 | 142.8571 | 100 | OK | 98.7013 | 104.4226 |  | 91.66667 | 100 | 97.86517 | 94.11765 | 96.58905 | 100 | 93.75 | OK
|  | Comparison to Mean | [11 empty] | OK | [9 empty] | OK |  |  |  |  | 103.4945 | [16 empty] | 100 | [5 empty] | 112 |  |  |  |  | 100.5629 | [7 empty] | 66.66667 | [7 empty] | 95.54832
|  | Preferred Value |  | 9.72 | 0.78 | 3.77 | 3.38 | 0.07 | 0.073 | <0.05 | 28.5 | 0.097 | 1.2 |  | <10 | 639 | 9.7 | 0.1 | 0.3 | 256 | 0.8 | <10 | 1.52 |  | 8.01 | 4.4 | 3.45 | 34 | 8 | 1 | 27 | 1.55 | <0.2 | 154 | 36 | 0.6 | 1640 | 6.2 | 267 | 81 | <5 | 12 | 25 | 114 |  |  | <5 | <5 | 12 | 6.6 | 782 | 16 | 1.38 | <0.5 | 27 | <0.5 | 0.55 | 7.6 | 5.5 | 2.2 | 43 | 4.2 | 223 | 1280 |  | <0.05 | 18.4 | 0.07 | 1.09 | <0.01 | 5.39 | 4.07 |  | 0.12 | 0.21 | 8.9 | 0.17 | 60.98 | 0.09 | 0.16 | <0.01
|  | Mean (n=--,8,--,--,5) |  | 9.5275 | 0.8225 | 3.76125 | 3.40375 | 0.06875 | 0.07125 | <0.01 | 27.72 | 0.08625 | <1 | <30 |  | 625.75 | 8.625 | <0.1 | 0.3125 | 251.25 | 0.8125 | <10 | 1.5625 | <5 | 7.99125 | 4.255 | 3.65125 | 34.875 | 10.04885 | 1 | 28.75 | 1.485 | <0.2 | 148.625 | 34.25 | 0.64125 | 1683.8 | 8.125 | 253.5 | 82.825 | <5 | 13.5 | 26.5 | 115.375 |  | 0.7 | <5 |  | 11.975 | 7.375 | 775.125 | 16.875 | 1.425 | <1 | 29.0375 | <0.5 | 0.66625 | 8.6025 | <5 | 2.75 | 41.55 | 4.0875 | 233.625 | 1225.125 | 0.06 | 0.006 | 18.46 | 0.09 | 1.12 | <0.1 | 5.392 | 4.212 | 1.842 | 0.158 | 0.216 | 8.722 | 0.166 | 59.64 |  | 0.152
MRP-19114 | C-520455 | DGPM-2 | 286 | 3.72 | 9.66 | 2.16 | 1.21 | 3.89 | 0.48 | 0.2 | 22.3 | 0.19 | 5 | 152 | 49 | 2430 | <5 | 0.4 | 16.5 | 25.5 | 3.1 | 174 | 24.8 | 186 | 5.13 | 3.67 | 1.07 | 11.1 | 5.39 | 1 | 3 | 1.13 | <0.2 | 20 | 31 | 0.61 | 177 | 20 | 8.8 | 21.7 | 261 | 34 | 5.44 | 80.6 | <0.02 | 10.9 | 9 | 19 | 4.5 | 2 | 140 | 0.6 | 0.82 | <0.5 | 6.4 | 1.6 | 0.55 | 16.7 | 2440 | 35 | 37.7 | 3.8 | 1250 | 152 | 0.18 | 0.026 | 6.63 | 0.28 | 12.6 | 0.02 | 2.94 | 1.33 | 22.7 | 6.71 | 0.02 | 0.02 | 0.99 | 45.4 | 0.01 | 0.32 | 0.46
|  | Comparison to Preferred Value | 123.8095 | 105.3824 | 114.3195 | 105.8824 | 106.1404 | 100.5168 | 109.0909 |  |  | 100 | 125 | 95 | 106.5217 | 104.7414 | OK | 81.63265 | 107.2125 | 108.8348 | 102.99 | 113.7255 | 112.3188 | 103.3333 | 105.123 | 108.9021 | 111.4583 | 92.5 | 106.9444 | 100 | 100 | 104.6296 | OK | 105.0972 | 103.3333 | 112.963 | 88.5 | 100 | 97.77778 | 103.5305 | 114.978 | 80.95238 | 105.2224 | 98.161 | OK | 104.5062 | 112.5 |  | 104.4084 | 66.66667 | 102.1898 | OK | 107.8947 |  | 98.61325 | 99.37888 | 105.7692 | 95.42857 | 104.0956 | 106.0606 | 101.8919 | 105.5556 | 107.8516 | 111.7647 |  | OK | 100.7599 | 107.6923 | 99.60474 | OK | 100.3413 | 103.90625 | 99.43057 | 101.8209 | 66.66667 | 25 | 99 | 101.8394 | 50 | 100 | 109.5238
|  | Comparison to Mean | 105.9259 | [6 empty] | 112.3596 | 102.3327 | [30 empty] | 94.22011 | [5 empty] | 122.5806 | [5 empty] | OK | [10 empty] | 96.42857 |  |  | 102.7523
|  | Preferred Value | 231 | 3.53 | 8.45 | 2.04 | 1.14 | 3.87 | 0.44 |  |  | 0.19 | 4 | 160 | 46 | 2320 | <5 | 0.49 | 15.39 | 23.43 | 3.01 | 153 | 22.08 | 180 | 4.88 | 3.37 | 0.96 | 12 | 5.04 | 1 | 3 | 1.08 | <0.2 | 19.03 | 30 | 0.54 | 200 | 20 | 9 | 20.96 | 227 | 42 | 5.17 | 82.11 |  | 10.43 | 8 |  | 4.31 | 3 | 137 | <0.5 | 0.76 |  | 6.49 | 1.61 | 0.52 | 17.5 | 2344 | 33 | 37 | 3.6 | 1159 | 136 |  | <0.05 | 6.58 | 0.26 | 12.65 | <0.01 | 2.93 | 1.28 | 22.83 | 6.59 | 0.03 | 0.08 | 1 | 44.58 | 0.02 | 0.32 | 0.42
|  | Mean (n=) | 270 | 3.432857 | 8.631714 | 2.098 | 1.132571 | 3.829429 | 0.422 | 0.178 | 21.79167 | 0.188 | 3.352941 | 153.5429 | 42.06897 | 2326.829 | <5 | 0.4176471 | 15.51143 | 23.83143 | 3.142857 | 157.0571 | 23.24857 | 181.2857 | 4.973714 | 3.283429 | 1.048 | 11.82857 | 5.204857 | <1 | 3.028571 | 1.074857 | <0.20 | 19.73143 | 29.68571 | 0.5934286 | 178 | 17.97143 | 7.742857 | 21.37429 | 241.7714 | 36.08571 | 5.330286 | 80.81143 |  | 9.645714 | 8.257143 | 15.5 | 4.44 | 3.06 | 133.26 | 0.54 | 0.78 | <1 | 6.36 | 1.6 | 0.54 | 16.76 | 2336 | 31.49 | 35.99 | 3.6 | 1159 | 136 | 0.1866667 | <0.05 | 6.56 | 0.2725 | 12.6 | 0.03 | 2.96 | 1.27 | 23.16 | 6.54 | 0.03 | 0.09 | 0.99 | 44.44 |  | 0.32
MRP-19114 | C-520467 | DGPM-1 | 758 | 5.1 | 0.14 | 1.39 | 2.41 | 0.29 | 0.05 | 0.3 | 38.2 | 0.33 | <1 | 174 | 93 | 1310 | <5 | <0.1 | 0.3 | 95.7 | 1.3 | 123 | 8.9 | 10 | 3.37 | 2.04 | 0.87 | 11.9 | 4.1 | 2 | 12 | 0.69 | <0.2 | 52 | 41 | 0.32 | 24 | 13 | 10.7 | 30.2 | 14 | 9 | 10.2 | 93.7 | <0.02 | 13.4 | 9 | <5 | 5 | <1 | 93.8 | 0.9 | 0.6 | <0.5 | 10.6 | 8.5 | 0.34 | 3.61 | 93 | 81 | 20 | 2.2 | 17 | 460 | 0.08 | 0.339 | 9.35 | 0.16 | 0.2 | 0.02 | 1.93 | 2.74 | 3.87 | 0.52 | <0.01 | 0.09 | 0.09 | 79.5 | <0.01 | 0.56 | 0.02
|  | Comparison to Preferred Value | 103.8356 | 105.8091 | 82.35294 | 102.2059 | 108.0717 | 90.06211 | 125 | 96.77419 | OK | 100 | OK | 96.66667 | 99.35897 | 102.9874 | OK | OK | 88.23529 | 105.7459 | 95.58824 | 102.5 | 99.77578 | 72.9927 | 104.6584 | 98.07692 | 111.5385 | 105.3097 | 105.1282 | 100 | 122.1996 | 103.2934 | OK | 100.5803 | 97.85203 | 101.5873 | 85.71429 | 95.58824 | 109.1837 | 99.01639 | 97.9021 | 91.83673 | 108.1654 | 99.68085 | OK | 95.71429 | 102.3891 | OK | 106.383 | OK | 103.0769 | 134.3284 | 100.1669 | OK | 107.0707 | 103.5323 | 115.2542 | 110.7362 | 89.42308 | 110.0543 | 100.5025 | 107.3171 | 77.27273 | 112.1951 | 88.88889 | 100.5935 | 97.80335 | 114.2857 | 90.90909 | 200 | 100.5208 | 100 | 105.163 | 92.85714 | OK | 128.5714 | 100 | 99.5991 | OK | 100 | 100
|  | Comparison to Mean | [28 empty] | 107.1948 | [25 empty] | 109.5572 | [10 empty] | 106.6667 | 105.2632 |  |  |  |  | 94.54545 |  | 100
|  | Preferred Value | 730 | 4.82 | 0.17 | 1.36 | 2.23 | 0.322 | 0.04 | 0.31 | >30 | 0.33 | <1 | 180 | 93.6 | 1272 | <5 | 0.1 | 0.34 | 90.5 | 1.36 | 120 | 8.92 | 13.7 | 3.22 | 2.08 | 0.78 | 11.3 | 3.9 | 2 | 9.82 | 0.668 | <0.2 | 51.7 | 41.9 | 0.315 | 28 | 13.6 | 9.8 | 30.5 | 14.3 | 9.8 | 9.43 | 94 |  | 14 | 8.79 | 1.24 | 4.7 | 2 | 91 | 0.67 | 0.599 | <0.5 | 9.9 | 8.21 | 0.295 | 3.26 | 104 | 73.6 | 19.9 | 2.05 | 22 | 410 | 0.09 | 0.337 | 9.56 | 0.14 | 0.22 | 0.01 | 1.92 | 2.74 | 3.68 | 0.56 | <0.01 | 0.07 | 0.09 | 79.82 | 0.01 | 0.56 | 0.02
|  | Mean (n=99,448,85,138,228) | 730 | 4.856496 | 0.1883673 | 1.342679 | 2.261138 | 0.3108036 | 0.04116331 | 0.3345833 | >30 | 0.3304464 | <1 | 171.9146 | 93.64286 | 1278.02 | <5 | 0.1685 | 0.3222222 | 91.48163 | 1.411086 | 122.3504 | 8.83371 | 13.29002 | 3.316712 | 2.083401 | 0.7907483 | 11.60181 | 3.6622 | 2.217195 | 11.19457 | 0.6854422 | <0.2 | 52.00584 | 41.12723 | 0.3289569 | 42.75 | 14.44619 | 10.25339 | 30.88549 | 14.93651 | 11.54273 | 9.729909 | 93.06267 |  | 13.74289 | 8.968539 |  | 4.801587 | 2.484262 | 92.90536 | 0.7347826 | 0.5731293 | <1 | 10.622 | 8.443891 | 0.3103401 | 3.50712 | 100.6049 | 77.49552 | 20.20427 | 2.113605 | 21.00461 | 418.2896 | 0.08923647 | 0.33 | 9.4 | 0.15 | 0.19 | 0.02 | 1.9 | 2.72 | 4.14 | 0.55 | <0.01 | 0.09 | 0.1 | 79.75 |  | 0.56
Low concentration difference/ near detection limit/ rounding value so error is greater
Value is greater than +/- 15% or 5% for XRF of preferred value but when compared to the mean over time the value is acceptable.
Value is greater than +/-15%. Value also off from average over time. These values are assessed below
Value not uncommon for reference material and is within the range of data returned by the previous contract laboratories analogous method.
The mean "n=" is the number of analyses completed for this reference material 2006-2017 via the previous contract laboratory's analogous method(s).
Mean (n=) highlighted in blue indicates mean values were calculated with results for this reference material from 2017-present.
ICPOES_MS-60
|  | B: | Boron is informational as the performance is not reliably characterized. Few reference materials have certified B values to reliably characterize the performance.
|  | Re: | Re is informational as there not yet an established preferred value and there is insufficient data to calculate means for meaningful comparisons.

## C_ICPOES_MS-60
Method C_ICPOES_MS-60
Element | Lower Reporting Limit | Unit | Instrument
Ag | 1 | ppm | ICP-MS
Al | 0.01 | % | ICP-OES
As | 5 | ppm | ICP-MS
B | 10 | ppm | ICP-MS
Ba | 0.5 | ppm | ICP-OES
Be | 5 | ppm | ICP-OES
Bi | 0.1 | ppm | ICP-MS
Ca | 0.01 | % | ICP-OES
Cd | 0.2 | ppm | ICP-MS
Ce | 0.1 | ppm | ICP-MS
Co | 0.5 | ppm | ICP-MS
Cr | 10 | ppm | ICP-OES
Cs | 0.1 | ppm | ICP-MS
Cu | 5 | ppm | ICP-OES
Dy | 0.05 | ppm | ICP-MS
Er | 0.05 | ppm | ICP-MS
Eu | 0.05 | ppm | ICP-MS
Fe | 0.01 | % | ICP-OES
Ga | 0.01 | ppm | ICP-MS
Gd | 0.05 | ppm | ICP-MS
Ge | 1 | ppm | ICP-MS
Hf | 1 | ppm | ICP-MS
Ho | 0.05 | ppm | ICP-MS
In | 0.2 | ppm | ICP-MS
K | 0.01 | % | ICP-OES
La | 0.1 | ppm | ICP-MS
Li | 10 | ppm | ICP-OES
Lu | 0.05 | ppm | ICP-MS
Mg | 0.01 | % | ICP-OES
Mn | 10 | ppm | ICP-OES
Mo | 2 | ppm | ICP-MS
Nb | 0.1 | ppm | ICP-MS
Nd | 0.1 | ppm | ICP-MS
Ni | 5 | ppm | ICP-OES
P | 0.01 | % | ICP-OES
Pb | 5 | ppm | ICP-MS
Pr | 0.05 | ppm | ICP-MS
Rb | 0.2 | ppm | ICP-MS
Re | 0.02 | ppm | ICP-MS
S | 0.1 | % | ICP-OES
Sb | 0.1 | ppm | ICP-MS
Sc | 5 | ppm | ICP-OES
Se | 5 | ppm | ICP-MS
Si | 0.01 | % | ICP-OES
Sm | 0.1 | ppm | ICP-MS
Sn | 1 | ppm | ICP-MS
Sr | 0.1 | ppm | ICP-OES
Ta | 0.5 | ppm | ICP-MS
Tb | 0.05 | ppm | ICP-MS
Te | 0.5 | ppm | ICP-MS
Th | 0.1 | ppm | ICP-MS
Ti | 0.01 | % | ICP-OES
Tl | 0.5 | ppm | ICP-MS
Tm | 0.05 | ppm | ICP-MS
U | 0.05 | ppm | ICP-MS
V | 5 | ppm | ICP-OES
W | 1 | ppm | ICP-MS
Y | 0.5 | ppm | ICP-MS
Yb | 0.1 | ppm | ICP-MS
Zn | 5 | ppm | ICP-OES
Zr | 0.5 | ppm | ICP-MS