## General Information
Database of Chemical Analyses of Critical Minerals Deposits in New Mexico
Mineral Resource Data Form
Title | Earth MRI—Database of chemical analyses of Critical Minerals deposits in NM
Description | Database of published and unpublished whole rock chemcial data of samples with critical and other minerals in NM. Includes other areas adjacent to NM.
State | New Mexico
Commodity | Critical and other minerals
NMBGMR Contact | Virginia T. McLemore
New Mexico Bureau of Geology and Mineral Resources
Socorro, New Mexico 87801
575.835.5521
virginia.mclemore@nmt.edu
NMBGMR Data Requirements
Information must be publicly available. Some data from NMBGMR is newly reported in this database.
Data is from mineral deposits, mining districts, or other mineralized areas in NM
Purpose | The purposes of this database are to compile 1) NMBGMR chemical analyses and 2) published chemial analyses in order to evaluate areas in NM for critical and other minerals. This is an update of Database chemical analyses of REE deposits in NM.
Note | This database does not include the NURE geochemical database, nor does it include any older emission spectrographic chemical data.
QA/QC information | See original reports. NMBGMR QA/QC available upon request.
Worksheet Tab Name | Tab Description
Metadata | metadata
ChemicalData | Data is entered into this worksheet
References | Full reference citation
Data compiled by | V.T. McLemore, C. Vasquez, H. Deitz, N. Harrison, H. Ranjkesh, E. Haft
Original Date | 2020-10-27
Revised date | 2023-05-15

## MetaData
Title | Earth MRI—Database of chemical analyses of critical minerals deposits in NM
AlterativeTitle | Rock (Lithology) Chemical database
Abstract | This database includes whole-rock chemical anayses of REE, critical and other minerals deposits and mining districts in NM. It includes mineralized rocks, altered rocks, unaltered rocks, veins, mine wastes, and other geological sources. Data obtained from published and unpublished sources as indicated.
Data type | location and chemical data with references
Supplemental Information | REE map found at https://geoinfo.nmt.edu/staff/mclemore/projects/mining/REE/documents/NM_REE.pdf and database of mines, deposits, and occurrences found at https://geoinfo.nmt.edu/staff/mclemore/projects/mining/REE/REEinNM.html
Coordinates | 34.5, 106.1 (WGS84)
Original date | 2020-10-27
Update version | 2022-08-19
onlineResource | https://geoinfo.nmt.edu/staff/mclemore/projects/mining/REE/REEinNM.html

## ChemicalData
Chemical analyses of samples, grouped by mining district or area (DIS refers to district id in McLemore, 2017)
SAMPLE | Project | Area | Reference | Date collected | Date analyzed | Chem Lab File No. | Latitude | Longitude | Coordinate system | County | State | lithology | Mineral system | Deposit type(s) (from Mineral Systems table) | method collected | sample source | Depth/legnth (ft) | Mine ID | Comments | paste pH | paste conductivity | TDS (mg/l) | SiO2 | TiO2 | Al2O3 | Fe2O3T | MnO | MgO | CaO | Na2O | K2O | P2O5 | LOI | F | S | SO3 | SO4 | Cl | C | CO2 | Total | FeO | Fe2O3 | FeO* | H2O+ | H2O- | Au | Ag | As | B | Ba | Be | Bi | Br | Cd | Cl | Co | Cr | Cs | Cu | Ga | Ge | Hf | Hg | In | Li | Mo | Nb | Ni | Pb | Rb | Re | Sb | Sc | Se | Sn | Sr | Ta | Te | Th | Tl | U | V | W | Y | Zr | Zn | La | Ce | Pr | Nd | Sm | Eu | Gd | Tb | Dy | Ho | Er | Tm | Yb | Lu | TREE | Mn | Fe | Al | Ca | Na | K | Mg | P | Si | Ti
Units | [22 empty] | % | % | % | % | % | % | % | % | % | % | % | % | % | % | wt% | % | % | % | % | % | % | % | % | % | ppm | ppm | ppm | ppm | ppm | ppm | ppm | ppm | ppm |  | ppm | ppm | ppm | ppm | ppm | ppm | ppm | ppm | ppm | ppm | ppm | ppm | ppm | ppm | ppm | ppm | ppm | ppm | ppm | ppm | ppm | ppm | ppm | ppm | ppm | ppm | ppm | ppm | ppm | ppm | ppm | ppm | ppm | ppm | ppm | ppm | ppm | ppm | ppm | ppm | ppm | ppm | ppm | ppm | ppm | ppm | % | % | % | % | % | % | % | % | % | %
NOTE: SEE THE ORIGINAL REPORT FOR INFORMATION ON METHODS OF ANALYSES, QA/QC, DETECTION LIMITS, ETC.
J1 | Jicarilla | Jicarilla district, Lincoln County, DIS093 | Segerstrom and Ryberg (1974) | 1973 | 1973 | na | 33.820722 | -105.65559 | NAD27 | Lincoln | New Mexico | Tg | Magmatic REE | Peralkaline syenite/granite/rhyolite/alaskite/pegmatites | [8 empty] | 64.2 | 0.47 | 15.8 | 4.86 | 0.06 | 1.7 | 2.2 | 4.8 | 3 | 0.27 | 1.5 | [6 empty] | 0.58 | 99.44 | 2.3 | 2.3 |  | 1.5 | 0.59
J101 | Jicarilla | Jicarilla district, Lincoln County, DIS093 | Segerstrom and Ryberg (1974) | 1973 | 1973 | na | 33.887736 | -105.670925 | NAD27 | Lincoln | New Mexico | Ts, trachyte (syenite) | Magmatic REE | Peralkaline syenite/granite/rhyolite/alaskite/pegmatites | [8 empty] | 63.2 | 0.4 | 17.8 | 3.52 | 0.13 | 0.22 | 2.7 | 5.6 | 3.5 | 0.19 | 0.4 | [6 empty] | 1.8 | 99.46 | 0.2 | 3.3 |  | 0.4 | 0.21
J11 | Jicarilla | Jicarilla district, Lincoln County, DIS093 | Segerstrom and Ryberg (1974) | 1973 | 1973 | na | 33.927552 | -105.631537 | NAD27 | Lincoln | New Mexico | Ts, trachyandesite | Magmatic REE | Peralkaline syenite/granite/rhyolite/alaskite/pegmatites | [8 empty] | 64.6 | 0.26 | 17.5 | 3.13 | <0.01 | 0.57 | 0.89 | 4.9 | 6.8 | 0.14 | 0.9 | [6 empty] | 0.08 | 99.77 | 0.84 | 2.2 |  | 0.9 | 0.4
J15 | Jicarilla | Jicarilla district, Lincoln County, DIS093 | Segerstrom and Ryberg (1974) | 1973 | 1973 | na | 33.864235 | -105.679195 | NAD27 | Lincoln | New Mexico | Ts, trachyte (syenite) | Magmatic REE | Peralkaline syenite/granite/rhyolite/alaskite/pegmatites | [8 empty] | 56 | 0.77 | 15.9 | 7.81 | 0.1 | 2 | 3.7 | 5.7 | 3 | 0.53 | 1.2 | [6 empty] | 3.4 | 100.11 | 2.8 | 4.7 |  | 1.2 | 0.15
J17 | Jicarilla | Jicarilla district, Lincoln County, DIS093 | Segerstrom and Ryberg (1974) | 1973 | 1973 | na | 33.880774 | -105.640009 | NAD27 | Lincoln | New Mexico | Ts, trachyandesite | Magmatic REE | Peralkaline syenite/granite/rhyolite/alaskite/pegmatites | [8 empty] | 57.7 | 0.72 | 15.8 | 8.25 | 0.12 | 3.7 | 4 | 5.3 | 2.9 | 0.5 | 0.82 | [6 empty] | 0.05 | 99.86 | 3.1 | 4.8 |  | 0.82 | 0.38
J19 | Jicarilla | Jicarilla district, Lincoln County, DIS093 | Segerstrom and Ryberg (1974) | 1973 | 1973 | na | 33.856549 | -105.677116 | NAD27 | Lincoln | New Mexico | Tg | Magmatic REE | Peralkaline syenite/granite/rhyolite/alaskite/pegmatites | [8 empty] | 61.8 | 0.82 | 16.7 | 4.89 | 7 | 1.8 | 3.3 | 5.4 | 3.2 | 0.37 | 0.45 | [6 empty] | 0.34 | 106.07 | 2.6 | 2 |  | 0.45 | 0.55
J53 | Jicarilla | Jicarilla district, Lincoln County, DIS093 | Segerstrom and Ryberg (1974) | 1973 | 1973 | na | 33.865612 | -105.633567 | NAD27 | Lincoln | New Mexico | Ts, trachyandesite | Magmatic REE | Peralkaline syenite/granite/rhyolite/alaskite/pegmatites | [8 empty] | 60.9 | 0.7 | 16.2 | 6.51 | 0.06 | 2.6 | 3.9 | 4.7 | 3 | 0.23 | 1.1 | [6 empty] | 0.05 | 99.95 | 2.8 | 3.4 |  | 1.1 | 0.42
J54 | Jicarilla | Jicarilla district, Lincoln County, DIS093 | Segerstrom and Ryberg (1974) | 1973 | 1973 | na | 33.854521 | -105.651812 | NAD27 | Lincoln | New Mexico | Tdp trachyte (dacite porp) | Magmatic REE | Peralkaline syenite/granite/rhyolite/alaskite/pegmatites | [8 empty] | 65.6 | 0.33 | 16.5 | 3.84 | 0.07 | 1.2 | 2.7 | 5 | 2.9 | 0.24 | 1.1 | [6 empty] | 0.05 | 99.53 | 1.3 | 2.4 |  | 1.1 | 0.4
J157811 | Jicarilla | Jicarilla district, Lincoln County, DIS093 | Alers (written communication, 2012) | 2011 |  | na | 33.839219 | -105.669094 | NAD27 | Lincoln | New Mexico | Ts, trachyte (syenite) | Magmatic REE | Peralkaline syenite/granite/rhyolite/alaskite/pegmatites | [8 empty] | 63.64 | 0.57 | 17.83 | 3.33 | 0.03 | 1.71 | 2.99 | 8.76 | 0.62 | 0.27 | 3.1 | [7 empty] | 102.85 | FALSE | FALSE |  |  |  | 0.146 | 0.1 | 13 |  | 15 | [5 empty] | 3 | 18 |  | 35 | [6 empty] | 1 | 20 | 4 | 25 | [6 empty] | 58 |  |  | 10 |  | 5 | 61 | 3 | 38 | 194 | 32 | 47
J157812 | Jicarilla | Jicarilla district, Lincoln County, DIS093 | Alers (written communication, 2012) | 2011 |  | na | 33.852946 | -105.677394 | NAD27 | Lincoln | New Mexico | Tg | Magmatic REE | Peralkaline syenite/granite/rhyolite/alaskite/pegmatites | [8 empty] | 66.98 | 0.54 | 17.99 | 3.19 | 0.05 | 0.56 | 1.99 | 5.73 | 2.77 | 0.28 | 3.2 | [7 empty] | 103.28 | FALSE | FALSE |  |  |  | 0.036 | 0.1 | 3 |  | 1145 | [5 empty] | 9 | 13 |  | 4 | [6 empty] | 2 | 20 | 2 | 20 | [6 empty] | 41 |  |  | 8 |  | 5 | 28 | 2 | 30 | 160 | 19 | 32
J157824 | Jicarilla | Jicarilla district, Lincoln County, DIS093 | Alers (written communication, 2012) | 2011 |  | na | 33.853019 | -105.677963 | NAD27 | Lincoln | New Mexico | Tg, altered | Magmatic REE | Peralkaline syenite/granite/rhyolite/alaskite/pegmatites | [8 empty] | 70.84 | 0.39 | 17.59 | 1.62 | 0.01 | 0.33 | 0.19 | 1.52 | 6.78 | 0.09 | 2.7 | [7 empty] | 102.06 | FALSE | FALSE |  |  |  | 0.019 | 0.1 | 2 |  | 3114 | [5 empty] | 1 | 19 |  | 22 | [6 empty] | 1 | 20 | 2 | 5 | [6 empty] | 18 |  |  | 2 |  | 10 | 15 | 1 | 36 | 139 | 2 | 27
J157825 | Jicarilla | Jicarilla district, Lincoln County, DIS093 | Alers (written communication, 2012) | 2011 |  | na | 33.930775 | -105.626942 | NAD27 | Lincoln | New Mexico | Ts, trachyte | Magmatic REE | Peralkaline syenite/granite/rhyolite/alaskite/pegmatites | [8 empty] | 50.42 | 1.08 | 15.03 | 10.14 | 0.15 | 6.32 | 9.16 | 2.82 | 3.64 | 0.6 | 1.6 | [7 empty] | 100.96 | FALSE | FALSE |  |  |  | 0.001 | 0.5 | 6 |  | 1007 | [5 empty] | 21 | 64 |  | 38 | [6 empty] | 1 | 20 | 26 | 12 | [6 empty] | 115 |  |  | 3 |  | 5 | 140 | 1 | 31 | 92 | 41 | 30
J157826 | Jicarilla | Jicarilla district, Lincoln County, DIS093 | Alers (written communication, 2012) | 2011 |  | na | 33.839558 | -105.652992 | NAD27 | Lincoln | New Mexico | Tg | Magmatic REE | Peralkaline syenite/granite/rhyolite/alaskite/pegmatites | [8 empty] | 70.88 | 0.34 | 16.94 | 0.42 | 0.02 | 0.24 | 1.96 | 8.5 | 0.46 | 0.17 | 2.1 | [7 empty] | 102.03 | TRUE | TRUE |  |  |  | 0.0011 | 0.1 | 2 |  | 102 | [5 empty] | 1 | 34 |  | 6 | [6 empty] | 1 | 20 | 2 | 2 | [6 empty] | 22 |  |  | 4 |  | 5 | 7 | 1 | 16 | 108 | 4 | 22
J157827 | Jicarilla | Jicarilla district, Lincoln County, DIS093 | Alers (written communication, 2012) | 2011 |  | na | 33.846519 | -105.673409 | NAD27 | Lincoln | New Mexico | Tg | Magmatic REE | Peralkaline syenite/granite/rhyolite/alaskite/pegmatites | [8 empty] | 67.33 | 0.37 | 15.75 | 3.38 | 0.05 | 1.11 | 2.83 | 4.25 | 3.13 | 0.18 | 1 | [7 empty] | 99.38 | FALSE | FALSE |  |  |  | 0.0011 | 0.2 | 2 |  | 204 | [5 empty] | 5 | 48 |  | 63 | [6 empty] | 2 | 20 | 6 | 6 | [6 empty] | 25 |  |  | 4 |  | 5 | 38 | 1 | 18 | 111 | 14 | 10
J157828 | Jicarilla | Jicarilla district, Lincoln County, DIS093 | Alers (written communication, 2012) | 2011 |  | na | 33.839617 | -105.674738 | NAD27 | Lincoln | New Mexico | Tg | Magmatic REE | Peralkaline syenite/granite/rhyolite/alaskite/pegmatites | [8 empty] | 70.99 | 0.41 | 16.53 | 3.24 | 0.01 | 0.34 | 0.66 | 4.11 | 3.22 | 0.21 | 2.8 | [7 empty] | 102.52 | FALSE | FALSE |  |  |  | 0.005 | 0.1 | 2 |  | 747 | [5 empty] | 5 | 29 |  | 68 | [6 empty] | 4 | 20 | 4 | 5 | [6 empty] | 25 |  |  | 3 |  | 5 | 15 | 2 | 16 | 127 | 14 | 17
J157829 | Jicarilla | Jicarilla district, Lincoln County, DIS093 | Alers (written communication, 2012) | 2011 |  | na | 33.851138 | -105.676818 | NAD27 | Lincoln | New Mexico | Tg | Magmatic REE | Peralkaline syenite/granite/rhyolite/alaskite/pegmatites | [8 empty] | 66.06 | 0.52 | 16.2 | 4.29 | 0.06 | 1.23 | 3.96 | 4.41 | 2.63 | 0.23 | 1.2 | [7 empty] | 100.79 | FALSE | FALSE |  |  |  | 0.001 | 0.1 | 5 |  | 1813 | [5 empty] | 3 | 10 |  | 9 | [6 empty] | 1 | 44 | 2 | 16 | [6 empty] | 31 |  |  | 5 |  | 2 | 36 | 1 | 25 | 126 | 25 | 41
J157830 | Jicarilla | Jicarilla district, Lincoln County, DIS093 | Alers (written communication, 2012) | 2011 |  | na | 33.853814 | -105.785965 | NAD27 | Lincoln | New Mexico | Tg | Magmatic REE | Peralkaline syenite/granite/rhyolite/alaskite/pegmatites | [8 empty] | 70.47 | 0.41 | 16.64 | 2.99 | 0.04 | 0.11 | 0.61 | 8.05 | 0.31 | 0.24 | 1.7 | [7 empty] | 101.57 | FALSE | FALSE |  |  |  | 0.005 | 0.1 | 2 |  | 104 | [5 empty] | 3 | 27 |  | 8 | [6 empty] | 3 | 32 | 3 | 4 | [6 empty] | 22 |  |  | 6 |  | 5 | 31 | 1 | 20 | 113 | 16 | 38
J157831 | Jicarilla | Jicarilla district, Lincoln County, DIS093 | Alers (written communication, 2012) | 2011 |  | na | 33.855269 | -105.67951 | NAD27 | Lincoln | New Mexico | Tg | Magmatic REE | Peralkaline syenite/granite/rhyolite/alaskite/pegmatites | [8 empty] | 70.76 | 0.39 | 16.17 | 3.85 | 0.11 | 0.62 | 0.67 | 3.18 | 3.56 | 0.22 | 2.7 | [7 empty] | 102.23 | FALSE | FALSE |  |  |  | 0.014 | 0.1 | 2 |  | 166 | [5 empty] | 8 | 41 |  | 5 | [6 empty] | 1 | 59 | 16 | 2 | [6 empty] | 25 |  |  | 3 |  | 6 | 34 | 1 | 20 | 118 | 32 | 26
J157832 | Jicarilla | Jicarilla district, Lincoln County, DIS093 | Alers (written communication, 2012) | 2011 |  | na | 33.854821 | -105.680684 | NAD27 | Lincoln | New Mexico | Tg | Magmatic REE | Peralkaline syenite/granite/rhyolite/alaskite/pegmatites | [8 empty] | 69.49 | 0.42 | 16.15 | 3.38 | 0.07 | 0.49 | 1.91 | 6.92 | 0.65 | 0.32 | 2.9 | [7 empty] | 102.7 | FALSE | FALSE |  |  |  | 0.002 | 0.1 | 2 |  | 227 | [5 empty] | 5 | 33 |  | 4 | [6 empty] | 1 | 20 | 6 | 4 | [6 empty] | 39 |  |  | 5 |  | 5 | 32 | 1 | 21 | 120 | 28 | 28
J157833 | Jicarilla | Jicarilla district, Lincoln County, DIS093 | Alers (written communication, 2012) | 2011 |  | na | 33.847047 | -105.679164 | NAD27 | Lincoln | New Mexico | Tg | Magmatic REE | Peralkaline syenite/granite/rhyolite/alaskite/pegmatites | [8 empty] | 64.43 | 0.51 | 16.71 | 4.1 | 0.04 | 0.73 | 2.49 | 5.33 | 3.2 | 0.28 | 1.6 | [7 empty] | 99.42 | FALSE | FALSE |  |  |  | 0.018 | 0.1 | 2 |  | 59 | [5 empty] | 3 | 30 |  | 40 | [6 empty] | 1 | 20 | 2 | 11 | [6 empty] | 30 |  |  | 4 |  | 5 | 27 | 1 | 24 | 161 | 21 | 43
J157834 | Jicarilla | Jicarilla district, Lincoln County, DIS093 | Alers (written communication, 2012) | 2011 |  | na | 33.845404 | -105.664537 | NAD27 | Lincoln | New Mexico | Tbx | Magmatic REE | Peralkaline syenite/granite/rhyolite/alaskite/pegmatites | [8 empty] | 68 | 0.47 | 16.57 | 2.07 | 0.03 | 1.36 | 2.92 | 5.31 | 2.63 | 0.25 | 1.6 | [7 empty] | 101.21 | FALSE | FALSE |  |  |  | 0.01 | 0.1 | 2 |  | 59 | [5 empty] | 3 | 30 |  | 40 | [6 empty] | 1 | 20 | 2 | 11 | [6 empty] | 30 |  |  | 4 |  | 5 | 27 | 1 | 24 | 161 | 21 | 88
J157835 | Jicarilla | Jicarilla district, Lincoln County, DIS093 | Alers (written communication, 2012) | 2011 |  | na | 33.841374 | -105.674201 | NAD27 | Lincoln | New Mexico | Tgabbro | Magmatic REE | Peralkaline syenite/granite/rhyolite/alaskite/pegmatites | [8 empty] | 52.51 | 1.91 | 14.64 | 10.37 | 0.13 | 6.79 | 9.08 | 2.78 | 0.68 | 0.31 | 4.4 | [7 empty] | 103.6 | FALSE | FALSE |  |  |  | 0.005 | 0.1 | 7 |  | 92 | [5 empty] | 22 | 60 |  | 31 | [6 empty] | 1 | 20 | 34 | 2 | [6 empty] | 111 |  |  | 1 |  | 5 | 104 | 1 | 25 | 130 | 93 | 26
J157836 | Jicarilla | Jicarilla district, Lincoln County, DIS093 | Alers (written communication, 2012) | 2011 |  | na | 33.841328 | -105.672709 | NAD27 | Lincoln | New Mexico | Tgabbro | Magmatic REE | Peralkaline syenite/granite/rhyolite/alaskite/pegmatites | [8 empty] | 51.56 | 2.3 | 14.9 | 11.69 | 0.14 | 5.88 | 8.41 | 2.77 | 0.72 | 0.49 | 5.7 | [7 empty] | 104.56 | FALSE | FALSE |  |  |  | 0.008 | 0.2 | 7 |  | 142 | [5 empty] | 25 | 105 |  | 126 | [6 empty] | 1 | 20 | 43 | 11 | [6 empty] | 115 |  |  | 1 |  | 5 | 112 | 1 | 25 | 170 | 105 | 39
J157837 | Jicarilla | Jicarilla district, Lincoln County, DIS093 | Alers (written communication, 2012) | 2011 |  | na | 33.841326 | -105.673152 | NAD27 | Lincoln | New Mexico | Tg | Magmatic REE | Peralkaline syenite/granite/rhyolite/alaskite/pegmatites | [8 empty] | 66.96 | 0.4 | 16.53 | 3.14 | 0.04 | 1.14 | 3.93 | 3.98 | 3.14 | 0.2 | 5.2 | [7 empty] | 104.66 | FALSE | FALSE |  |  |  | 0.003 | 0.1 | 5 |  | 1574 | [5 empty] | 4 | 57 |  | 7 | [6 empty] | 1 | 20 | 7 | 8 | [6 empty] | 51 |  |  | 3 |  | 5 | 26 | 1 | 18 | 174 | 16 | 38
J157838 | Jicarilla | Jicarilla district, Lincoln County, DIS093 | Alers (written communication, 2012) | 2011 |  | na | 33.845354 | -105.67206 | NAD27 | Lincoln | New Mexico | Ts | Magmatic REE | Peralkaline syenite/granite/rhyolite/alaskite/pegmatites | [8 empty] | 60.51 | 0.79 | 16.77 | 6.98 | 0.08 | 2.11 | 4.97 | 3.82 | 3.06 | 0.43 | 1.4 | [7 empty] | 100.92 | FALSE | FALSE |  |  |  | 0.001 | 0.2 | 3 |  | 252 | [5 empty] | 8 | 43 |  | 329 | [6 empty] | 1 | 20 | 6 | 6 | [6 empty] | 42 |  |  | 3 |  | 5 | 94 | 1 | 30 | 189 | 25 | 46
J157839 | Jicarilla | Jicarilla district, Lincoln County, DIS093 | Alers (written communication, 2012) | 2011 |  | na | 33.845648 | -105.672808 | NAD27 | Lincoln | New Mexico | Tbx | Magmatic REE | Peralkaline syenite/granite/rhyolite/alaskite/pegmatites | [8 empty] | 67.77 | 0.39 | 16.49 | 3.14 | 0.05 | 0.62 | 4.73 | 3.44 | 2.79 | 0.17 | 5.7 | [7 empty] | 105.29 | FALSE | FALSE |  |  |  | 0.011 | 0.1 | 2 |  | 1029 | [5 empty] | 4 | 32 |  | 9 | [6 empty] | 1 | 20 | 6 | 4 | [6 empty] | 68 |  |  | 3 |  | 5 | 22 | 1 | 20 | 152 | 10 | 33
J157840 | Jicarilla | Jicarilla district, Lincoln County, DIS093 | Alers (written communication, 2012) | 2011 |  | na | 33.841424 | -105.665025 | NAD27 | Lincoln | New Mexico | Tg | Magmatic REE | Peralkaline syenite/granite/rhyolite/alaskite/pegmatites | [8 empty] | 68.44 | 0.36 | 16.07 | 3.2 | 0.03 | 0.94 | 3.75 | 4.92 | 1.77 | 0.19 | 4.3 | [7 empty] | 103.97 | FALSE | FALSE |  |  |  | 5.48 | 1.6 | 4 |  | 660 | [5 empty] | 4 | 28 |  | 15 | [6 empty] | 13 | 20 | 5 | 19 | [6 empty] | 35 |  |  | 2 |  | 5 | 5 | 1 | 19 | 148 | 20 | 12
J157841 | Jicarilla | Jicarilla district, Lincoln County, DIS093 | Alers (written communication, 2012) | 2011 |  | na | 33.838578 | -105.675022 | NAD27 | Lincoln | New Mexico | Tg | Magmatic REE | Peralkaline syenite/granite/rhyolite/alaskite/pegmatites | [8 empty] | 66.24 | 0.39 | 15.76 | 3.66 | 0.05 | 1.24 | 1.53 | 3.9 | 3.63 | 0.18 | 2.8 | [7 empty] | 99.38 | FALSE | FALSE |  |  |  | 0.016 | 0.2 | 2 |  | 291 | [5 empty] | 5 | 54 |  | 42 | [6 empty] | 1 | 20 | 8 | 12 | [6 empty] | 45 |  |  | 2 |  | 5 | 36 | 1 | 21 | 169 | 23 | 39
J157842 | Jicarilla | Jicarilla district, Lincoln County, DIS093 | Alers (written communication, 2012) | 2011 |  | na | 33.8563917 | -105.6762861 | NAD27 | Lincoln | New Mexico | Ts, trachyte (syenite) | Magmatic REE | Peralkaline syenite/granite/rhyolite/alaskite/pegmatites | [8 empty] | 63.29 | 0.58 | 14.26 | 4.67 | 0.1 | 2.76 | 2.33 | 3.7 | 7.23 | 0.36 | 2.6 | [7 empty] | 101.88 | FALSE | FALSE |  |  |  | 0.001 | 0.1 | 2 |  | 165 | [5 empty] | 71 | 78 |  | 7 | [6 empty] | 2 | 20 | 16 | 9 | [6 empty] | 55 |  |  | 3 |  | 5 | 62 | 1 | 42 | 174 | 37 | 61
J157843 | Jicarilla | Jicarilla district, Lincoln County, DIS093 | Alers (written communication, 2012) | 2011 |  | na | 33.8563917 | -105.6762861 | NAD27 | Lincoln | New Mexico | Tg | Magmatic REE | Peralkaline syenite/granite/rhyolite/alaskite/pegmatites | [8 empty] | 67.38 | 0.56 | 15.08 | 3.91 | 0.07 | 1.4 | 1.8 | 5.68 | 3.08 | 0.35 | 2.3 | [7 empty] | 101.61 | FALSE | FALSE |  |  |  | 0.001 | 0.1 | 2 |  | 2159 | [8 empty] | 4 | [6 empty] | 1 | 30 |  | 5 | [6 empty] | 52 | [5 empty] | 52 | 1 | 205 | 41 | 25 | 41
J157844 | Jicarilla | Jicarilla district, Lincoln County, DIS093 | Alers (written communication, 2012) | 2011 |  | na | 33.8563917 | -105.6762861 | NAD27 | Lincoln | New Mexico | Tg | Magmatic REE | Peralkaline syenite/granite/rhyolite/alaskite/pegmatites | [8 empty] | 67.64 | 0.56 | 15.44 | 4.02 | 0.06 | 1.26 | 2.36 | 4.71 | 3.04 | 0.34 | 1.7 | [7 empty] | 101.13 | FALSE | FALSE |  |  |  | 0.001 | 0.1 | 2 |  | 937 | [8 empty] | 7 | [6 empty] | 1 | 20 |  | 6 | [6 empty] | 51 | [5 empty] | 47 | 28 | 24 | 177 | 27 | 2
J157845 | Jicarilla | Jicarilla district, Lincoln County, DIS093 | Alers (written communication, 2012) | 2011 |  | na | 33.839043 | -105.667531 | NAD27 | Lincoln | New Mexico | Ts, trachyte (syenite) | Magmatic REE | Peralkaline syenite/granite/rhyolite/alaskite/pegmatites | [8 empty] | 66.98 | 0.44 | 14.51 | 3.85 | 0.03 | 1.02 | 1.53 | 3.68 | 6.9 | 0.24 | 1.7 | [7 empty] | 100.88 | FALSE | FALSE |  |  |  | 0.001 | 0.1 | 2 |  | 200 | [5 empty] | 3 | 23 |  | 26 | [6 empty] | 1 | 20 | 3 | 2 | [6 empty] | 45 |  |  | 2 |  | 5 | 43 | 1 | 20 | 143 | 22 | 4
J157846 | Jicarilla | Jicarilla district, Lincoln County, DIS093 | Alers (written communication, 2012) | 2011 |  | na | 33.8406232 | -105.6637823 | NAD27 | Lincoln | New Mexico | Tmonz | Magmatic REE | Peralkaline syenite/granite/rhyolite/alaskite/pegmatites | [8 empty] | 61.18 | 0.72 | 13.65 | 7.09 | 0.12 | 4.51 | 3.79 | 3.52 | 3.92 | 0.64 | 4.5 | [7 empty] | 103.64 | FALSE | FALSE |  |  |  | 0.001 | 0.2 | 2 |  | 196 | [5 empty] | 16 | 168 |  | 13 | [6 empty] | 1 | 20 | 84 | 14 | [6 empty] | 99 |  |  | 1 |  | 5 | 75 | 1 | 30 | 195 | 50 | 14
J157847 | Jicarilla | Jicarilla district, Lincoln County, DIS093 | Alers (written communication, 2012) | 2011 |  | na | 33.854389 | -105.675254 | NAD27 | Lincoln | New Mexico | Tg | Magmatic REE | Peralkaline syenite/granite/rhyolite/alaskite/pegmatites | [8 empty] | 68.15 | 0.37 | 15.36 | 3.64 | 0.07 | 0.92 | 4.12 | 3.43 | 3.2 | 0.25 | [8 empty] | 99.51 | FALSE | FALSE | [40 empty] | 2
J157848 | Jicarilla | Jicarilla district, Lincoln County, DIS093 | Alers (written communication, 2012) | 2011 |  | na | 33.8390134 | -105.6664152 | NAD27 | Lincoln | New Mexico | Ts, trachyte (syenite) | Magmatic REE | Peralkaline syenite/granite/rhyolite/alaskite/pegmatites | [8 empty] | 64.07 | 0.6 | 16.08 | 5.12 | 0.01 | 1.37 | 1.91 | 4.91 | 4.77 | 0.38 | 2.6 | [7 empty] | 101.82 | FALSE | FALSE |  |  |  | 0.02 | 0.1 | 2 |  | 125 | [5 empty] | 10 | 18 |  | 29 | [6 empty] | 1 | 26 | 9 | 7 | [6 empty] | 46 |  |  | 4 |  | 5 | 65 | 2 | 31 | 156 | 29 | 116
J157849 | Jicarilla | Jicarilla district, Lincoln County, DIS093 | Alers (written communication, 2012) | 2011 |  | na | 33.8371367 | -105.6639507 | NAD27 | Lincoln | New Mexico | Tdp | Magmatic REE | Peralkaline syenite/granite/rhyolite/alaskite/pegmatites | [8 empty] | 60.94 | 0.56 | 14.62 | 5.68 | 0.03 | 2.25 | 4.66 | 3.82 | 3.14 | 0.35 | 3.5 | [7 empty] | 99.55 | FALSE | FALSE |  |  |  | 0.007 | 0.1 | 2 |  | 339 | [5 empty] | 9 | 18 |  | 31 | [6 empty] | 2 | 20 | 11 | 6 | [6 empty] | 75 |  |  | 1 |  | 5 | 71 | 2 | 24 | 129 | 38 | 20
J157851 | Jicarilla | Jicarilla district, Lincoln County, DIS093 | Alers (written communication, 2012) | 2011 |  | na | 33.839043 | -105.667531 | NAD27 | Lincoln | New Mexico | Tg | Magmatic REE | Peralkaline syenite/granite/rhyolite/alaskite/pegmatites | [8 empty] | 65.85 |  | 15.35 |  | <0.01 | 1.32 | 2.82 | 5.52 | 2.95 | [9 empty] | 93.81 | [5 empty] | 0.112 | 0.1 | 2 | [7 empty] | 5 | 36 |  | 20 | [6 empty] | 1 |  | 4 | 7 | [6 empty] | 36 |  |  | 8 |  | 5 | 50 | 1 |  |  | 16
J157852 | Jicarilla | Jicarilla district, Lincoln County, DIS093 | Alers (written communication, 2012) | 2011 |  | na | 33.839043 | -105.667531 | NAD27 | Lincoln | New Mexico | Tg | Magmatic REE | Peralkaline syenite/granite/rhyolite/alaskite/pegmatites | [8 empty] | 65.97 |  | 15.78 |  | <0.01 | 1.32 | 4.08 | 4.24 | 2.42 | [9 empty] | 93.81 | [5 empty] | 0.045 | 0.1 | 2 | [7 empty] | 8 | 36 |  | 14 | [6 empty] | 1 |  | 7 | 8 | [6 empty] | 71 |  |  | 2 |  | 5 | 40 | 1 |  |  | 24
J157853 | Jicarilla | Jicarilla district, Lincoln County, DIS093 | Alers (written communication, 2012) | 2011 |  | na | 33.8425422 | -105.6652073 | NAD27 | Lincoln | New Mexico | Tg | Magmatic REE | Peralkaline syenite/granite/rhyolite/alaskite/pegmatites | [8 empty] | 68.67 |  | 16.8 |  | <0.01 | 1.48 | 0.95 | 7.48 | 0.5 | [9 empty] | 95.88 | [5 empty] | 0.116 | 0.1 | 2 | [10 empty] | 9 | [6 empty] | 3 |  |  | 2 | [6 empty] | 53 | [5 empty] | 46 | 6 |  |  | 19
J157854 | Jicarilla | Jicarilla district, Lincoln County, DIS093 | Alers (written communication, 2012) | 2011 |  | na | 33.8425422 | -105.6652073 | NAD27 | Lincoln | New Mexico | Tg | Magmatic REE | Peralkaline syenite/granite/rhyolite/alaskite/pegmatites | [8 empty] | 65.87 |  | 15.77 |  | <0.01 | 1.5 | 2.72 | 5.02 | 2.75 | [9 empty] | 93.63 | [5 empty] | 0.038 | 0.1 | 2 | [7 empty] | 7 | 47 |  | 146 | [6 empty] | 1 |  | 4 | 8 | [6 empty] | 42 |  |  | 5 |  | 5 | 69 | 1 |  |  | 25
J157855 | Jicarilla | Jicarilla district, Lincoln County, DIS093 | Alers (written communication, 2012) | 2011 |  | na | 33.8415615 | -105.6654467 | NAD27 | Lincoln | New Mexico | Tg | Magmatic REE | Peralkaline syenite/granite/rhyolite/alaskite/pegmatites | [8 empty] | 64.83 |  | 16 |  | <0.01 | 1.8 | 3.84 | 4.07 | 3.02 | [9 empty] | 93.56 | [5 empty] | 0.001 | 0.1 | 2 | [7 empty] | 6 | 25 |  | 56 | [6 empty] | 1 |  | 5 | 8 | [6 empty] | 55 |  |  | 2 |  | 5 | 44 | 1 |  |  | 25
J157856 | Jicarilla | Jicarilla district, Lincoln County, DIS093 | Alers (written communication, 2012) | 2011 |  | na | 33.8415615 | -105.6654467 | NAD27 | Lincoln | New Mexico | Tg | Magmatic REE | Peralkaline syenite/granite/rhyolite/alaskite/pegmatites | [8 empty] | 69.51 |  | 15.51 |  | <0.01 | 1.44 | 1.18 | 4.83 | 2.65 | [9 empty] | 95.12 | [5 empty] | 0.094 | 0.1 | 2 | [10 empty] | 5 | [6 empty] | 1 |  |  | 4 | [6 empty] | 43 | [5 empty] | 45 | 1 |  |  | 30
J157857 | Jicarilla | Jicarilla district, Lincoln County, DIS093 | Alers (written communication, 2012) | 2011 |  | na | 33.840524 | -105.666737 | NAD27 | Lincoln | New Mexico | Tg | Magmatic REE | Peralkaline syenite/granite/rhyolite/alaskite/pegmatites | [8 empty] | 70.06 |  | 14.85 |  | <0.01 | 1.18 | 4.04 | 3.03 | 2.72 | [9 empty] | 95.88 | [5 empty] | 0.042 | 1.3 | 2 | [10 empty] | 543 | [6 empty] | 3 |  |  | 15 | [6 empty] | 65 | [5 empty] | 22 | 1 |  |  | 38
J157858 | Jicarilla | Jicarilla district, Lincoln County, DIS093 | Alers (written communication, 2012) | 2011 |  | na | 33.840524 | -105.666737 | NAD27 | Lincoln | New Mexico | Tg | Magmatic REE | Peralkaline syenite/granite/rhyolite/alaskite/pegmatites | [8 empty] | 67.95 |  | 14.67 |  | <0.01 | 1.43 | 3.97 | 4.36 | 2.74 | [9 empty] | 95.12 | [5 empty] | 0.002 | 0.1 | 2 | [10 empty] | 18 | [6 empty] | 1 |  |  | 4 | [6 empty] | 242 | [5 empty] | 31 | 1 |  |  | 30
J157859 | Jicarilla | Jicarilla district, Lincoln County, DIS093 | Alers (written communication, 2012) | 2011 |  | na | 33.842739 | -105.667953 | NAD27 | Lincoln | New Mexico | Tdp | Magmatic REE | Peralkaline syenite/granite/rhyolite/alaskite/pegmatites | [8 empty] | 61.71 |  | 14.27 |  | <0.01 | 4.08 | 3.76 | 3.39 | 4.18 | [9 empty] | 91.39 | [5 empty] | 0.305 | 0.3 | 2 | [7 empty] | 12 | 116 |  | 150 | [6 empty] | 2 |  | 44 | 4 | [6 empty] | 56 |  |  | 3 |  | 5 | 65 | 1 |  |  | 50
J157860 | Jicarilla | Jicarilla district, Lincoln County, DIS093 | Alers (written communication, 2012) | 2011 |  | na | 33.84193 | -105.667038 | NAD27 | Lincoln | New Mexico | Ts, trachyte (syenite), altered | Magmatic REE | Peralkaline syenite/granite/rhyolite/alaskite/pegmatites | [8 empty] | 59.42 |  |  |  | <0.01 | 3.67 | 2.82 | 3.06 | 5.31 | [9 empty] | 74.28 | [5 empty] | 0.805 | 0.1 | 2 | [10 empty] | 568 | [6 empty] | 2 |  |  | 5 | [6 empty] | 64 | [5 empty] | 98 | 2 |  |  | 63
J22.1 | Jicarilla | Jicarilla district, Lincoln County, DIS093 | McLemore et al. (1991) | 1990 | 1990 | na | 33.853801 | -105.67697 | NAD27 | Lincoln | New Mexico | Tg | Magmatic REE | Peralkaline syenite/granite/rhyolite/alaskite/pegmatites | [8 empty] | 65.4 | 0.51 | 16.4 | 3.34 | 0.06 | 1.09 | 4.5 | 4.6 | 2.86 | 0.32 | 0.95 | [7 empty] | 100.03 | FALSE | FALSE
J27.2 | Jicarilla | Jicarilla district, Lincoln County, DIS093 | McLemore et al. (1991) | 1990 | 1990 | na |  |  | NAD27 | Lincoln | New Mexico | Ts, trachyte (syenite) | Magmatic REE | Peralkaline syenite/granite/rhyolite/alaskite/pegmatites | [8 empty] | 54.5 | 0.54 | 16.5 | 3.36 | 0.05 | 1.09 | 3.41 | 5.97 | 3.18 | 0.32 | 0.78 | [7 empty] | 89.7 | FALSE | FALSE
J27.3 | Jicarilla | Jicarilla district, Lincoln County, DIS093 | McLemore et al. (1991) | 1990 | 1990 | na |  |  | NAD27 | Lincoln | New Mexico | Ts, trachyte (syenite) | Magmatic REE | Peralkaline syenite/granite/rhyolite/alaskite/pegmatites | [8 empty] | 63.5 | 0.53 | 16 | 3.9 | 0.06 | 1.21 | 3.67 | 6.07 | 3.25 | 0.32 | 1.51 | [7 empty] | 100.02 | FALSE | FALSE
J27.4 | Jicarilla | Jicarilla district, Lincoln County, DIS093 | McLemore et al. (1991) | 1990 | 1990 | na | 33.8496036 | -105.6684125 | NAD27 | Lincoln | New Mexico | Tg | Magmatic REE | Peralkaline syenite/granite/rhyolite/alaskite/pegmatites | [8 empty] | 70.4 | 0.52 | 16.8 | 1.78 | 0.01 | 0.47 | 0.63 | 6.49 | 1.14 | 0.31 | 2.12 | [7 empty] | 100.67 | FALSE | FALSE
JG | Jicarilla | Jicarilla district, Lincoln County, DIS093 | NMBGMR data | 2010 | 6/18/2010 | A10<2913final |  |  | NAD27 | Lincoln | New Mexico | Tdp | Magmatic REE | Peralkaline syenite/granite/rhyolite/alaskite/pegmatites | [8 empty] | 61.77 | 0.733 | 14.73 | 7.2 | 0.117 | 2.12 | 4.96 | 3.08 | 3.05 | 0.48 | 1.7 | [7 empty] | 99.94 | FALSE | FALSE |  |  |  | <.005 | 0.5 |  |  | 2034 | 2 | < 0.4 |  |  |  | 7 | < 20 | < 0.5 | 20 | 18 | 2 | 4 |  |  |  | < 2 | 12 | < 20 | 12 | 37 |  | < 0.5 | 12 |  | 2 | 824 | 0.6 |  | 7.6 | 0.1 | 1.4 | 113 | 1 | 31 | 156 | 40 | 52.4 | 99.1 | 11 | 40.5 | 8 | 2.23 | 6.8 | 1 | 5.9 | 1.1 | 3.4 | 0.52 | 3.5 | 0.59 | 236.04
JIC1 | Jicarilla | Jicarilla district, Lincoln County, DIS093 | NMBGMR data | 2013-06-30 | 2013-11-22 | MRP<13541 | 33.8411571 | -105.6783556 | NAD27 | Lincoln | New Mexico | skarn | Magmatic REE | Peralkaline syenite/granite/rhyolite/alaskite/pegmatites | [8 empty] | 4.8 | 0.02 | 0.72 | 93 | 0.08 | 2.47 | 0.54 | 0.04 | <0.01 | 0.02 | <1.515 | [7 empty] | 101.69 | FALSE | FALSE |  |  |  | 0.004 | <1 | 0.8 |  | 14.4 | <5 | <0.1 |  | <0.2 |  | 25.7 | <10 | <0.1 | 12 | 11 | <1 | <1 |  | <0.2 | <10 | <2 | <1 | 27 | <5 | 0.7 |  | 0.3 | <5 |  | <1 | 6.7 | <0.5 | <0.5 | 0.6 | <0.5 | 0.39 | 65 | <1 | 1.4 | 15.3 | 41 | 1.1 | 2.1 | 0.21 | 0.8 | 0.1 | <0.05 | 0.11 | <0.05 | 0.17 | <0.05 | 0.16 | <0.05 | 0.2 | <0.05 | 4.95
JIC10 | Jicarilla | Jicarilla district, Lincoln County, DIS093 | NMBGMR data | 2013-07-31 | 2013-11-22 | MRP<13541 | 33.8390426 | -105.6675311 | NAD27 | Lincoln | New Mexico | Ts, trachyte (syenite) | Magmatic REE | Peralkaline syenite/granite/rhyolite/alaskite/pegmatites | [8 empty] | 62.8 | 0.55 | 16.7 | 4.56 | 0.02 | 1.27 | 2.72 | 6.16 | 3.21 | 0.32 | 1.83 | [7 empty] | 100.14 | FALSE | FALSE |  |  |  | 0.264 | <1 | 1.4 |  | 1780 | <5 | 0.3 |  | <0.2 |  | 4.4 | <10 | 0.4 | 16 | 24 | 2 | 5 |  | <0.2 | <10 | <2 | 22 | 12 | 9 | 59.5 |  | 0.1 | 7 |  | 2 | 1080 | 0.9 | <0.5 | 13.1 | <0.5 | 2.59 | 94 | 1 | 29.4 | 201 | 16 | 52.9 | 104 | 12 | 41.2 | 7.1 | 1.92 | 5.71 | 0.86 | 4.78 | 0.94 | 2.83 | 0.47 | 3 | 0.46 | 238.17
JIC11 | Jicarilla | Jicarilla district, Lincoln County, DIS093 | NMBGMR data | 2013-07-31 | 2013-11-22 | MRP<13541 | 33.8376967 | -105.6678989 | NAD27 | Lincoln | New Mexico | Tg | Magmatic REE | Peralkaline syenite/granite/rhyolite/alaskite/pegmatites | [8 empty] | 63.3 | 0.51 | 16.1 | 5.62 | 0.05 | 2.14 | 2.33 | 4.75 | 2.74 | 0.29 | 2.6 | [7 empty] | 100.43 | FALSE | FALSE |  |  |  | 0.016 | <1 | 1.4 |  | 2070 | <5 | <0.1 |  | <0.2 |  | 5 | 40 | 0.7 | <5 | 21 | 2 | 4 |  | <0.2 | 10 | <2 | 10 | 20 | 8 | 74.2 |  | 0.1 | 11 |  | 1 | 982 | 0.5 | <0.5 | 5.7 | <0.5 | 1.64 | 89 | <1 | 28.6 | 154 | 34 | 31 | 52.9 | 7.1 | 26.5 | 5.2 | 1.47 | 5 | 0.78 | 4.39 | 0.82 | 2.78 | 0.41 | 2.7 | 0.4 | 141.45
JIC12 | Jicarilla | Jicarilla district, Lincoln County, DIS093 | NMBGMR data | 2013-07-31 | 2013-11-22 | MRP<13541 | 33.8411651 | -105.6719681 | NAD27 | Lincoln | New Mexico | Tg | Magmatic REE | Peralkaline syenite/granite/rhyolite/alaskite/pegmatites | [8 empty] | 65.8 | 0.47 | 16.5 | 3.78 | <0.01 | 0.98 | 2.96 | 4.74 | 3.25 | 0.28 | 2.34 | [7 empty] | 101.1 | FALSE | FALSE |  |  |  | 0.019 | <1 | 1.2 |  | 1660 | <5 | 0.2 |  | <0.2 |  | 9.6 | <10 | 0.5 | 232 | 23 | 3 | 5 |  | <0.2 | <10 | 8 | 15 | 13 | 10 | 59.8 |  | 0.2 | 7 |  | 2 | 1020 | 0.7 | <0.5 | 8.5 | <0.5 | 2.03 | 72 | 2 | 28.1 | 165 | 20 | 44.3 | 80 | 9.53 | 33.1 | 6 | 1.79 | 5.23 | 0.84 | 4.66 | 0.94 | 2.91 | 0.48 | 3 | 0.47 | 193.25
JIC13 | Jicarilla | Jicarilla district, Lincoln County, DIS093 | NMBGMR data | 2013-07-31 | 2013-11-22 | MRP<13541 | 33.8427575 | -105.6726831 | NAD27 | Lincoln | New Mexico | Tg | Magmatic REE | Peralkaline syenite/granite/rhyolite/alaskite/pegmatites | [8 empty] | 66.5 | 0.37 | 16.1 | 3.7 | 0.04 | 1.33 | 3.02 | 4.65 | 3.35 | 0.21 | 1.18 | [7 empty] | 100.45 | FALSE | FALSE |  |  |  | 0.001 | <1 | 1.3 |  | 1820 | <5 | <0.1 |  | <0.2 |  | 5.9 | 20 | 1.2 | 33 | 20 | 2 | 4 |  | <0.2 | <10 | <2 | 10 | 16 | 21 | 67.8 |  | 0.2 | 7 |  | 4 | 1080 | 0.5 | <0.5 | 6.3 | <0.5 | 1.74 | 55 | <1 | 21.5 | 144 | 18 | 29.1 | 52.4 | 6.5 | 23.2 | 4.3 | 1.08 | 3.96 | 0.63 | 3.31 | 0.67 | 2.09 | 0.34 | 2.3 | 0.34 | 130.22
JIC14A | Jicarilla | Jicarilla district, Lincoln County, DIS093 | NMBGMR data | 2013-07-31 | 2013-11-22 | MRP<13541 | 33.8572358 | -105.6722237 | NAD27 | Lincoln | New Mexico | Tdp trachyte (dacite porp) | Magmatic REE | Peralkaline syenite/granite/rhyolite/alaskite/pegmatites | [8 empty] | 64.2 | 0.43 | 16.3 | 3.9 | 0.04 | 1.28 | 3.39 | 5.04 | 3.31 | 0.27 | 1.47 | [7 empty] | 99.63 | FALSE | FALSE |  |  |  | <.001 | <1 | 1.5 |  | 2340 | <5 | <0.1 |  | <0.2 |  | 8.3 | <10 | 0.5 | <5 | 22 | 2 | 4 |  | <0.2 | <10 | <2 | 20 | 15 | 16 | 58.8 |  | <0.1 | 7 |  | <1 | 1220 | 1 | <0.5 | 10.1 | <0.5 | 2.34 | 78 | 1 | 23.1 | 160 | 40 | 33.9 | 61.3 | 7.45 | 25.5 | 4.9 | 1.37 | 4.21 | 0.6 | 3.58 | 0.72 | 2.2 | 0.35 | 2.4 | 0.34 | 148.82
JIC14B | Jicarilla | Jicarilla district, Lincoln County, DIS093 | NMBGMR data | 2013-08-15 | 2013-11-22 | MRP<13541 | 33.8297265 | -105.6470991 | NAD27 | Lincoln | New Mexico | Tdp trachyte (dacite porp) alterd | Magmatic REE | Peralkaline syenite/granite/rhyolite/alaskite/pegmatites | [8 empty] | 67.2 | 0.43 | 17.3 | 2.65 | 0.01 | 0.2 | 1.41 | 8.28 | 0.68 | 0.25 | 2.29 | [7 empty] | 100.7 | FALSE | FALSE |  |  |  | 0.001 | <1 | 1.7 |  | 310 | <5 | 0.5 |  | <0.2 |  | 8.9 | <10 | 0.5 | <5 | 24 | 2 | 6 |  | <0.2 | 10 | 4 | 24 | 12 | 6 | 19.3 |  | 0.2 | 5 |  | 1 | 383 | 1 | <0.5 | 13 | <0.5 | 2.3 | 62 | <1 | 28 | 210 | <5 | 53.7 | 92.9 | 10.7 | 36.5 | 6.4 | 1.86 | 5.52 | 0.89 | 4.64 | 0.93 | 2.8 | 0.46 | 2.9 | 0.46 | 220.66
JIC15 | Jicarilla | Jicarilla district, Lincoln County, DIS093 | NMBGMR data | 2013-08-15 | 2013-11-22 | MRP<13541 | 33.8430871 | -105.6550358 | NAD27 | Lincoln | New Mexico | Tdp trachyte (dacite porp) | Magmatic REE | Peralkaline syenite/granite/rhyolite/alaskite/pegmatites | [8 empty] | 61.7 | 0.58 | 16.6 | 5.1 | 0.09 | 2.03 | 4.12 | 5.09 | 3.09 | 0.33 | 1.46 | [7 empty] | 100.19 | FALSE | FALSE |  |  |  | 0.002 | <1 | <0.6 |  | 1790 | <5 | <0.1 |  | <0.2 |  | 11.1 | 20 | 0.8 | <5 | 22 | 2 | 5 |  | <0.2 | <10 | 3 | 18 | 15 | 11 | 65.2 |  | <0.1 | 11 |  | 1 | 1150 | 0.8 | <0.5 | 10.9 | <0.5 | 2.35 | 101 | <1 | 25.9 | 171 | 43 | 43.2 | 76.1 | 9.01 | 31.7 | 5.9 | 1.62 | 5.06 | 0.79 | 4.32 | 0.84 | 2.61 | 0.41 | 2.6 | 0.41 | 184.57
JIC16 | Jicarilla | Jicarilla district, Lincoln County, DIS093 | NMBGMR data | 2013-08-15 | 2013-11-22 | MRP<13541 | 33.8527174 | -105.6503315 | NAD27 | Lincoln | New Mexico | Tdp trachyte (dacite porp) | Magmatic REE | Peralkaline syenite/granite/rhyolite/alaskite/pegmatites | [8 empty] | 63.3 | 0.51 | 16.4 | 4.42 | 0.04 | 1.68 | 3.12 | 5.18 | 3.63 | 0.3 | 1.72 | [7 empty] | 100.3 | FALSE | FALSE |  |  |  | <.001 | <1 | 0.9 |  | 2400 | <5 | <0.1 |  | <0.2 |  | 9 | 10 | 0.4 | <5 | 22 | 2 | 5 |  | <0.2 | <10 | <2 | 19 | 13 | 11 | 67.6 |  | <0.1 | 9 |  | <1 | 1070 | 0.9 | <0.5 | 11.9 | <0.5 | 2.84 | 87 | <1 | 26.4 | 153 | 32 | 47.6 | 79.6 | 9.47 | 31.9 | 5.7 | 1.45 | 4.72 | 0.76 | 4.25 | 0.84 | 2.62 | 0.41 | 2.7 | 0.42 | 192.44
JIC17 | Jicarilla | Jicarilla district, Lincoln County, DIS093 | NMBGMR data | 2013-08-15 | 2013-11-22 | MRP<13541 | 33.8497962 | -105.6467099 | NAD27 | Lincoln | New Mexico | skarn | Magmatic REE | Peralkaline syenite/granite/rhyolite/alaskite/pegmatites | [8 empty] | 7.45 | 0.04 | 0.83 | 69.7 | 0.04 | 1.72 | 10.6 | 0.07 | 0.07 | 0.02 | 9.86 | [7 empty] | 100.4 | FALSE | FALSE |  |  |  | 0.004 | <1 | 9.1 |  | 48.8 | <5 | 0.7 |  | <0.2 |  | 156 | <10 | 0.2 | 8 | 12 | 2 | <1 |  | <0.2 | <10 | 20 | <1 | 12 | 12 | 2.5 |  | 1 | <5 |  | <1 | 76.5 | <0.5 | <0.5 | 0.8 | <0.5 | 3.37 | 125 | 4 | 29.2 | 21.2 | 14 | 20.6 | 36.4 | 4.97 | 19.8 | 5.1 | 2.03 | 5.45 | 0.92 | 5.14 | 1.02 | 2.75 | 0.37 | 2.1 | 0.32 | 106.97
JIC18 | Jicarilla | Jicarilla district, Lincoln County, DIS093 | NMBGMR data | 2013-08-15 | 2013-11-22 | MRP<13541 | 33.9311821 | -105.6227319 | NAD27 | Lincoln | New Mexico | Ts, syenite | Magmatic REE | Peralkaline syenite/granite/rhyolite/alaskite/pegmatites | [8 empty] | 49.9 | 1.09 | 14.8 | 11 | 0.16 | 6.32 | 9.15 | 2.7 | 3.76 | 0.65 | 1.35 | [7 empty] | 100.88 | FALSE | FALSE |  |  |  | 0.001 | <1 | 1.2 |  | 1970 | <5 | <0.1 |  | <0.2 |  | 39.5 | 130 | 1.8 | 49 | 19 | 2 | 3 |  | <0.2 | 20 | <2 | 6 | 44 | 15 | 104 |  | 0.2 | 32 |  | <1 | 1170 | <0.5 | <0.5 | 4.4 | <0.5 | 1.12 | 257 | <1 | 30.1 | 110 | 73 | 27.9 | 57.1 | 7.97 | 32.9 | 7.1 | 2.01 | 7.14 | 1.05 | 5.58 | 1.05 | 2.93 | 0.45 | 2.8 | 0.44 | 156.42
JIC19 | Jicarilla | Jicarilla district, Lincoln County, DIS093 | NMBGMR data | 2013-08-17 | 2013-11-22 | MRP<13541 | 33.8836215 | -105.6356434 | NAD27 | Lincoln | New Mexico | Ts, syenite | Magmatic REE | Peralkaline syenite/granite/rhyolite/alaskite/pegmatites | [8 empty] | 59.3 | 0.7 | 16.5 | 6.87 | 0.06 | 2.71 | 3.78 | 5.38 | 3.77 | 0.45 | 0.962 | [7 empty] | 100.482 | FALSE | FALSE |  |  |  | <.001 | <1 | 1.7 |  | 1630 | <5 | <0.1 |  | <0.2 |  | 13.8 | 20 | 1 | <5 | 20 | 2 | 5 |  | <0.2 | 20 | 3 | 8 | 17 | 9 | 69.8 |  | 0.1 | 15 |  | <1 | 619 | <0.5 | <0.5 | 5.7 | <0.5 | 1.22 | 130 | <1 | 31.6 | 183 | 26 | 32.6 | 63.5 | 7.77 | 28.4 | 5.7 | 1.49 | 5.61 | 0.9 | 5.12 | 1 | 3.32 | 0.52 | 3.3 | 0.5 | 159.73
JIC2 | Jicarilla | Jicarilla district, Lincoln County, DIS093 | NMBGMR data | 2013-06-30 | 2013-11-22 | MRP<13541 | 33.8408506 | -105.6799636 | NAD27 | Lincoln | New Mexico | Tdp trachyte (dacite porp) | Magmatic REE | Peralkaline syenite/granite/rhyolite/alaskite/pegmatites | [8 empty] | 60.8 | 0.59 | 16.3 | 5.49 | 0.05 | 2.01 | 3.69 | 5.47 | 3.17 | 0.33 | 1.32 | [7 empty] | 99.22 | FALSE | FALSE |  |  |  | <.001 | <1 | 0.6 |  | 1540 | <5 | <0.1 |  | <0.2 |  | 10.3 | 30 | 0.3 | <5 | 22 | 2 | 4 |  | <0.2 | <10 | <2 | 18 | 19 | 6 | 42.1 |  | 0.2 | 11 |  | <1 | 1140 | 0.8 | <0.5 | 12 | <0.5 | 2.52 | 109 | <1 | 26.5 | 149 | 27 | 56.1 | 92.2 | 10.7 | 36.9 | 6.3 | 1.76 | 5.52 | 0.81 | 4.39 | 0.86 | 2.58 | 0.41 | 2.5 | 0.4 | 221.43
JIC20 | Jicarilla | Jicarilla district, Lincoln County, DIS093 | NMBGMR data | 2013-08-17 | 2013-11-22 | MRP<13541 | 33.8831611 | -105.6392192 | NAD27 | Lincoln | New Mexico | Ts, diorite | Magmatic REE | Peralkaline syenite/granite/rhyolite/alaskite/pegmatites | [8 empty] | 61.5 | 0.56 | 16.7 | 5.38 | 0.11 | 1.58 | 2.71 | 5.26 | 3.42 | 0.33 | 2.92 | [7 empty] | 100.47 | FALSE | FALSE |  |  |  | <.001 | <1 | 1.7 |  | 1380 | <5 | <0.1 |  | <0.2 |  | 8.7 | <10 | 1 | 8 | 22 | 2 | 6 |  | <0.2 | 30 | <2 | 12 | 12 | 11 | 75.1 |  | 0.3 | 8 |  | 1 | 606 | 0.6 | <0.5 | 6.1 | <0.5 | 1.46 | 68 | <1 | 35 | 212 | 63 | 37.8 | 72.5 | 9.09 | 34.3 | 6.7 | 1.9 | 6.31 | 1 | 5.87 | 1.14 | 3.66 | 0.58 | 3.7 | 0.56 | 185.11
JIC21 | Jicarilla | Jicarilla district, Lincoln County, DIS093 | NMBGMR data | 2013-08-17 | 2013-11-22 | MRP<13541 | 33.8836398 | -105.6425641 | NAD27 | Lincoln | New Mexico | Ts, syenite | Magmatic REE | Peralkaline syenite/granite/rhyolite/alaskite/pegmatites | [8 empty] | 61.5 | 0.63 | 16.8 | 5.48 | 0.05 | 2 | 2.91 | 5.67 | 3.47 | 0.35 | 2.05 | [7 empty] | 100.91 | FALSE | FALSE |  |  |  | <.001 | <1 | 1.7 |  | 1890 | <5 | <0.1 |  | <0.2 |  | 10.4 | 30 | 0.2 | 10 | 20 | 2 | 5 |  | <0.2 | <10 | <2 | 9 | 20 | 7 | 50.6 |  | 0.1 | 13 |  | <1 | 711 | 0.6 | <0.5 | 7.2 | <0.5 | 0.78 | 115 | <1 | 24.5 | 174 | 25 | 25 | 49.5 | 6.42 | 24.6 | 4.9 | 1.36 | 4.48 | 0.72 | 4.03 | 0.82 | 2.5 | 0.4 | 2.6 | 0.39 | 127.72
JIC22 | Jicarilla | Jicarilla district, Lincoln County, DIS093 | NMBGMR data | 2013-08-17 | 2013-11-22 | MRP<13541 | 33.9036498 | -105.6327635 | NAD27 | Lincoln | New Mexico | Ts, syenodiorite | Magmatic REE | Peralkaline syenite/granite/rhyolite/alaskite/pegmatites | [8 empty] | 49.8 | 1.01 | 15.4 | 10.6 | 0.1 | 6.05 | 8.22 | 3.26 | 3.27 | 0.61 | 1.78 | [7 empty] | 100.1 | FALSE | FALSE |  |  |  | 0.002 | <1 | 1.8 |  | 1730 | <5 | <0.1 |  | <0.2 |  | 38.3 | 120 | 1.6 | 98 | 19 | 2 | 3 |  | <0.2 | 20 | <2 | 5 | 42 | 8 | 88.5 |  | <0.1 | 30 |  | 1 | 1070 | <0.5 | <0.5 | 4.7 | <0.5 | 1.61 | 243 | <1 | 26.9 | 89.6 | 32 | 23.6 | 47.1 | 6.72 | 27.6 | 6.4 | 1.77 | 6.2 | 0.89 | 5.01 | 0.92 | 2.7 | 0.42 | 2.4 | 0.41 | 132.14
JIC23 | Jicarilla | Jicarilla district, Lincoln County, DIS093 | NMBGMR data | 2013-08-17 | 2013-11-22 | MRP<13541 | 33.8564489 | -105.6759253 | NAD27 | Lincoln | New Mexico | clay | Magmatic REE | Peralkaline syenite/granite/rhyolite/alaskite/pegmatites | [8 empty] | 64.9 | 0.5 | 17.8 | 1.51 | 0.03 | 0.92 | 2.11 | 9.47 | 0.19 | 0.19 | 3.01 | [7 empty] | 100.63 | FALSE | FALSE |  |  |  | 0.047 | <1 | 2 |  | 91.3 | <5 | <0.1 |  | <0.2 |  | 2.5 | <10 | 0.4 | 7 | 23 | 1 | 7 |  | <0.2 | <10 | <2 | 14 | 12 | <5 | 6.5 |  | 0.1 | 5 |  | 2 | 276 | 0.7 | <0.5 | 8.2 | <0.5 | 1.45 | 38 | 2 | 23.3 | 243 | 14 | 19 | 40.4 | 5.33 | 20.3 | 4.4 | 1.17 | 4.27 | 0.75 | 4.09 | 0.78 | 2.54 | 0.4 | 2.6 | 0.4 | 106.43
JIC24 | Jicarilla | Jicarilla district, Lincoln County, DIS093 | NMBGMR data | 2013-08-17 | 2013-11-22 | MRP<13541 | 33.8564489 | -105.6759253 | NAD27 | Lincoln | New Mexico | Tdp trachyte (dacite porp)altered | Magmatic REE | Peralkaline syenite/granite/rhyolite/alaskite/pegmatites | [8 empty] | 63.7 | 0.52 | 17 | 3.8 | 0.06 | 1.38 | 3.19 | 5.21 | 2.92 | 0.3 | 2.28 | [7 empty] | 100.36 | FALSE | FALSE |  |  |  | 0.013 | <1 | 2.1 |  | 1700 | <5 | <0.1 |  | <0.2 |  | 5.2 | 10 | 2.4 | 46 | 22 | 2 | 5 |  | <0.2 | <10 | <2 | 15 | 13 | 11 | 57.9 |  | <0.1 | 8 |  | 1 | 960 | 0.8 | <0.5 | 9.5 | <0.5 | 1.83 | 71 | 1 | 26.9 | 170 | 34 | 53.1 | 90.5 | 10.7 | 36.8 | 6.2 | 1.64 | 5.01 | 0.8 | 4.41 | 0.87 | 2.77 | 0.42 | 2.8 | 0.41 | 216.43
JIC25 | Jicarilla | Jicarilla district, Lincoln County, DIS093 | NMBGMR data | 2013-08-17 | 2013-11-22 | MRP<13541 | 33.8492409 | -105.6762469 | NAD27 | Lincoln | New Mexico | Tg | Magmatic REE | Peralkaline syenite/granite/rhyolite/alaskite/pegmatites | [8 empty] | 63.9 | 0.51 | 16.8 | 4.57 | 0.02 | 1.38 | 4.22 | 4.72 | 2.97 | 0.31 | 1.42 | [7 empty] | 100.82 | FALSE | FALSE |  |  |  | 0.002 | <1 | 2 |  | 1710 | <5 | <0.1 |  | <0.2 |  | 3.5 | <10 | 0.4 | 5 | 22 | 2 | 5 |  | <0.2 | <10 | <2 | 15 | 10 | 14 | 48.6 |  | <0.1 | 8 |  | 1 | 1080 | 0.7 | <0.5 | 9.2 | <0.5 | 1.79 | 73 | <1 | 29.7 | 172 | 33 | 49.1 | 87.1 | 10.1 | 36.3 | 6.6 | 1.84 | 5.55 | 0.89 | 4.92 | 0.96 | 3.01 | 0.47 | 3.2 | 0.47 | 210.51
JIC26 | Jicarilla | Jicarilla district, Lincoln County, DIS093 | NMBGMR data | 2013-08-17 | 2013-11-22 | MRP<13541 | 33.8520186 | -105.6320907 | NAD27 | Lincoln | New Mexico | Ts, trachyte (syenite) | Magmatic REE | Peralkaline syenite/granite/rhyolite/alaskite/pegmatites | [8 empty] | 64.9 | 0.34 | 16.2 | 3.46 | 0.05 | 1.08 | 2.45 | 5.86 | 3.24 | 0.22 | 0.958 | [7 empty] | 98.758 | FALSE | FALSE |  |  |  | <.001 | <1 | 2.2 |  | 3030 | <5 | <0.1 |  | <0.2 |  | 6.4 | 10 | 0.6 | <5 | 21 | 2 | 5 |  | <0.2 | <10 | <2 | 18 | 12 | 17 | 59.7 |  | 0.1 | 6 |  | 1 | 1020 | 0.8 | <0.5 | 7.5 | <0.5 | 2.21 | 55 | <1 | 18 | 169 | 44 | 39 | 62.2 | 6.71 | 22.4 | 3.7 | 0.99 | 3.32 | 0.53 | 2.87 | 0.56 | 1.74 | 0.26 | 1.8 | 0.27 | 146.35
JIC3 | Jicarilla | Jicarilla district, Lincoln County, DIS093 | NMBGMR data | 2013-07-30 | 2013-11-22 | MRP<13541 | 33.8191289 | -105.6756748 | NAD27 | Lincoln | New Mexico | Tdp, altered | Magmatic REE | Peralkaline syenite/granite/rhyolite/alaskite/pegmatites | [8 empty] | 59.1 | 0.46 | 15.5 | 4.3 | 0.12 | 0.49 | 6.43 | 2.8 | 2.9 | 0.29 | 8.12 | [7 empty] | 100.51 | FALSE | FALSE |  |  |  | 0.001 | <1 | <0.6 |  | 1850 | <5 | <0.1 |  | <0.2 |  | 7.1 | <10 | 2.7 | <5 | 20 | 2 | 5 |  | <0.2 | 10 | <2 | 12 | 10 | 9 | 69.4 |  | 0.2 | 8 |  | <1 | 401 | 0.6 | <0.5 | 6.4 | <0.5 | 1.54 | 67 | <1 | 27.3 | 155 | 46 | 34.5 | 67.8 | 8.19 | 29.1 | 5.4 | 1.54 | 5.09 | 0.81 | 4.6 | 0.92 | 2.94 | 0.47 | 2.9 | 0.47 | 164.73
JIC4 | Jicarilla | Jicarilla district, Lincoln County, DIS093 | NMBGMR data | 2013-07-30 | 2013-11-22 | MRP<13541 | 33.8154303 | -105.6758186 | NAD27 | Lincoln | New Mexico | skarn | Magmatic REE | Peralkaline syenite/granite/rhyolite/alaskite/pegmatites | [8 empty] | 5.85 | 0.05 | 0.29 | 75.2 | 0.08 | 1.15 | 7.47 | 0.02 | 0.03 | 0.05 | 10.2 | [7 empty] | 100.39 | FALSE | FALSE |  |  |  | 0.003 | <1 | 2.5 |  | 68 | <5 | <0.1 |  | <0.2 |  | 65.1 | <10 | 0.3 | 7 | 5 | 2 | <1 |  | <0.2 | <10 | <2 | <1 | 10 | <5 | 1.4 |  | 0.4 | <5 |  | <1 | 47.6 | <0.5 | <0.5 | 0.6 | <0.5 | 0.74 | 68 | <1 | 1.9 | 10.6 | 13 | 3.3 | 4.1 | 0.46 | 1.5 | 0.2 | 0.13 | 0.25 | <0.05 | 0.27 | <0.05 | 0.22 | <0.05 | 0.4 | 0.05 | 10.88
JIC5 | Jicarilla | Jicarilla district, Lincoln County, DIS093 | NMBGMR data | 2013-07-30 | 2013-11-22 | MRP<13541 | 33.8415308 | -105.6760132 | NAD27 | Lincoln | New Mexico | Tdp trachyte (dacite porp) | Magmatic REE | Peralkaline syenite/granite/rhyolite/alaskite/pegmatites | [8 empty] | 62.3 | 0.54 | 16.8 | 5.75 | 0.03 | 1.33 | 3.61 | 5.53 | 2.99 | 0.32 | 1.1 | [7 empty] | 100.3 | FALSE | FALSE |  |  |  | 0.002 | <1 | 0.9 |  | 1730 | <5 | <0.1 |  | <0.2 |  | 5.2 | 10 | 0.3 | 6 | 23 | 2 | 6 |  | <0.2 | <10 | <2 | 21 | 13 | 10 | 47.1 |  | <0.1 | 7 |  | 1 | 1180 | 0.9 | <0.5 | 13.1 | <0.5 | 2.66 | 86 | <1 | 29.4 | 223 | 25 | 59.2 | 102 | 11.8 | 40.1 | 6.9 | 1.83 | 5.68 | 0.89 | 4.86 | 0.97 | 2.97 | 0.47 | 3 | 0.46 | 241.13
JIC6 | Jicarilla | Jicarilla district, Lincoln County, DIS093 | NMBGMR data | 2013-07-30 | 2013-11-22 | MRP<13541 | 33.8416124 | -105.6759274 | NAD27 | Lincoln | New Mexico | Tg | Magmatic REE | Peralkaline syenite/granite/rhyolite/alaskite/pegmatites | [8 empty] | 66.3 | 0.44 | 16.8 | 3.06 | 0.03 | 0.83 | 3.77 | 6.3 | 0.32 | 0.24 | 2.33 | [7 empty] | 100.42 | FALSE | FALSE |  |  |  | 0.034 | <1 | 1 |  | 331 | <5 | 0.2 |  | <0.2 |  | 3.8 | <10 | 0.4 | 60 | 24 | 2 | 5 |  | <0.2 | <10 | <2 | 17 | 14 | 9 | 4.4 |  | <0.1 | 6 |  | 1 | 1140 | 0.8 | <0.5 | 10.1 | <0.5 | 2.35 | 70 | <1 | 27.1 | 175 | 20 | 55.3 | 91.8 | 10.4 | 35.3 | 5.9 | 1.87 | 5.19 | 0.81 | 4.56 | 0.92 | 2.75 | 0.48 | 2.8 | 0.48 | 218.56
JIC7 | Jicarilla | Jicarilla district, Lincoln County, DIS093 | NMBGMR data | 2013-07-30 | 2013-11-22 | MRP<13541 | 33.8415516 | -105.6754946 | NAD27 | Lincoln | New Mexico | Tg | Magmatic REE | Peralkaline syenite/granite/rhyolite/alaskite/pegmatites | [8 empty] | 66.1 | 0.68 | 16.9 | 3.32 | <0.01 | 0.66 | 2.5 | 7.68 | 0.5 | 0.21 | 2.46 | [7 empty] | 101.01 | FALSE | FALSE |  |  |  | 0.091 | 1 | 1.2 |  | 265 | <5 | 0.7 |  | <0.2 |  | 3.8 | 20 | 0.8 | 16 | 24 | 3 | 6 |  | 0.02 | <10 | 4 | 20 | 11 | 15 | 13.2 |  | 0.1 | 9 |  | 2 | 1000 | 0.9 | <0.5 | 10.7 | <0.5 | 2.96 | 84 | 2 | 31.3 | 210 | 25 | 30.7 | 82.4 | 10.9 | 39.2 | 7 | 1.86 | 5.89 | 0.94 | 5.36 | 1.02 | 3.25 | 0.53 | 3.4 | 0.52 | 192.97
JIC8 | Jicarilla | Jicarilla district, Lincoln County, DIS093 | NMBGMR data | 2013-07-30 | 2013-11-22 | MRP<13541 | 33.8446323 | -105.6745569 | NAD27 | Lincoln | New Mexico | Ts, trachyte (syenite) | Magmatic REE | Peralkaline syenite/granite/rhyolite/alaskite/pegmatites | [8 empty] | 63.9 | 0.46 | 15.9 | 5.24 | <0.01 | 0.95 | 0.93 | 4.66 | 5.63 | 0.27 | 2.61 | [7 empty] | 100.55 | FALSE | FALSE |  |  |  | 0.049 | 1 | 1.3 |  | 1080 | <5 | 0.1 |  | <0.2 |  | 43.2 | <10 | 1.1 | 731 | 22 | 3 | 5 |  | <0.2 | <10 | 193 | 20 | 13 | 8 | 104 |  | 0.1 | 6 |  | <1 | 594 | 0.9 | <0.5 | 12.1 | <0.5 | 2.14 | 60 | 8 | 26.5 | 174 | 20 | 40.7 | 78.8 | 9.78 | 35.3 | 6.2 | 1.53 | 5.21 | 0.82 | 4.37 | 0.86 | 2.56 | 0.41 | 2.6 | 0.4 | 189.54
JIC9 | Jicarilla | Jicarilla district, Lincoln County, DIS093 | NMBGMR data | 2013-07-30 | 2013-11-22 | MRP<13541 | 33.8446323 | -105.6745569 | NAD27 | Lincoln | New Mexico | Tg | Magmatic REE | Peralkaline syenite/granite/rhyolite/alaskite/pegmatites | [8 empty] | 62.6 | 0.51 | 16.1 | 5.08 | 0.07 | 1.44 | 3.88 | 4.26 | 3.25 | 0.31 | 1.65 | [7 empty] | 99.15 | FALSE | FALSE |  |  |  | 0.013 | <1 | 1 |  | 1640 | <5 | 0.1 |  | <0.2 |  | 9 | 10 | 0.7 | 67 | 21 | 2 | 5 |  | <0.2 | 10 | 22 | 11 | 14 | 10 | 65.5 |  | 0.2 | 9 |  | 2 | 1020 | 0.6 | <0.5 | 5.4 | <0.5 | 1.78 | 78 | 3 | 27.4 | 161 | 39 | 30.3 | 58.5 | 7.13 | 26.4 | 5.2 | 1.59 | 4.76 | 0.82 | 4.46 | 0.86 | 2.85 | 0.47 | 2.9 | 0.45 | 146.69
JQ | Jicarilla | Jicarilla district, Lincoln County, DIS093 | NMBGMR data | 2010 | 6/18/2010 | A10<2913final |  |  | NAD27 | Lincoln | New Mexico | quartz | Magmatic REE | Peralkaline syenite/granite/rhyolite/alaskite/pegmatites | [8 empty] | 98.34 | 0.033 | 0.4 | 0.5 | 0.012 | 0.02 | 0.07 | 0.05 | 0.14 | < 0.01 | 0.3 | [7 empty] | 99.865 | FALSE | FALSE |  |  |  | <.005 | < 0.5 |  |  | 105 | < 1 | < 0.4 |  |  |  | < 1 | 110 | < 0.5 | < 10 | < 1 | 1 | < 0.2 |  |  |  | 9 | < 1 | < 20 | < 5 | 3 |  | < 0.5 | < 1 |  | < 1 | 14 | < 0.1 |  | 0.2 | < 0.1 | 0.1 | < 5 | < 1 | < 2 | 7 | < 30 | 4.1 | 5.1 | 0.86 | 3.2 | 0.5 | 0.18 | 0.4 | < 0.1 | 0.3 | < 0.1 | 0.1 | < 0.05 | 0.1 | < 0.04 | 14.84
JIC125 | Jicarilla | Jicarilla district, Lincoln County, DIS093 | NMBGMR data | 2014-10-21 | 2015-07-02 | RE15108536 | 33.8526032 | -105.6831266 | NAD27 | Lincoln | New Mexico | Tg | Magmatic REE | Peralkaline syenite/granite/rhyolite/alaskite/pegmatites | [8 empty] | 64.76 | 0.46 | 16.47 | 4.36 | 0.06 | 1.39 | 2.93 | 4.53 | 2.43 | 0.27 | 1.44 |  | <0.01 |  |  |  | 0.02 |  | 99.12 | FALSE | FALSE |  |  |  | 0.001 | <0.5 | 0.3 |  | 1685 |  | 0.02 |  | <0.5 |  | 3 | 30 | 0.96 | <1 | 21.2 | <5 | 4.8 | 0.005 | 0.21 | 10 | <1 | 14 | 1 | 9 | 50 |  | 0.05 | 3.8 | <0.2 | 1 | 1135 | 0.8 | 0.01 | 7.28 | <0.02 | 1.95 | 69 | 2 | 20.8 | 159 | 34 | 37.5 | 69.6 | 7.84 | 30.1 | 5.91 | 1.53 | 4.55 | 0.66 | 3.73 | 0.79 | 2.24 | 0.32 | 2.39 | 0.33 | 167.49
JIC176 | Jicarilla | Jicarilla district, Lincoln County, DIS093 | NMBGMR data | 2014-11-07 | 2015-07-02 | RE15108536 | 33.8523388 | -105.6570954 | NAD27 | Lincoln | New Mexico | mineralized | Magmatic REE | Peralkaline syenite/granite/rhyolite/alaskite/pegmatites | [8 empty] | 66.9 | 0.53 | 16.86 | 2.97 | 0.02 | 0.58 | 0.66 | 8.31 | 0.15 | 0.33 | 1.52 |  | <0.01 |  |  |  | 0.02 |  | 98.85 | FALSE | FALSE |  |  |  | 0.02 | <0.5 | 0.6 |  | 53.9 |  | 0.26 |  | <0.5 |  | 5 | 10 | 0.15 | 945 | 23.4 | <5 | 5.5 | 0.006 | 0.933 | 10 | <1 | 22.2 | 3 | 11 | 4.5 |  | 0.13 | 3.5 | 0.7 | 2 | 182 | 1.1 | 0.07 | 11.95 | <0.02 | 3.37 | 111 | 3 | 24.1 | 193 | 11 | 31.4 | 55.8 | 6.82 | 27.5 | 5.71 | 1.53 | 4.5 | 0.78 | 4.56 | 0.99 | 2.78 | 0.48 | 3.25 | 0.49 | 146.59
JIC183 | Jicarilla | Jicarilla district, Lincoln County, DIS093 | NMBGMR data | 2014-11-11 | 2015-07-02 | RE15108536 | 33.8540198 | -105.6547625 | NAD27 | Lincoln | New Mexico | Tg | Magmatic REE | Peralkaline syenite/granite/rhyolite/alaskite/pegmatites | [8 empty] | 66.83 | 0.31 | 16.34 | 2.8 | 0.03 | 0.82 | 1.86 | 6.2 | 3.07 | 0.22 | 0.71 |  | 0.06 |  |  |  | 0.03 |  | 99.28 | FALSE | FALSE |  |  |  | <.001 | <0.5 | 0.4 |  | 2020 |  | 0.02 |  | <0.5 |  | 3 | 10 | 0.95 | 2 | 21.6 | <5 | 4.1 | 0.008 | 0.008 | <10 | <1 | 19.4 | 2 | 7 | 52.9 |  | 0.05 | 1.3 | 0.3 | 1 | 1105 | 0.9 | <0.01 | 7.13 | <0.02 | 2.47 | 46 | 1 | 15.4 | 142 | 18 | 36.5 | 61.9 | 6.78 | 25.7 | 4.95 | 1.36 | 3.58 | 0.47 | 2.82 | 0.55 | 1.49 | 0.24 | 1.62 | 0.29 | 148.25
JIC134 | Jicarilla | Jicarilla district, Lincoln County, DIS093 | NMBGMR data | 2014-10-23 |  |  | 33.850578 | -105.669167 | NAD27 | Lincoln | New Mexico | Tmonz | Magmatic REE | Peralkaline syenite/granite/rhyolite/alaskite/pegmatites | [8 empty] | 62.89 | 0.41 | 15.42 | 3.99 | 0.07 | 1.12 | 3.06 | 3.23 | 4.69 | 0.2 | 4.92 |  | 0.09 |  |  |  | 1.07 |  | 101.16 | FALSE | FALSE |  |  |  | 0.379 | <0.5 | 0.2 |  | 2180 |  | 0.68 |  | <0.5 |  | 4 | 30 | 2.15 | 112 | 17.2 | <5 | 4.7 | <0.005 |  | 10 | <1 | 10.5 | 5 | 53 | 128.5 |  | 0.06 | 4.4 | 0.3 | 1 | 366 | 0.6 | 0.23 | 6.45 | 0.05 | 1.77 | 61 | 3 | 22 | 174 | 20 | 33.9 | 64.3 | 7.17 | 28.2 | 4.98 | 1.34 | 4.69 | 0.64 | 3.88 | 0.81 | 2.19 | 0.36 | 2.61 | 0.41 | 155.48
JIC134A | Jicarilla | Jicarilla district, Lincoln County, DIS093 | NMBGMR data | 2014-10-23 |  |  | 33.850578 | -105.669167 | NAD27 | Lincoln | New Mexico | Tmonz | Magmatic REE | Peralkaline syenite/granite/rhyolite/alaskite/pegmatites | [8 empty] | 62.75 | 0.37 | 15.42 | 3.74 | 0.07 | 1.11 | 3.07 | 3.21 | 4.79 | 0.19 | 4.94 |  | 0.08 |  |  |  | 1.05 |  | 100.79 | FALSE | FALSE |  |  |  | 0.169 | <0.5 | 0.1 |  | 2120 |  | 0.47 |  | <0.5 |  | 3 | 30 | 2.07 | 149 | 17 | <5 | 4.7 | <0.005 |  | 10 | <1 | 9.9 | 5 | 62 | 128 |  | 0.06 | 4.1 | 0.4 | 1 | 380 | 0.5 | 0.2 | 6.03 | 0.06 | 1.71 | 56 | 3 | 21.2 | 172 | 18 | 32.5 | 60.1 | 6.99 | 26.2 | 4.9 | 1.28 | 4.12 | 0.59 | 3.45 | 0.76 | 2.11 | 0.35 | 2.44 | 0.37 | 146.16
JIC143 | Jicarilla | Jicarilla district, Lincoln County, DIS093 | NMBGMR data | 2014-10-20 |  |  | 33.850999 | -105.664684 | NAD27 | Lincoln | New Mexico | Tg | Magmatic REE | Peralkaline syenite/granite/rhyolite/alaskite/pegmatites | [8 empty] | 63.21 | 0.5 | 16.59 | 4.56 | 0.06 | 1.24 | 3.96 | 4.58 | 2.95 | 0.31 | 0.84 |  | 0.01 |  |  |  | 0.03 |  | 98.84 | FALSE | FALSE |  |  |  | <.001 | <0.5 | 0.1 |  | 1890 |  | 0.04 |  | <0.5 |  | 7 | 10 | 0.41 | 3 | 19.6 | <5 | 4.9 | <0.005 |  | <10 | <1 | 14.2 | 2 | 10 | 48.1 |  | <0.05 | 2 | 0.2 | 1 | 1020 | 0.7 | 0.02 | 8.75 | <0.02 | 1.73 | 69 | 2 | 27.9 | 187 | 28 | 48.9 | 87 | 9.55 | 37.1 | 6.83 | 1.95 | 5.41 | 0.84 | 4.76 | 1 | 2.82 | 0.47 | 3.02 | 0.49 | 210.14
JIC252 | Jicarilla | Jicarilla district, Lincoln County, DIS093 | NMBGMR data | 2015-05-12 |  |  | 33.8765155 | -105.6492902 | NAD27 | Lincoln | New Mexico | Ts, trachyandesite | Magmatic REE | Peralkaline syenite/granite/rhyolite/alaskite/pegmatites | [8 empty] | 59.16 | 0.56 | 16.35 | 4.27 | 0.04 | 1.6 | 4.09 | 9 | 0.19 | 0.42 | 3.85 |  | 0.01 |  |  |  | 0.95 |  | 100.49 | FALSE | FALSE |  |  |  | <.001 | <0.5 | 0.2 |  | 108.5 |  | 0.03 |  | <0.5 |  | 8 | 20 | 0.12 | 23 | 19.2 | <5 | 6.5 | <0.005 |  | <10 | <1 | 8.9 | 12 | 3 | 3.1 |  | <0.05 | 6.7 | 0.9 | 1 | 472 | 0.4 | <0.01 | 10.6 | <0.02 | 1.64 | 122 | <1 | 30.5 | 254 | 6 | 38.6 | 78 | 9.67 | 39.7 | 7.78 | 2.08 | 6.5 | 0.91 | 5.41 | 1.08 | 3.09 | 0.48 | 3.26 | 0.53 | 197.09
JIC100 | Jicarilla | Jicarilla district, Lincoln County, DIS093 | NMBGMR data | 2014-10-15 | 2015-09-14 | RE15139539 | 33.8548932 | -105.6750915 | NAD27 | Lincoln | New Mexico | dump | Magmatic REE | Peralkaline syenite/granite/rhyolite/alaskite/pegmatites | [8 empty] | 9.6 | 0.1 | 1.28 | 64.61 | 0.09 | 6.87 | 8.92 | 0.02 | 0.02 | 0.06 | 7.41 |  | 0.33 |  |  |  | 1.95 |  | 101.26 | FALSE | FALSE |  |  |  | 0.011 | <0.5 | 5.7 |  | 79.7 |  | 0.07 |  | 1.3 |  | 20 | 20 | 0.1 | <1 | 5.1 | <5 | 0.8 | 0.064 | 0.2 | 10 | <1 | 1.8 | 4 | <2 | 0.5 |  | 0.2 | 1.3 | 0.2 | 1 | 49 | 0.1 | 0.07 | 1 | <0.02 | 1.3 | 14 | 6 | 2.5 | 25 | 26 | <0.5 | 0.9 | 0.1 | 0.5 | 0.21 | <0.03 | 0.18 | 0.03 | 0.31 | 0.07 | 0.29 | 0.06 | 0.35 | 0.07 | 3.07
JIC111 | Jicarilla | Jicarilla district, Lincoln County, DIS093 | NMBGMR data | 2014-10-15 | 2015-09-14 | RE15139539 | 33.841165 | -105.67197 | NAD27 | Lincoln | New Mexico | Tg | Magmatic REE | Peralkaline syenite/granite/rhyolite/alaskite/pegmatites | [8 empty] | 62.28 | 0.54 | 15.87 | 6.96 | 0.05 | 1.24 | 2.73 | 4.22 | 2.98 | 0.35 | 2.49 |  | 1.66 |  |  |  | 0.05 |  | 101.42 | FALSE | FALSE |  |  |  | 0.046 | <0.5 | 0.2 |  | 1225 |  | 0.62 |  | <0.5 |  | 44 | 10 | 1.66 | 1690 | 20.4 | <5 | 4.9 | 0.045 | 0.073 | 10 | 10 | 10.2 | 7 | 18 | 61.3 |  | <0.05 | 6.5 | 3.4 | 2 | 865 | 0.5 | 0.26 | 5.21 | 0.07 | 1.7 | 89 | 4 | 25.4 | 179 | 32 | 34.4 | 63.2 | 7.49 | 29.7 | 6.26 | 1.65 | 5.05 | 0.74 | 4.6 | 1 | 2.79 | 0.4 | 3 | 0.42 | 160.7
JIC144 | Jicarilla | Jicarilla district, Lincoln County, DIS093 | NMBGMR data | 2014-10-20 | 2015-09-14 | RE15139539 | 33.844478 | -105.664806 | NAD27 | Lincoln | New Mexico | Tmonz | Magmatic REE | Peralkaline syenite/granite/rhyolite/alaskite/pegmatites | [8 empty] | 63.17 | 0.39 | 15.72 | 3.93 | 0.05 | 0.71 | 3.28 | 4.54 | 3.79 | 0.21 | 4.19 |  | 0.18 |  |  |  | 0.89 |  | 101.05 | FALSE | FALSE |  |  |  | 0.077 | <0.5 | 0.3 |  | 1420 |  | 0.08 |  | <0.5 |  | 4 | 10 | 1.15 | 117 | 19.8 | <5 | 4.6 | 0.005 | 0.047 | 10 | 29 | 15.4 | 2 | 6 | 67.5 |  | <0.05 | 4.1 | 0.6 | 1 | 483 | 0.7 | 0.06 | 8.7 | 0.03 | 2.13 | 51 | 2 | 22.5 | 175 | 24 | 66.8 | 94.1 | 9.26 | 33 | 5.98 | 1.46 | 4.9 | 0.68 | 4.53 | 0.82 | 2.69 | 0.38 | 2.83 | 0.47 | 227.9
JIC158 | Jicarilla | Jicarilla district, Lincoln County, DIS093 | NMBGMR data | 2014-11-05 | 2015-09-14 | RE15139539 | 33.8406232 | -105.6637823 | NAD27 | Lincoln | New Mexico | Tmonz | Magmatic REE | Peralkaline syenite/granite/rhyolite/alaskite/pegmatites | [8 empty] | 73.59 | 0.37 | 16.18 | 0.81 | 0.02 | 0.31 | 0.4 | 3.94 | 2.31 | 0.21 | 1.83 |  | 0.01 |  |  |  | 0.02 |  | 100 | TRUE | TRUE |  |  |  | 0.076 | <0.5 | 0.8 |  | 795 |  | 0.14 |  | <0.5 |  | <1 | 10 | 1.14 | 374 | 19.7 | <5 | 4.2 | <0.005 | 0.015 | 10 | <1 | 9.4 | 1 |  | 65.9 |  | <0.05 | 0.7 | 0.3 | 2 | 182.5 | 0.5 | 0.08 | 4.46 | 0.05 | 1.61 | 34 | 1 | 29.7 | 151 | 9 | 9.6 | 25.9 | 4.37 | 20.1 | 4.86 | 1.59 | 4.93 | 0.85 | 5.24 | 1.03 | 2.66 | 0.4 | 2.74 | 0.41 | 84.68
JIC214 | Jicarilla | Jicarilla district, Lincoln County, DIS093 | NMBGMR data | 2014-12-19 | 2015-09-30 | RE15149178 | 33.8488332 | -105.6782109 | NAD27 | Lincoln | New Mexico | Tdp trachyte (dacite porp) | Magmatic REE | Peralkaline syenite/granite/rhyolite/alaskite/pegmatites | [8 empty] | 63.49 | 0.46 | 16.15 | 4.66 | 0.06 | 1.13 | 2.83 | 4.45 | 3.66 | 0.25 | 1.34 |  | 0.01 |  |  |  | 0.15 |  | 98.64 | FALSE | FALSE |  |  |  | 0.019 | <0.5 | 0.4 |  | 2390 |  | 0.05 |  | <0.5 |  | 2 | 20 | 1.17 | 4 | 20.6 | <5 | 5 | 0.005 | 0.046 | <10 | 1 | 16.4 | <1 | 12 | 67.3 |  | <0.05 | 2.5 | 0.8 | 1 | 912 | 0.7 | 0.01 | 9.94 | 0.03 | 1.78 | 87 | 2 | 26.4 | 187 | 32 | 49 | 80.7 | 9.06 | 32.6 | 6.06 | 1.82 | 5.02 | 0.74 | 4.55 | 0.95 | 2.7 | 0.42 | 3.01 | 0.45 | 197.08
JIC217A | Jicarilla | Jicarilla district, Lincoln County, DIS093 | NMBGMR data | 2014-12-19 | 2015-09-30 | RE15149178 | 33.8525518 | -105.6744354 | NAD27 | Lincoln | New Mexico | Tdp trachyte (dacite porp) | Magmatic REE | Peralkaline syenite/granite/rhyolite/alaskite/pegmatites | [8 empty] | 65.9 | 0.42 | 16.04 | 3.53 | 0.04 | 1.5 | 2.76 | 5 | 3.46 | 0.22 | 0.98 |  | 0.02 |  |  |  | 0.13 |  | 100 | FALSE | FALSE |  |  |  | 0.016 | <0.5 | 0.6 |  | 1620 |  | 0.04 |  | <0.5 |  | 1 | 20 | 2.04 | 12 | 19.4 | <5 | 4.7 | 0.005 | 0.045 | 10 | 2 | 9.9 | <1 | 30 | 62.1 |  | <0.05 | 3.1 | 0.4 | 1 | 749 | 0.5 | <0.01 | 6.11 | 0.02 | 1.52 | 84 | 1 | 14.5 | 169 | 23 | 32.1 | 52.7 | 5.53 | 19.5 | 3.71 | 1.13 | 2.76 | 0.4 | 2.39 | 0.51 | 1.51 | 0.22 | 1.53 | 0.28 | 124.27
JIC217B | Jicarilla | Jicarilla district, Lincoln County, DIS093 | NMBGMR data | 2014-12-19 | 2015-09-30 | RE15149178 | 33.8525518 | -105.6744354 | NAD27 | Lincoln | New Mexico | Tdp trachyte (dacite porp) | Magmatic REE | Peralkaline syenite/granite/rhyolite/alaskite/pegmatites | [8 empty] | 65.41 | 0.41 | 15.91 | 3.45 | 0.04 | 1.47 | 2.81 | 4.93 | 3.45 | 0.22 | 1.26 |  | <0.01 |  |  |  | 0.16 |  | 99.52 | FALSE | FALSE |  |  |  | 0.003 | <0.5 | 0.4 |  | 1570 |  | 0.04 |  | <0.5 |  | 1 | 20 | 1.88 | 12 | 18.8 | <5 | 4.2 | <0.005 | 0.042 | 10 | 1 | 10 | <1 | 18 | 61.1 |  | <0.05 | 3.2 | 0.2 | 1 | 714 | 0.4 | 0.01 | 5.68 | 0.02 | 1.42 | 75 | 1 | 14.8 | 146 | 25 | 29.5 | 49.2 | 5.19 | 18.5 | 3.6 | 1.04 | 2.83 | 0.42 | 2.44 | 0.52 | 1.63 | 0.24 | 1.67 | 0.28 | 117.06
JIC237 | Jicarilla | Jicarilla district, Lincoln County, DIS093 | NMBGMR data | 2015-09-16 | 2015-09-30 | RE15149178 | 33.8437813 | -105.6482643 | NAD27 | Lincoln | New Mexico | Tdp trachyte (dacite porp), altered | Magmatic REE | Peralkaline syenite/granite/rhyolite/alaskite/pegmatites | [8 empty] | 68.07 | 0.31 | 15.71 | 1.71 | 0.02 | 0.51 | 2.22 | 8.48 | 0.4 | 0.17 | 1.78 |  | 0.01 |  |  |  | 0.39 |  | 99.78 | FALSE | FALSE |  |  |  | 0.002 | <0.5 | 0.3 |  | 301 |  | 0.01 |  | <0.5 |  | <1 | 20 | 0.71 | <1 | 20.2 | <5 | 4.7 | <0.005 | 0.005 | <10 | 1 | 14.2 | <1 | 2 | 10.7 |  | <0.05 | 2.4 | 0.5 | 1 | 264 | 0.6 | <0.01 | 8.38 | 0.02 | 2.21 | 72 | <1 | 18.6 | 163 | 7 | 34 | 59.3 | 6.63 | 24.6 | 4.49 | 1.21 | 3.39 | 0.5 | 2.96 | 0.66 | 2.01 | 0.28 | 2.28 | 0.36 | 142.67
JIC231 | Jicarilla | Jicarilla district, Lincoln County, DIS093 | NMBGMR data | 2014-12-22 | 2015-09-30 | RE15149178 | 33.8442319 | -105.678488 | NAD27 | Lincoln | New Mexico | Tg | Magmatic REE | Peralkaline syenite/granite/rhyolite/alaskite/pegmatites | [8 empty] | 64.13 | 0.46 | 16.37 | 4.76 | 0.04 | 1.3 | 2 | 5.69 | 2.58 | 0.27 | 2.19 |  | 0.02 |  |  |  | 0.28 |  | 100.09 | FALSE | FALSE |  |  |  | 0.004 | <0.5 | 0.4 |  | 1720 |  | 0.03 |  | <0.5 |  | <1 | 10 | 1.34 | <1 | 20.6 | <5 | 4.6 | 0.005 | 0.095 | 10 | 1 | 14 | <1 | 8 | 60.9 |  | 0.06 | 3.8 | 0.9 | 1 | 560 | 0.6 | 0.01 | 8.27 | 0.04 | 1.47 | 81 | 1 | 24.7 | 169 | 19 | 36.8 | 68.5 | 8.76 | 33.9 | 6.55 | 1.72 | 4.96 | 0.72 | 4.23 | 0.93 | 2.51 | 0.39 | 2.69 | 0.41 | 173.07
JIC272 | Jicarilla | Jicarilla district, Lincoln County, DIS093 | NMBGMR data | 2015-09-16 | 2015-09-30 | RE15149178 | 33.8575311 | -105.6759447 | NAD27 | Lincoln | New Mexico | Tdp trachyte (dacite porp) | Magmatic REE | Peralkaline syenite/granite/rhyolite/alaskite/pegmatites | [8 empty] | 64.15 | 0.44 | 16.18 | 4.13 | 0.08 | 1.3 | 3.56 | 4.78 | 3.46 | 0.27 | 0.31 |  | 0.01 |  |  |  | <0.01 |  | 98.67 | FALSE | FALSE |  |  |  | 0.001 | <0.5 | 0.6 |  | 2250 |  | 0.04 |  | <0.5 |  | 5 | 20 | 0.41 | 2 | 21.1 | <5 | 4.2 | <0.005 | 0.015 | <10 | 1 | 19.4 | 2 | 13 | 59.9 |  | 0.05 | 2.6 | 0.7 | 1 | 1220 | 0.8 | <0.01 | 9.87 | <0.02 | 2.32 | 93 | 1 | 22.6 | 150 | 45 | 44.8 | 78.9 | 8.68 | 32.3 | 6.43 | 1.71 | 4.42 | 0.7 | 3.95 | 0.79 | 2.33 | 0.33 | 2.48 | 0.39 | 188.21
JIC271 | Jicarilla | Jicarilla district, Lincoln County, DIS093 | NMBGMR data | 2015-09-16 | 2015-09-30 | RE15149178 | 33.8497514 | -105.6768886 | NAD27 | Lincoln | New Mexico | Tg | Magmatic REE | Peralkaline syenite/granite/rhyolite/alaskite/pegmatites | [8 empty] | 63.88 | 0.52 | 16.79 | 4.37 | 0.05 | 1.09 | 4.14 | 4.6 | 3.13 | 0.31 | 0.36 |  | <0.01 |  |  |  | <0.01 |  | 99.24 | FALSE | FALSE |  |  |  | 0.005 | <0.5 | 0.3 |  | 1815 |  | 0.06 |  | <0.5 |  | <1 | 10 | 0.49 | 21 | 21.3 | <5 | 4.7 | <0.005 | 0.019 | <10 | <1 | 14.8 | <1 | 12 | 53.7 |  | <0.05 | 2.2 | 0.4 | 1 | 1115 | 0.6 | 0.03 | 8.12 | <0.02 | 1.93 | 87 | 1 | 25.6 | 170 | 22 | 46.7 | 79.9 | 8.88 | 33 | 6.47 | 1.8 | 5.27 | 0.73 | 4.41 | 0.92 | 2.5 | 0.4 | 2.73 | 0.44 | 194.15
SALLY 1 | Jicarilla | Jicarilla district, Lincoln County, DIS093 | NMBGMR data |  | 2015-11-19 | RE15179188 | 33.839043 | -105.667531 | NAD27 | Lincoln | New Mexico | Ts, trachyte (syenite) | Magmatic REE | Peralkaline syenite/granite/rhyolite/alaskite/pegmatites | [8 empty] | 63 | 0.51 | 16.37 | 4.46 | 0.05 | 1.39 | 2.95 | 4.69 | 4.48 | 0.32 | 1.4 |  | 0.76 |  |  |  | 0.04 |  | 100.42 | FALSE | FALSE |  |  |  | 0.83 | <0.5 | 0.3 |  | 2540 |  | 0.35 |  | <0.5 |  | 7 | 10 | 0.47 | 1325 | 22.2 | <5 | 5.7 | 0.021 | 0.17 | <10 | <1 | 19.7 | 3 | 11 | 76.4 |  | 0.05 | 3.2 | 0.6 | 2 | 905 | 0.9 | 0.26 | 11.3 | 0.02 | 3.05 | 75 | 3 | 29.7 | 220 | 38 | 53.5 | 93 | 11.15 | 42.2 | 7.49 | 2.28 | 6.19 | 0.93 | 5.21 | 1.06 | 3.16 | 0.43 | 3.19 | 0.51 | 230.3
JIC203 | Jicarilla | Jicarilla district, Lincoln County, DIS093 | NMBGMR data | 2014-12-01 | 2015-11-19 | RE15179188 | 33.8415086 | -105.666837 | NAD27 | Lincoln | New Mexico | Tbx | Magmatic REE | Peralkaline syenite/granite/rhyolite/alaskite/pegmatites | [8 empty] | 64.15 | 0.55 | 16.1 | 4.93 | 0.04 | 1.76 | 3.41 | 5.03 | 3.4 | 0.28 | 0.39 |  | 0.01 |  |  |  | 0.02 |  | 100.07 | FALSE | FALSE |  |  |  | 0.007 | <0.5 | 0.2 |  | 1545 |  | 0.05 |  | <0.5 |  | 6 | 40 | 0.75 | 53 | 20 | <5 | 7.4 | 0.014 | 0.025 | <10 | <1 | 15.3 | 11 | 12 | 48.2 |  | <0.05 | 1.3 | 0.4 | 3 | 855 | 0.7 | 0.02 | 8.11 | 0.02 | 2.06 | 66 | 1 | 30 | 315 | 25 | 43.4 | 83.6 | 10.4 | 39 | 7.98 | 1.93 | 6.18 | 1 | 5.31 | 1.13 | 3.32 | 0.46 | 3.34 | 0.51 | 207.56
JIC245 | Jicarilla | Jicarilla district, Lincoln County, DIS093 | NMBGMR data | 2015-04-07 | 2015-11-19 | RE15179188 | 33.8532412 | -105.650195 | NAD27 | Lincoln | New Mexico | Ts | Magmatic REE | Peralkaline syenite/granite/rhyolite/alaskite/pegmatites | [8 empty] | 52.18 | 0.71 | 13.88 | 8.63 | 0.22 | 5.3 | 6.18 | 3.23 | 2.23 | 0.42 | 6.94 |  | 0.01 |  |  |  | 1.14 |  | 101.07 | FALSE | FALSE |  |  |  | 0.002 | <0.5 | 0.2 |  | 1350 |  | 0.11 |  | <0.5 |  | 26 | 230 | 0.51 | 3 | 18.5 | <5 | 3.8 | 0.018 | 0.053 | 30 | <1 | 8.1 | 78 | 35 | 47 |  | <0.05 | 12.5 | 0.7 | 1 | 477 | 0.3 | <0.01 | 4.78 | <0.02 | 1.7 | 151 | 1 | 24.9 | 143 | 132 | 28.3 | 51.8 | 7.17 | 29.6 | 6.34 | 1.77 | 5.52 | 0.81 | 4.21 | 0.91 | 2.68 | 0.34 | 2.47 | 0.36 | 142.28
JIC275 | Jicarilla | Jicarilla district, Lincoln County, DIS093 | NMBGMR data | 2015-10-13 | 2015-11-19 | RE15179188 | 33.8432101 | -105.6707412 | NAD27 | Lincoln | New Mexico | Tg | Magmatic REE | Peralkaline syenite/granite/rhyolite/alaskite/pegmatites | [8 empty] | 65.9 | 0.33 | 15.78 | 3.52 | 0.05 | 1.16 | 2.68 | 4.42 | 3.3 | 0.19 | 1.98 |  | 0.01 |  |  |  | 0.32 |  | 99.64 | FALSE | FALSE |  |  |  | 0.047 | <0.5 | 0.1 |  | 1815 |  | 0.08 |  | <0.5 |  | 4 | 20 | 2.2 | 118 | 19.3 | <5 | 3.9 | 0.019 | 0.018 | 10 | <1 | 8.9 | 6 | 18 | 71.5 |  | 2.2 | 3.5 | 0.5 | 1 | 831 | 0.5 | 0.03 | 4.17 | 0.03 | 1.41 | 46 | 4 | 17.4 | 141 | 30 | 28.1 | 43.4 | 5.28 | 20.3 | 3.98 | 1.28 | 3.58 | 0.54 | 3 | 0.65 | 1.84 | 0.28 | 1.9 | 0.29 | 114.42
JIC277 | Jicarilla | Jicarilla district, Lincoln County, DIS093 | NMBGMR data | 2015-10-13 | 2015-11-19 | RE15179188 | 33.842354 | -105.670594 | NAD27 | Lincoln | New Mexico | Tgabbro | Magmatic REE | Peralkaline syenite/granite/rhyolite/alaskite/pegmatites | [8 empty] | 62.99 | 0.62 | 15.26 | 4 | 0.06 | 1.14 | 3.82 | 3.81 | 3.59 | 0.2 | 3.73 |  | 0.01 |  |  |  | 0.86 |  | 100.09 | FALSE | FALSE |  |  |  | 0.004 | <0.5 | <0.1 |  | 1950 |  | 0.02 |  | <0.5 |  | 5 | 30 | 1.7 | 33 | 18.9 | <5 | 10.4 | 0.017 | 0.023 | <10 | 8 | 14.5 | 4 | 27 | 78.8 |  | 0.07 | 3.3 | 0.5 | 1 | 797 | 0.8 | <0.01 | 14.45 | 0.04 | 2.5 | 54 | 1 | 24 | 444 | 20 | 51.2 | 98.3 | 12.05 | 44.1 | 8.25 | 1.62 | 6.25 | 0.86 | 4.31 | 0.91 | 2.47 | 0.36 | 2.58 | 0.4 | 233.66
JIC279 | Jicarilla | Jicarilla district, Lincoln County, DIS093 | NMBGMR data | 2015-10-13 | 2015-11-19 | RE15179188 | 33.842229 | -105.670366 | NAD27 | Lincoln | New Mexico | Tbx | Magmatic REE | Peralkaline syenite/granite/rhyolite/alaskite/pegmatites | [8 empty] | 60.04 | 0.41 | 14.56 | 11.98 | 0.03 | 1.4 | 1.31 | 3.6 | 4.55 | 0.24 | 0.91 |  | <0.01 |  |  |  | 0.02 |  | 99.05 | FALSE | FALSE |  |  |  | 0.073 | 0.8 | 0.1 |  | 1310 |  | 0.05 |  | <0.5 |  | 7 | 20 | 1.06 | 1345 | 21.1 | <5 | 4.3 | 0.016 | 0.018 | <10 | 10 | 11.8 | 7 | 11 | 96 |  | 0.09 | 4.6 | 0.7 | 1 | 573 | 0.6 | 0.02 | 6.44 | 0.09 | 2.01 | 61 | 1 | 19.9 | 157 | 29 | 26.6 | 43.2 | 5.32 | 21.2 | 4.07 | 0.99 | 3.7 | 0.57 | 3.22 | 0.71 | 2.11 | 0.3 | 2.47 | 0.37 | 114.83
16JIC-003A | Jicarilla | Jicarilla district, Lincoln County, DIS093 | USGS Te project data | 2016-05-10 |  | USGS | 33.85296 | -105.67475 | NAD27 | Lincoln | New Mexico | Tdp | Magmatic REE | Peralkaline syenite/granite/rhyolite/alaskite/pegmatites | [8 empty] | 63 | 0.52 | 16.4 | 6.546 | 0.06 | 1.36 | 4.37 | 4.19 | 2.79 | 0.3 | 1.41 |  | <0.01 | [5 empty] | 100.946 | 1.76 | 4.61 |  |  |  | <.005 | <1 | <1 |  | 1693 | 1.3 | <0.04 |  | <0.1 |  | 4.4 | 9 | <5 | <0.5 | 19.5 | 2 | 5 |  |  | 5 | 0.4 | 14.2 | 3.7 | 11.7 | 49.7 |  | 0.08 | 7.6 |  | 1.1 | 962 | 0.7 | <0.05 | 9.3 | 0.3 | 1.51 | 60 | 0.7 | 24.8 | 185 | 27 | 50 | 91.9 | 10 | 36.8 | 6.3 | 1.77 | 5.34 | 0.81 | 4.47 | 0.93 | 2.75 | 0.41 | 2.8 | 0.45 | 214.73
16JIC-003B | Jicarilla | Jicarilla district, Lincoln County, DIS093 | USGS Te project data | 2016-05-10 |  | USGS | 33.85296 | -105.67475 | NAD27 | Lincoln | New Mexico | Tdp | Magmatic REE | Peralkaline syenite/granite/rhyolite/alaskite/pegmatites | [8 empty] | 61.4 | 0.63 | 16.1 | 7.136 | 0.09 | 1.95 | 4.58 | 4.56 | 2.78 | 0.36 | 1.61 |  | <0.01 | [5 empty] | 101.196 | 1.76 | 5.2 |  |  |  | <.005 | <1 | <1 |  | 1785 | 1.4 | <0.04 |  | <0.1 |  | 6.8 | 39 | <5 | 1.7 | 20.2 | 2 | 5 |  |  | 4 | 0.49 | 15.5 | 9.4 | 12.3 | 55.5 |  | 0.1 | 10.4 |  | 1.5 | 939 | 0.7 | <0.05 | 8.2 | 0.2 | 1.49 | 78 | 0.9 | 27.8 | 197 | 28 | 42.6 | 84.1 | 8.52 | 32.8 | 6.2 | 1.89 | 5.82 | 0.86 | 5.23 | 1.06 | 3.2 | 0.45 | 3.2 | 0.51 | 196.44
16JIC-008 | Jicarilla | Jicarilla district, Lincoln County, DIS093 | USGS Te project data | 2016-05-10 |  | USGS | 33.8408506 | -105.6799636 | NAD27 | Lincoln | New Mexico | Tdp | Magmatic REE | Peralkaline syenite/granite/rhyolite/alaskite/pegmatites | [8 empty] | 62.5 | 0.52 | 16.4 | 6.105 | 0.06 | 1.24 | 3.42 | 5.06 | 3.33 | 0.35 | 1.64 |  | 0.01 | [5 empty] | 100.635 | 1.35 | 4.62 |  |  |  | 0.015 | <1 | <1 |  | 1841 | 1.6 | 0.05 |  | <0.1 |  | 5.9 | 8 | <5 | 4 | 20.7 | 2 | 5 |  |  | 4 | 0.41 | 20.3 | 4.4 | 8.8 | 45.7 |  | 0.08 | 7.9 |  | 1.2 | 1124 | 0.9 | 0.11 | 12.4 | 0.1 | 2.24 | 71 | 0.6 | 26.6 | 188 | 17 | 47.7 | 91.2 | 10.1 | 38.3 | 6.7 | 1.91 | 5.98 | 0.84 | 4.94 | 1.04 | 3.04 | 0.43 | 2.9 | 0.46 | 215.54
16JIC-015 | Jicarilla | Jicarilla district, Lincoln County, DIS093 | USGS Te project data | 2016-05-11 |  | USGS | 33.842354 | -105.670594 | NAD27 | Lincoln | New Mexico | Tgabbro | Magmatic REE | Peralkaline syenite/granite/rhyolite/alaskite/pegmatites | [8 empty] | 47.3 | 2.2 | 13.4 | 16.585 | 0.13 | 5.56 | 10.7 | 2.82 | 0.87 | 0.52 | 5.26 |  | 0.09 | [5 empty] | 105.435 | 4.35 | 11.8 |  |  |  | <.005 | <1 | <1 |  | 646 | 1 | <0.04 |  | 0.1 |  | 37.7 | 155 | <5 | 32.1 | 19.6 | 2 | 4 |  |  | 6 | 0.41 | 6.5 | 53.5 | 3.5 | 6.1 |  | <0.05 | 19.9 |  | 0.9 | 877 | 1.3 | <0.05 | 2.5 | <0.1 | 0.57 | 104 | <0.1 | 21.1 | 164 | 110 | 27.2 | 57.8 | 7.1 | 29.4 | 6.2 | 2.04 | 6.14 | 0.87 | 4.86 | 0.89 | 2.22 | 0.28 | 1.7 | 0.25 | 146.95
16JIC-017A | Jicarilla | Jicarilla district, Lincoln County, DIS093 | USGS Te project data | 2016-05-11 |  | USGS | 33.839043 | -105.667531 | NAD27 | Lincoln | New Mexico | Tdp | Magmatic REE | Peralkaline syenite/granite/rhyolite/alaskite/pegmatites | [8 empty] | 64.1 | 0.52 | 16.3 | 6.277 | 0.04 | 1.69 | 4.15 | 4.27 | 3.92 | 0.3 | 1.26 |  | <0.01 | [5 empty] | 102.827 | 1.97 | 4.11 |  |  |  | 0.135 | <1 | <1 |  | 2274 | 1.6 | 0.11 |  | <0.1 |  | 4.2 | 9 | <5 | 5.6 | 19.2 | 2 | 5 |  |  | 3 | 0.53 | 19.1 | 4 | 14 | 67.5 |  | 0.08 | 8.9 |  | 1.6 | 1155 | 0.9 | 0.06 | 9.7 | 0.4 | 2.62 | 74 | 0.9 | 22.4 | 173 | 17 | 37.7 | 69.7 | 7.56 | 28.5 | 5.1 | 1.62 | 4.6 | 0.7 | 4.1 | 0.85 | 2.53 | 0.38 | 2.6 | 0.41 | 166.35
16JIC-018A | Jicarilla | Jicarilla district, Lincoln County, DIS093 | USGS Te project data | 2016-05-11 |  | USGS | 33.839617 | -105.674738 | NAD27 | Lincoln | New Mexico | T | Magmatic REE | Peralkaline syenite/granite/rhyolite/alaskite/pegmatites | [8 empty] | 68.5 | 0.35 | 15.4 | 4.76 | <0.01 | 0.99 | 2.36 | 3.85 | 3.9 | 0.2 | 1.36 |  | 0.6 | [5 empty] | 102.27 | 1.4 | 3.22 |  |  |  | 0.017 | <1 | <1 |  | 1186 | 1.9 | 0.16 |  | <0.1 |  | 6 | 9 | <5 | 97.7 | 17.6 | 2 | 5 |  |  | 4 | 11.9 | 9.4 | 3.1 | 11.4 | 74.7 |  | 0.1 | 6 |  | 1.1 | 841 | 0.6 | 0.06 | 5.4 | 0.3 | 1.58 | 38 | 3.6 | 17 | 160 | 13 | 28.9 | 53.7 | 6.09 | 23.1 | 4 | 1.21 | 3.47 | 0.53 | 3.16 | 0.64 | 1.83 | 0.29 | 2.1 | 0.34 | 129.36
16JIC-018C | Jicarilla | Jicarilla district, Lincoln County, DIS093 | USGS Te project data | 2016-05-11 |  | USGS | 33.839617 | -105.674738 | NAD27 | Lincoln | New Mexico | T | Magmatic REE | Peralkaline syenite/granite/rhyolite/alaskite/pegmatites | [8 empty] | 67.9 | 0.45 | 16.9 | 3.01 | <0.01 | 0.34 | 1.5 | 7.22 | 1.05 | 0.25 | 1.94 |  | 0.64 | [5 empty] | 101.2 | 0.5 | 2.46 |  |  |  | 0.063 | <1 | 2 |  | 253 | 1.7 | 0.36 |  | 0.1 |  | 5.2 | 10 | <5 | 37.3 | 21.5 | 2 | 5 |  |  | 3 | 27.7 | 19 | 2.2 | 22 | 32.6 |  | 0.16 | 6.2 |  | 1.7 | 693 | 0.8 | 0.14 | 9.6 | 0.1 | 2.49 | 52 | 3.7 | 19.5 | 177 | 8 | 52.5 | 85.6 | 8.94 | 33.3 | 5.4 | 1.64 | 4.47 | 0.63 | 3.83 | 0.74 | 2.16 | 0.31 | 2.1 | 0.34 | 201.96
16JIC-019 | Jicarilla | Jicarilla district, Lincoln County, DIS093 | USGS Te project data | 2016-05-12 |  | USGS | 33.8836398 | -105.6425641 | NAD27 | Lincoln | New Mexico | Ts | Magmatic REE | Peralkaline syenite/granite/rhyolite/alaskite/pegmatites | [8 empty] | 61.6 | 0.61 | 16.5 | 6.643 | 0.07 | 1.92 | 2.74 | 5.73 | 3.3 | 0.36 | 1.81 |  | <0.01 | [5 empty] | 101.283 | 1.43 | 5.07 |  |  |  | <.005 | <1 | <1 |  | 1732 | 1.8 | 0.06 |  | <0.1 |  | 10 | 19 | <5 | 8.7 | 18.8 | 1 | 5 |  |  | 4 | 0.45 | 10.2 | 10.4 | 8.5 | 44.5 |  | 0.13 | 12.4 |  | 1 | 649 | 0.5 | <0.05 | 6.9 | 0.2 | 0.69 | 92 | 0.5 | 24 | 193 | 13 | 40.1 | 70.7 | 7.39 | 29.1 | 5.4 | 1.62 | 4.92 | 0.74 | 4.48 | 0.91 | 2.7 | 0.4 | 2.8 | 0.45 | 171.71
16JIC-20 | Jicarilla | Jicarilla district, Lincoln County, DIS093 | USGS Te project data | 2016-05-12 |  | USGS | 33.8836215 | -105.6356434 | NAD27 | Lincoln | New Mexico | Tdacite/rhyolite | Magmatic REE | Peralkaline syenite/granite/rhyolite/alaskite/pegmatites | [8 empty] | 75.6 | 0.21 | 12 | 3.891 | 0.02 | 0.45 | 0.11 | 0.92 | 4.86 | 0.05 | 2.89 |  | 0.5 | [5 empty] | 101.501 | 0.91 | 2.89 |  |  |  | 0.006 | <1 | 6 |  | 362 | 2.2 | 2.2 |  | <0.1 |  | 1.2 | 86 | <5 | 34.7 | 22.3 | 1 | 9 |  |  | 14 | 26.1 | 29.4 | 32.6 | 73.8 | 152 |  | 0.62 | 2.1 |  | 3.6 | 70.3 | 2 | 0.89 | 8.8 | 2.5 | 4.85 | 17 | 4 | 44.2 | 281 | 42 | 40.9 | 81.9 | 9.85 | 36.5 | 7.5 | 0.34 | 7.08 | 1.25 | 7.9 | 1.77 | 5.2 | 0.8 | 5.3 | 0.83 | 207.12
JIC194 | Jicarilla | Jicarilla district, Lincoln County, DIS093 | NMBGMR data | 2015-11-11 | 2017-01-31 | RE16225380 | 33.8525378 | -105.6569888 | NAD27 | Lincoln | New Mexico |  | Magmatic REE | Peralkaline syenite/granite/rhyolite/alaskite/pegmatites |  | chip |  | NMLI0365 |  |  |  |  | 69.13 | 0.34 | 16.86 | 1.27 | 0.03 | 0.63 | 1.01 | 9.06 | 0.25 | 0.21 | 1.07 |  | 0.01 |  |  |  | 0.16 |  | 100.03 | [5 empty] | 0.218 | 1.1 | 0.4 |  | 70.2 |  | 0.4 |  | <0.5 |  | 12 | 20 | 0.11 | 3570 | 21.6 | <5 | 4.3 | 0.008 | 0.084 | <10 | 1 | 19.5 | 9 | 113 | 6.8 | <0.001 | 0.1 | 2.4 | 0.2 | 1 | 202 | 0.9 | 0.01 | 7.12 | <0.02 | 2.61 | 44 | 10 | 16.9 | 161 | 28 | 38.2 | 69.2 | 7.69 | 27 | 4.81 | 1.16 | 3.53 | 0.5 | 2.96 | 0.63 | 1.79 | 0.27 | 1.81 | 0.29 | 159.84
SALLY51 | Jicarilla | Jicarilla district, Lincoln County, DIS093 | NMBGMR data |  | 2017-01-31 | RE16225380 | 33.839043 | -105.667531 | NAD27 | Lincoln | New Mexico |  | Magmatic REE | Peralkaline syenite/granite/rhyolite/alaskite/pegmatites |  | composite dump |  | NMLI0105 |  | 3.43 | 304.8 | 3.282 | 63.29 | 0.52 | 16.06 | 5.73 | 0.03 | 1.14 | 1.64 | 7.16 | 1.12 | 0.29 | 2.9 |  | 0.43 |  |  |  | 0.36 |  | 100.67 | [5 empty] | 1.4 | <0.5 | 0.8 |  | 681 |  | 0.57 |  | <0.5 |  | 5 | 10 | 0.96 | 93 | 23.2 | <5 | 5.2 | 0.068 | 0.097 | 10 | 3 | 19.5 | 5 | 20 | 25.2 | <0.001 | 0.13 | 4 | 0.5 | 3 | 558 | 0.9 | 0.39 | 10.8 | 0.03 | 2.2 | 93 | 20 | 23.9 | 201 | 25 | 40.1 | 83.5 | 9.94 | 36 | 6.96 | 1.69 | 5.02 | 0.75 | 4.18 | 0.89 | 2.61 | 0.39 | 2.62 | 0.4 | 195.05
JIC799 | Jicarilla | Jicarilla district, Lincoln County, DIS093 | NMBGMR data | 2016-06-16 | 2017-01-31 | RE16225380 | 33.8411651 | -105.6719681 | NAD27 | Lincoln | New Mexico |  | Magmatic REE | Peralkaline syenite/granite/rhyolite/alaskite/pegmatites |  | composite, duplicate JIC800 |  | NMLI0077 |  | 5.92 | 232.4 |  | 64.35 | 0.46 | 15.27 | 5.46 | 0.05 | 0.93 | 2.04 | 3.39 | 3.58 | 0.25 | 2.71 |  | 0.09 |  |  |  | 0.38 |  | 98.96 | [5 empty] | 0.035 | <0.5 | 0.7 |  | 1685 |  | 0.35 |  | <0.5 |  | 14 | 20 | 2.08 | 450 | 20.9 | <5 | 5.1 | 0.328 | 0.033 | 10 | 21 | 14.1 | 7 | 27 | 85.2 | 0.005 | 0.13 | 4 | 1.1 | 2 | 676 | 0.7 | 0.21 | 7.42 | 0.08 | 2.06 | 78 | 4 | 26.2 | 195 | 29 | 43.4 | 80 | 8.82 | 31.7 | 6.71 | 1.81 | 5.08 | 0.72 | 4.52 | 0.92 | 2.92 | 0.41 | 2.74 | 0.41 | 190.16
JIC800 | Jicarilla | Jicarilla district, Lincoln County, DIS093 | NMBGMR data | 2016-06-16 | 2017-01-31 | RE16225380 | 33.8411651 | -105.6719681 | NAD27 | Lincoln | New Mexico |  | Magmatic REE | Peralkaline syenite/granite/rhyolite/alaskite/pegmatites |  | composite dump |  | NMLI0077 |  | 5.92 | 232.4 |  | 65.57 | 0.46 | 15.46 | 5.29 | 0.05 | 0.9 | 2.04 | 3.46 | 3.59 | 0.25 | 2.55 |  | 0.08 |  |  |  | 0.33 |  | 100.03 | [5 empty] | 0.03 | <0.5 | 0.8 |  | 1670 |  | 0.39 |  | <0.5 |  | 13 | 20 | 2 | 440 | 21.1 | <5 | 4.9 | 0.312 | 0.034 | 10 | 20 | 13.7 | 7 | 21 | 84 | 0.004 | 0.13 | 4.2 | 1 | 2 | 674 | 0.7 | 0.22 | 7.42 | 0.08 | 2.04 | 73 | 4 | 25.6 | 185 | 28 | 41.7 | 76.6 | 8.52 | 31.6 | 6.14 | 1.69 | 4.8 | 0.76 | 4.49 | 0.93 | 2.77 | 0.42 | 2.81 | 0.46 | 183.69
JIC801 | Jicarilla | Jicarilla district, Lincoln County, DIS093 | NMBGMR data | 2016-06-16 | 2017-01-31 | RE16225380 | 33.844632 | -105.674557 | NAD27 | Lincoln | New Mexico |  | Magmatic REE | Peralkaline syenite/granite/rhyolite/alaskite/pegmatites |  | composite east dump |  | NMLI0085 |  | 4.4 |  |  | 63.98 | 0.4 | 14.98 | 5.16 | 0.02 | 0.83 | 1.48 | 3.51 | 4.43 | 0.24 | 2.89 |  | 0.36 |  |  |  | 0.26 |  | 98.54 | [5 empty] | 0.341 | <0.5 | 5.1 |  | 1615 |  | 0.52 |  | <0.5 |  | 4 | 10 | 1.58 | 132 | 21.2 | <5 | 4.9 | 0.973 | 0.028 | 10 | 91 | 13 | 3 | 71 | 101 | 0.011 | 2.41 | 4 | 1.7 | 2 | 694 | 0.7 | 0.3 | 7.44 | 0.13 | 2.33 | 66 | 12 | 20.5 | 190 | 22 | 44.8 | 77.7 | 8.28 | 29.3 | 5.64 | 1.44 | 3.99 | 0.58 | 3.53 | 0.71 | 2.11 | 0.33 | 2.39 | 0.38 | 181.18
JIC802 | Jicarilla | Jicarilla district, Lincoln County, DIS093 | NMBGMR data | 2016-06-16 | 2017-01-31 | RE16225380 | 33.844632 | -105.674557 | NAD27 | Lincoln | New Mexico |  | Magmatic REE | Peralkaline syenite/granite/rhyolite/alaskite/pegmatites |  | composite west dump |  | NMLI0085 |  | 4.71 | 108.5 | 9.213 | 64.14 | 0.45 | 15.35 | 5.1 | 0.03 | 0.73 | 1.22 | 3.6 | 4.02 | 0.27 | 3 |  | 0.35 |  |  |  | 0.24 |  | 98.5 | [5 empty] | 0.229 | 0.9 | 10.9 |  | 1660 |  | 0.84 |  | <0.5 |  | 5 | 10 | 2.69 | 215 | 22.2 | <5 | 4.9 | 0.434 | 0.05 | 20 | 42 | 14 | 5 | 54 | 114 | 0.004 | 3.05 | 3.9 | 1.2 | 2 | 592 | 0.7 | 0.47 | 7.21 | 0.13 | 2.62 | 78 | 7 | 21.7 | 192 | 24 | 44.8 | 75.2 | 8.29 | 29.4 | 5.67 | 1.4 | 4.19 | 0.63 | 3.72 | 0.8 | 2.38 | 0.37 | 2.44 | 0.38 | 179.67
JIC803 | Jicarilla | Jicarilla district, Lincoln County, DIS093 | NMBGMR data |  | 2017-01-31 | RE16225380 | 33.8422142 | -105.6730896 | NAD27 | Lincoln | New Mexico |  | Magmatic REE | Peralkaline syenite/granite/rhyolite/alaskite/pegmatites |  | composite dump |  | NMLI0378 |  | 6.78 | 155.2 | 6.441 | 62.68 | 0.59 | 15.76 | 7.05 | 0.12 | 1.66 | 3.31 | 3.54 | 3.4 | 0.36 | 1.48 |  | 0.01 |  |  |  | 0.2 |  | 100.16 | [5 empty] | 0.049 | <0.5 | 0.7 |  | 1680 |  | 0.24 |  | <0.5 |  | 13 | 20 | 1.86 | 707 | 21.2 | <5 | 4.8 | 0.331 | 0.074 | <10 | 4 | 11.9 | 12 | 20 | 81.2 | 0.001 | 0.1 | 5.6 | 0.3 | 2 | 821 | 0.5 | 0.17 | 6.12 | 0.06 | 1.6 | 111 | 4 | 28.7 | 189 | 59 | 39.2 | 76.9 | 8.79 | 32.9 | 6.77 | 1.89 | 5.45 | 0.85 | 5.05 | 1.07 | 2.89 | 0.46 | 2.82 | 0.48 | 185.52
JIC8003 | Jicarilla | Jicarilla district, Lincoln County, DIS093 | NMBGMR data |  | 2018-03-27 | RE18068021 | 33.8422142 | -105.6730896 | NAD27 | Lincoln | New Mexico |  | Magmatic REE | Peralkaline syenite/granite/rhyolite/alaskite/pegmatites |  | composite dump |  | NMLI0378 |  | 6.78 | 155.2 | 6.441 | 61.64 | 0.61 | 15.67 | 7.16 | 0.13 | 1.6 | 3.27 | 3.38 | 3.47 | 0.37 | 1.65 |  | 0.01 |  |  |  | 0.21 |  | 99.17 | [5 empty] | 0.075 | <0.5 | 1 |  | 1580 |  | 0.26 |  | <0.5 |  | 15 | 20 | 1.95 | 810 | 21.1 | <5 | 4.9 | 0.579 | 0.089 | 10 | 4 | 10.9 | 8 | 22 | 80.4 | 0.001 | 0.11 | 5.3 | 0.4 | 2 | 770 | 0.6 | 0.18 | 6.12 | 0.06 | 1.56 | 106 | 2 | 28.4 | 191 | 59 | 39.9 | 77.8 | 8.84 | 33.8 | 6.28 | 1.87 | 5.61 | 0.8 | 5.26 | 1.09 | 3.17 | 0.42 | 2.72 | 0.49 | 188.05
JIC805 | Jicarilla | Jicarilla district, Lincoln County, DIS093 | NMBGMR data |  | 2017-01-31 | RE16225380 | 33.84225 | -105.65966 | NAD27 | Lincoln | New Mexico |  | Magmatic REE | Peralkaline syenite/granite/rhyolite/alaskite/pegmatites |  | composite dump |  | NMLI0418 |  | 3.03 | 489.8 | 2.041 | 56.9 | 0.64 | 13.78 | 14.2 | 0.03 | 0.93 | 0.44 | 6 | 0.94 | 0.21 | 5.72 |  | 0.85 |  |  |  | 0.26 |  | 100.9 | [5 empty] | 0.824 | <0.5 | 0.7 |  | 576 |  | 5.37 |  | <0.5 |  | 18 | 40 | 1.6 | 36 | 23.7 | <5 | 6.7 | 0.954 | 0.097 | <10 | 6 | 18.9 | 10 | 30 | 36.7 | 0.002 | 0.09 | 5.5 | 3.1 | 3 | 241 | 1 | 3.51 | 8.97 | 0.11 | 3.6 | 129 | 38 | 18.1 | 261 | 24 | 28.3 | 41.9 | 3.93 | 13.2 | 2.87 | 0.71 | 2.61 | 0.48 | 2.92 | 0.68 | 2.08 | 0.34 | 2.36 | 0.41 | 102.79
JIC806 | Jicarilla | Jicarilla district, Lincoln County, DIS093 | NMBGMR data |  | 2017-01-31 | RE16225380 | 33.84225 | -105.65966 | NAD27 | Lincoln | New Mexico |  | Magmatic REE | Peralkaline syenite/granite/rhyolite/alaskite/pegmatites |  | composite dump |  | NMLI0418 |  | 7.46 | 405.9 | 2.404 | 61.74 | 0.54 | 13.88 | 8.51 | 0.11 | 1.76 | 1.86 | 5.73 | 1.06 | 0.19 | 3.26 |  | 0.5 |  |  |  | 0.51 |  | 99.65 | [5 empty] | 1.29 | <0.5 | 0.7 |  | 1015 |  | 2.41 |  | <0.5 |  | 56 | 30 | 1.16 | 418 | 21.1 | <5 | 6.1 | 2.08 | 0.161 | 10 | 4 | 18.7 | 13 | 37 | 35 | 0.002 | 0.12 | 6.6 | 3.6 | 2 | 258 | 0.9 | 1.58 | 11.5 | 0.07 | 2.79 | 102 | 7 | 27 | 235 | 35 | 56.6 | 89.3 | 9.19 | 31.5 | 6.24 | 1.71 | 4.92 | 0.77 | 4.37 | 0.89 | 2.54 | 0.41 | 2.7 | 0.45 | 211.59
JIC807 | Jicarilla | Jicarilla district, Lincoln County, DIS093 | NMBGMR data |  | 2017-01-31 | RE16225380 | 33.84205 | -105.65904 | NAD27 | Lincoln | New Mexico |  | Magmatic REE | Peralkaline syenite/granite/rhyolite/alaskite/pegmatites |  | composite dump |  | NMLI0436 |  | 7.125 | 295.9 | 3.38 | 65.43 | 0.7 | 11.64 | 7.86 | 0.11 | 3.34 | 1.2 | 4.24 | 0.54 | 0.11 | 3.75 |  | 0.01 |  |  |  | 0.53 |  | 99.46 | [5 empty] | 0.067 | <0.5 | 0.6 |  | 329 |  | 0.39 |  | <0.5 |  | 19 | 70 | 3.15 | 107 | 17.4 | <5 | 8.4 | 1.15 | 0.117 | 20 | 1 | 15.4 | 12 | 11 | 65.2 | 0.001 | 0.11 | 7.4 | 0.2 | 2 | 91.2 | 1 | 0.31 | 10.1 | 0.29 | 2.58 | 91 | 7 | 27.7 | 341 | 46 | 42.1 | 69.9 | 8.28 | 30.4 | 5.79 | 1.87 | 5.05 | 0.76 | 4.44 | 0.95 | 2.78 | 0.41 | 2.8 | 0.44 | 175.97
JIC808 | Jicarilla | Jicarilla district, Lincoln County, DIS093 | NMBGMR data |  | 2017-01-31 | RE16225380 | 33.841838 | -105.659198 | NAD27 | Lincoln | New Mexico |  | Magmatic REE | Peralkaline syenite/granite/rhyolite/alaskite/pegmatites |  | chip |  | NMLI0415 |  | 5.92 | 232.4 | 4.305 | 70.74 | 0.4 | 9.96 | 7.89 | 0.08 | 2.07 | 0.75 | 3.47 | 0.41 | 0.09 | 3.96 |  | 0.03 |  |  |  | 0.92 |  | 100.77 | [5 empty] | 0.025 | <0.5 | 1 |  | 254 |  | 0.77 |  | <0.5 |  | 15 | 40 | 1.98 | 25 | 15.4 | <5 | 6.6 | 0.202 | 0.085 | 10 | 3 | 10.8 | 13 | 10 | 31.3 | 0.003 | 0.18 | 4.5 | 0.5 | 2 | 128.5 | 0.6 | 0.51 | 6.77 | 0.17 | 2.08 | 86 | 5 | 23 | 268 | 37 | 33.4 | 50.3 | 6.57 | 23.5 | 5.3 | 1.38 | 3.9 | 0.62 | 3.7 | 0.78 | 2.36 | 0.33 | 2.3 | 0.38 | 134.82
JIC808A | Jicarilla | Jicarilla district, Lincoln County, DIS093 | NMBGMR data |  | 2017-02-09 | RE17166497 | 33.841838 | -105.659198 | NAD27 | Lincoln | New Mexico |  | Magmatic REE | Peralkaline syenite/granite/rhyolite/alaskite/pegmatites |  | chip, 2nd split sent as dup |  | NMLI0415 |  | 5.92 | 232.4 | 4.305 | 68.6 | 0.45 | 10.21 | 8.88 | 0.09 | 2.54 | 0.79 | 3.41 | 0.46 | 0.09 | 3.87 |  | 0.01 |  |  |  | 0.64 |  | 100.04 | [5 empty] | 0.042 | <0.5 | 0.6 |  | 235 |  | 1.2 |  | <0.5 |  | 22 | 50 | 2.06 | 34 | 15.7 | <5 | 6.6 | 0.292 |  | 20 | 3 | 10.2 | 16 | 11 | 34.8 | 0.003 | 0.16 | 5.8 | 0.3 | 2 | 117 | 0.6 | 0.58 | 6.36 | 0.21 | 2.15 | 93 | 7 | 24.3 | 266 | 37 | 36.7 | 52.9 | 6.8 | 25.5 | 4.87 | 1.66 | 4.4 | 0.63 | 3.99 | 0.82 | 2.32 | 0.41 | 2.43 | 0.39 | 143.82
JIC480 | Jicarilla | Jicarilla district, Lincoln County, DIS093 | NMBGMR data | 2017-04-30 | 2017-02-09 | RE17166497 | 33.856485 | -105.675958 | NAD27 | Lincoln | New Mexico |  | Magmatic REE | Peralkaline syenite/granite/rhyolite/alaskite/pegmatites |  | composite dump |  | NMLI0171 |  | 5.96 |  |  | 55.63 | 0.51 | 13.33 | 6.25 | 0.1 | 2.67 | 8.12 | 4.72 | 1.03 | 0.2 | 7.21 |  | 0.01 |  |  |  | 1.43 |  | 101.21 | [5 empty] | 0.071 | <0.5 | 0.8 |  | 576 |  | 0.51 |  | <0.5 |  | 10 | 40 | 1.38 | 24 | 18.1 | <5 | 5.3 | 0.295 |  | 10 | 2 | 12.5 | 12 | 14 | 33.6 | <0.001 | 0.11 | 6.1 | 0.2 | 1 | 420 | 0.8 | 0.33 | 8.65 | 0.06 | 1.78 | 84 | 3 | 28.9 | 205 | 42 | 36.8 | 70.3 | 8.29 | 32.3 | 6.62 | 1.83 | 5.61 | 0.8 | 5.06 | 1.07 | 2.98 | 0.41 | 2.9 | 0.45 | 175.42
JIC481 | Jicarilla | Jicarilla district, Lincoln County, DIS093 | NMBGMR data | 2017-04-30 | 2017-02-09 | RE17166497 | 33.852291 | -105.676033 | NAD27 | Lincoln | New Mexico |  | Magmatic REE | Peralkaline syenite/granite/rhyolite/alaskite/pegmatites |  | composite dump |  | NMLI0410 |  | 6.88 |  |  | 59.44 | 0.53 | 16.56 | 7.69 | 0.07 | 1.2 | 2.52 | 4.58 | 2.61 | 0.28 | 4.03 |  | 0.04 |  |  |  | 0.42 |  | 99.97 | [5 empty] | 0.503 | <0.5 | 0.5 |  | 1375 |  | 22.3 |  | <0.5 |  | 63 | 20 | 1.99 | 13 | 21.1 | <5 | 4.7 | 0.845 |  | 10 | 3 | 12 | 7 | 11 | 55.7 | 0.001 | 0.1 | 7.8 | 0.4 | 1 | 388 | 0.7 | 16.4 | 8.08 | 0.04 | 1.94 | 96 | 103 | 27.4 | 174 | 30 | 52.8 | 89.2 | 9.57 | 35.6 | 6.39 | 1.9 | 5.48 | 0.82 | 4.91 | 0.95 | 2.76 | 0.43 | 2.74 | 0.47 | 214.02
JIC-DA | Jicarilla | Jicarilla district, Lincoln County, DIS093 | NMBGMR data |  | 2017-02-09 | RE17166497 | 33.84929 | -105.663957 | NAD27 | Lincoln | New Mexico |  | Magmatic REE | Peralkaline syenite/granite/rhyolite/alaskite/pegmatites |  | composite dump |  | NMLI0362 |  | 7.15 |  |  | 68.37 | 0.51 | 11.56 | 6.06 | 0.09 | 2.21 | 1.56 | 4.87 | 0.42 | 0.13 | 3.2 |  | 0.01 |  |  |  | 0.54 |  | 99.53 | [5 empty] | 0.763 | 0.7 | 1.3 |  | 228 |  | 3.29 |  | <0.5 |  | 24 | 50 | 1.17 | 599 | 16.6 | <5 | 7.6 | 0.347 |  | 10 | 13 | 10.9 | 12 | 20 | 15.5 | <0.001 | 0.12 | 5.8 | 0.7 | 3 | 121.5 | 0.7 | 1.85 | 7.41 | 0.05 | 2.33 | 72 | 19 | 28.1 | 298 | 157 | 50.4 | 85.8 | 9.57 | 36.5 | 6.58 | 1.74 | 5.44 | 0.84 | 4.57 | 0.95 | 2.83 | 0.39 | 2.44 | 0.43 | 208.48
JIC401 | Jicarilla | Jicarilla district, Lincoln County, DIS093 | NMBGMR data | 2017-10-11 | 2017-02-09 | RE17166497 | 33.84808 | -105.66661 | NAD27 | Lincoln | New Mexico |  | Magmatic REE | Peralkaline syenite/granite/rhyolite/alaskite/pegmatites |  | dump select |  | NMLI0435 |  |  |  |  | 66.74 | 0.5 | 17.2 | 3.33 | 0.01 | 0.47 | 1.18 | 8.11 | 0.6 | 0.28 | 1.57 |  | 0.48 |  |  |  | 0.04 |  | 100.51 | [5 empty] | 0.087 | <0.5 | 1 |  | 284 |  | 2.15 |  | <0.5 |  | 2 | 10 | 0.45 | 70 | 23.8 | <5 | 6 | 0.024 |  | <10 | 1 | 21.6 | 1 | 10 | 15.6 | <0.001 | 0.08 | 3.6 | 0.4 | 3 | 491 | 1 | 1.29 | 13 | 0.02 | 1.87 | 85 | 2 | 18.9 | 238 | 12 | 46 | 73.8 | 7.75 | 26.4 | 4.23 | 1.04 | 3.34 | 0.56 | 3.42 | 0.73 | 2.13 | 0.34 | 2.33 | 0.37 | 172.44
JIC410 | Jicarilla | Jicarilla district, Lincoln County, DIS093 | NMBGMR data | 2017-10-12 | 2017-02-09 | RE17166497 | 33.84205 | -105.65904 | NAD27 | Lincoln | New Mexico |  | Magmatic REE | Peralkaline syenite/granite/rhyolite/alaskite/pegmatites |  | select |  | NMLI0436 |  |  |  |  | 86.89 | 0.14 | 6.07 | 2.82 | <0.01 | 0.11 | 0.14 | 3.11 | 0.06 | 0.03 | 0.72 |  | <0.01 |  |  |  | 0.03 |  | 100.12 | [5 empty] | 0.534 | <0.5 | 1.5 |  | 86.6 |  | 1.94 |  | <0.5 |  | 26 | 20 | 0.1 | 81 | 6.7 | <5 | 2.4 | 0.012 |  | <10 | 1 | 4.1 | 4 | 5 | 0.9 | 0.001 | 0.08 | 0.6 | 0.4 | <1 | 38.5 | 0.2 | 1.2 | 1.96 | <0.02 | 1 | 21 | 11 | 7.8 | 101 | 4 | 7.8 | 7.6 | 1.4 | 5.2 | 0.93 | 0.3 | 1.15 | 0.18 | 1.35 | 0.32 | 0.91 | 0.15 | 1.06 | 0.16 | 28.51
JIC411 | Jicarilla | Jicarilla district, Lincoln County, DIS093 | NMBGMR data | 2017-10-12 | 2017-02-09 | RE17166497 | 33.84228 | -105.65875 | NAD27 | Lincoln | New Mexico |  | Magmatic REE | Peralkaline syenite/granite/rhyolite/alaskite/pegmatites |  | select | [6 empty] | 50.84 | 0.13 | 1.09 | 12.28 | 0.2 | 16.25 | 14.4 | 0.3 | 0.12 | 2.44 | 1.37 |  | 0.01 |  |  |  | 0.03 |  | 99.46 | [5 empty] | 0.005 | <0.5 | 1.7 |  | 15.4 |  | 0.03 |  | <0.5 |  | 15 | 20 | 0.17 | <1 | 7.3 | 7 | 0.6 | 0.01 |  | <10 | <1 | 1.7 | 16 | <2 | 2.1 | <0.001 | 0.12 | 0.3 | <0.2 | 1 | 44.9 | 0.1 | 0.01 | 5.22 | <0.02 | 0.52 | 246 | 1 | 28.6 | 25 | 40 | 37.6 | 52 | 4.89 | 18.8 | 3.91 | 0.76 | 4.34 | 0.61 | 4.18 | 0.86 | 2.91 | 0.45 | 3.46 | 0.63 | 135.4
JIC412 | Jicarilla | Jicarilla district, Lincoln County, DIS093 | NMBGMR data | 2017-10-12 | 2017-02-09 | RE17166497 | 33.84228 | -105.65875 | NAD27 | Lincoln | New Mexico |  | Magmatic REE | Peralkaline syenite/granite/rhyolite/alaskite/pegmatites |  | select | [6 empty] | 9.94 | 0.05 | 0.35 | 85.76 | 0.04 | 1.98 | 0.24 | 0.02 | 0.02 | 0.12 | 0.48 |  | <0.01 |  |  |  | 0.03 |  | 99.03 | [5 empty] | 0.003 | <0.5 | 1.5 |  | 28.4 |  | 0.05 |  | <0.5 |  | 8 | 10 | 0.23 | 1 | 14.9 | <5 | 0.2 | 0.014 |  | <10 | 1 | 0.2 | 42 | 5 | 1.2 | <0.001 | 0.07 | 0.3 | <0.2 | <1 | 9.9 | <0.1 | <0.01 | 2.11 | 0.02 | 0.76 | 2180 | 36 | 7.5 | 8 | 33 | 6.7 | 8.4 | 1.56 | 5.7 | 1.19 | 0.3 | 1.12 | 0.17 | 1.2 | 0.25 | 0.91 | 0.14 | 1.04 | 0.22 | 28.9
JIC413 | Jicarilla | Jicarilla district, Lincoln County, DIS093 | NMBGMR data | 2017-10-12 | 2017-02-09 | RE17166497 | 33.84225 | -105.65966 | NAD27 | Lincoln | New Mexico |  | Magmatic REE | Peralkaline syenite/granite/rhyolite/alaskite/pegmatites |  | select |  | NMLI0418 |  |  |  |  | 55.31 | 0.88 | 14.32 | 15.24 | 0.01 | 0.1 | 0.23 | 8.05 | 0.14 | 0.04 | 4.53 |  | 1.29 |  |  |  | 0.07 |  | 100.21 | [5 empty] | 2.61 | <0.5 | 1 |  | 21.3 |  | 8.81 |  | <0.5 |  | 18 | 80 | 0.29 | 126 | 22.1 | <5 | 9.7 | 0.018 |  | <10 | 6 | 18.8 | 5 | 38 | 3.4 | 0.001 | 0.07 | 3.4 | 3.6 | 4 | 110.5 | 1.4 | 6 | 9.26 | 0.02 | 6.68 | 157 | 31 | 26.1 | 372 | 15 | 14.2 | 25.8 | 2.57 | 8.9 | 2.35 | 0.95 | 3.07 | 0.63 | 4.64 | 1.01 | 3.22 | 0.45 | 3.51 | 0.56 | 71.86
JIC413A | Jicarilla | Jicarilla district, Lincoln County, DIS093 | NMBGMR data | 2017-10-12 | 2017-02-09 | RE17166497 | 33.84225 | -105.65966 | NAD27 | Lincoln | New Mexico |  | Magmatic REE | Peralkaline syenite/granite/rhyolite/alaskite/pegmatites |  | select |  | NMLI0418 |  |  |  |  | 74.69 | 0.55 | 8.53 | 3.17 | 0.06 | 2.55 | 3.17 | 4.05 | 0.19 | 0.05 | 2.94 |  | 0.18 |  |  |  | 0.54 |  | 100.67 | [5 empty] | 0.022 | <0.5 | 0.5 |  | 29.2 |  | 0.39 |  | <0.5 |  | 7 | 60 | 1.24 | 8 | 11.3 | <5 | 8.1 | 0.034 |  | 10 | 4 | 9.7 | 8 | 4 | 14.5 | 0.002 | 0.05 | 3.9 | <0.2 | 3 | 99.1 | 0.7 | 0.15 | 5.53 | 0.1 | 2.5 | 64 | 3 | 15.6 | 323 | 24 | 10.1 | 24.3 | 3.09 | 11.8 | 2.4 | 0.88 | 2.4 | 0.41 | 2.53 | 0.54 | 1.75 | 0.27 | 2.06 | 0.31 | 62.84
JIC413B | Jicarilla | Jicarilla district, Lincoln County, DIS093 | NMBGMR data | 2017-10-12 | 2017-02-09 | RE17166497 | 33.84225 | -105.65966 | NAD27 | Lincoln | New Mexico |  | Magmatic REE | Peralkaline syenite/granite/rhyolite/alaskite/pegmatites |  | select |  | NMLI0418 |  |  |  |  | 66.86 | 0.87 | 12.73 | 5.27 | 0.05 | 1.61 | 1.32 | 6.7 | 0.32 | 0.03 | 2.51 |  | 0.87 |  |  |  | 0.24 |  | 99.38 | [5 empty] | NSS | <0.5 | 0.3 |  | 38 |  | 8.79 |  | <0.5 |  | 12 | 60 | 0.99 | 7 | 16.8 | <5 | 10 | 0.101 |  | 10 | 3 | 18.8 | 4 | 24 | 23.4 | 0.001 | 0.25 | 4.2 | <0.2 | 10 | 134.5 | 1.3 | 1.44 | 7.3 | 0.15 | 4.88 | 128 | 8 | 25.1 | 388 | 18 | 18.9 | 45.5 | 6.25 | 23.9 | 4.63 | 1.45 | 3.73 | 0.61 | 4.15 | 0.87 | 2.7 | 0.43 | 3.06 | 0.51 | 116.69
JIC414C | Jicarilla | Jicarilla district, Lincoln County, DIS093 | NMBGMR data | 2017-10-12 | 2017-02-09 | RE17166497 | 33.842433 | -105.659354 | NAD27 | Lincoln | New Mexico |  | Magmatic REE | Peralkaline syenite/granite/rhyolite/alaskite/pegmatites |  | composite dump | [6 empty] | 82.94 | 0.39 | 6.08 | 3.52 | 0.04 | 1.58 | 1.07 | 2.46 | 0.17 | 0.08 | 1.78 |  | 0.01 |  |  |  | 0.18 |  | 100.3 | [5 empty] | 0.007 | <0.5 | 0.4 |  | 177 |  | 0.28 |  | <0.5 |  | 6 | 40 | 0.44 | 3 | 8.5 | <5 | 10.7 | 0.012 |  | 10 | <1 | 9 | 6 | 9 | 15 | 0.001 | 0.06 | 1.8 | <0.2 | 1 | 53.3 | 0.6 | 0.06 | 4.78 | 0.07 | 1.64 | 36 | 1 | 21.1 | 438 | 23 | 17.3 | 29.4 | 3.27 | 12.1 | 2.46 | 0.9 | 2.83 | 0.48 | 3.5 | 0.8 | 2.54 | 0.39 | 2.37 | 0.4 | 78.74
JIC-A1 | Jicarilla | Jicarilla district, Lincoln County, DIS093 | NMBGMR data |  | 2017-02-09 | RE17166497 | 33.855031 | -105.678011 | NAD27 | Lincoln | New Mexico |  | Magmatic REE | Peralkaline syenite/granite/rhyolite/alaskite/pegmatites |  | composite dump |  |  |  | 6.91 |  |  | 62.46 | 0.51 | 16.28 | 4.8 | 0.06 | 1.28 | 3.25 | 4.55 | 2.54 | 0.28 | 2.99 |  | <0.01 |  |  |  | 0.47 |  | 99.47 | [5 empty] | 0.009 | <0.5 | 1 |  | 1455 |  | 0.14 |  | <0.5 |  | 8 | 10 | 1.66 | 15 | 21.4 | <5 | 5.5 | 1.07 |  | 10 | 1 | 14.1 | 5 | 12 | 64.2 | <0.001 | 0.09 | 4.3 | <0.2 | 1 | 791 | 0.7 | 0.04 | 8.65 | 0.05 | 1.68 | 74 | 2 | 26.8 | 204 | 29 | 50.1 | 90.3 | 9.83 | 37.2 | 6.68 | 1.89 | 5.38 | 0.74 | 4.65 | 0.99 | 2.79 | 0.4 | 3.01 | 0.43 | 214.39
JIC582A | Jicarilla | Jicarilla district, Lincoln County, DIS093 | NMBGMR data | 2017-11-21 |  |  | 33.911129 | -105.639331 | NAD27 | Lincoln | New Mexico |  | Magmatic REE | Peralkaline syenite/granite/rhyolite/alaskite/pegmatites |  | dump select |  | NMLI0092 |  |  |  |  | 56.65 | 0.7 | 10.88 | 5.88 | 0.04 | 7.02 | 7.29 | 4.46 | 0.54 | 0.19 | 5.28 |  | <0.01 |  |  |  | 1.05 |  | 99.98 | [5 empty] | <0.001 | <0.5 | 1.6 |  | 287 |  | 0.1 |  | <0.5 |  | 31 | 140 | 1.75 | 93 | 14.1 | <5 | 6 | 0.126 | 0.024 | 30 | <1 | 8.6 | 34 | 11 | 46.7 | <0.001 | 3.39 | 19 | 0.5 | 1 | 256 | 0.6 | 0.02 | 5.83 | 0.08 | 1.89 | 136 | 1 | 20.6 | 222 | 32 | 18.2 | 36.9 | 4.57 | 17.9 | 4.1 | 1.04 | 3.47 | 0.58 | 3.42 | 0.66 | 2.33 | 0.32 | 2.06 | 0.31 | 95.86
JIC582B | Jicarilla | Jicarilla district, Lincoln County, DIS093 | NMBGMR data | 2017-11-21 |  |  | 33.911129 | -105.639331 | NAD27 | Lincoln | New Mexico |  | Magmatic REE | Peralkaline syenite/granite/rhyolite/alaskite/pegmatites |  | dump select |  | NMLI0092 |  |  |  |  | 16.7 | 0.17 | 2.88 | 19.48 | 0.05 | 19.75 | 15.2 | 0.63 | 0.06 | 0.04 | 24.67 |  | <0.01 |  |  |  | 5.98 |  | 105.61 | [5 empty] | <0.001 | <0.5 | 4.3 |  | 85.9 |  | 0.03 |  | 1.2 |  | 30 | 30 | 0.12 | 342 | 6.2 | <5 | 1.6 | 0.011 |  | <10 | <1 | 2.4 | 15 | 3 | 1.2 | <0.001 | 0.15 | 2 | 0.5 | 1 | 96.6 | 0.2 | 0.01 | 1.95 | <0.02 | 1.52 | 59 | 1 | 6.4 | 65 | 12 | 6.7 | 11.8 | 1.37 | 5 | 1.07 | 0.15 | 0.98 | 0.15 | 0.77 | 0.17 | 0.55 | 0.08 | 0.58 | 0.1 | 29.47
JIC510 | Jicarilla | Jicarilla district, Lincoln County, DIS093 | NMBGMR data | 2017-09-24 | 2018-01-20 | RE17285202 | 33.812511 | -105.675212 | NAD27 | Lincoln | New Mexico |  | Magmatic REE | Peralkaline syenite/granite/rhyolite/alaskite/pegmatites |  | select |  | NMLI0456 |  |  |  |  | 63.49 | 0.54 | 16.56 | 4.19 | 0.09 | 1.78 | 2.89 | 6.64 | 2.14 | 0.34 | 0.83 |  | <0.01 |  |  |  | 0.05 |  | 99.54 | [5 empty] | <0.001 | <0.5 | 0.5 |  | 1185 |  | 0.01 |  | <0.5 |  | 6 | 10 | 0.27 | 71 | 22.3 | <5 | 5.6 | 0.008 | 0.018 | 10 | <1 | 14.9 | 4 | 11 | 36.4 | <0.001 | 0.1 | 8 | <0.2 | 1 | 795 | 0.8 | <0.01 | 8.69 | 0.02 | 1.68 | 95 | <1 | 26.3 | 200 | 43 | 49.4 | 90.2 | 10.4 | 38 | 6.98 | 2.02 | 5.72 | 0.86 | 4.49 | 0.93 | 2.68 | 0.45 | 2.81 | 0.43 | 215.37
JIC514 | Jicarilla | Jicarilla district, Lincoln County, DIS093 | NMBGMR data | 2017-10-11 | 2018-01-20 | RE17285202 | 33.823881 | -105.647347 | NAD27 | Lincoln | New Mexico |  | Magmatic REE | Peralkaline syenite/granite/rhyolite/alaskite/pegmatites |  | dump select |  | NMLI0102 |  |  |  |  | 8.53 | 0.01 | 0.46 | 43.02 | 0.26 | 0.55 | 16.4 | 0.12 | 0.04 | 0.04 | 18.92 |  | 0.62 |  |  |  | 4.04 |  | 93.01 | [5 empty] | 0.097 | 0.6 | >250 |  | >10000 |  | 83.7 |  | 1.4 |  | 138 | 10 | 0.03 | 64400 | 1.2 | <5 | <0.2 | 0.059 | 2.66 | <10 | 28 | 0.3 | 45 | 675 | 0.9 | <0.001 | 7.96 | 1 | 103 | <1 | 510 | <0.1 | 0.01 | 0.53 | 0.02 | 14.05 | 58 | <1 | 8.8 | 5 | 24 | 16.1 | 30.8 | 4.59 | 17.5 | 3.78 | 0.16 | 2.73 | 0.39 | 1.85 | 0.31 | 0.8 | 0.1 | 0.4 | 0.05 | 79.56
JIC520 | Jicarilla | Jicarilla district, Lincoln County, DIS093 | NMBGMR data | 2017-10-18 | 2018-01-20 | RE17285202 | 33.874491 | -105.637998 | NAD27 | Lincoln | New Mexico |  | Magmatic REE | Peralkaline syenite/granite/rhyolite/alaskite/pegmatites |  | select | [6 empty] | 57.82 | 0.69 | 16.13 | 7.83 | 0.08 | 2.57 | 3.22 | 6.08 | 3.38 | 0.37 | 0.75 |  | <0.01 |  |  |  | 0.04 |  | 98.96 | [5 empty] | <0.001 | <0.5 | 2.9 |  | 1685 |  | 0.42 |  | <0.5 |  | 19 | 20 | 0.58 | 209 | 19.9 | <5 | 5.4 | 0.008 | 0.021 | 10 | <1 | 9.3 | 8 | 10 | 88.1 | <0.001 | 2.02 | 14 | 0.4 | 2 | 325 | 0.5 | <0.01 | 5.27 | 0.08 | 1.32 | 149 | 1 | 33.6 | 195 | 26 | 32.5 | 63.8 | 7.68 | 29.9 | 6.18 | 1.99 | 6.22 | 0.95 | 5.33 | 1.14 | 3.65 | 0.55 | 3.59 | 0.55 | 164.03
JIC549 | Jicarilla | Jicarilla district, Lincoln County, DIS093 | NMBGMR data | 2017-11-01 | 2018-01-20 | RE17285202 | 33.901473 | -105.682402 | NAD27 | Lincoln | New Mexico |  | Magmatic REE | Peralkaline syenite/granite/rhyolite/alaskite/pegmatites |  | outcrop | [6 empty] | 61.72 | 0.38 | 16.76 | 3.58 | 0.13 | 1.03 | 2.68 | 4.87 | 3.34 | 0.19 | 4.41 |  | <0.01 |  |  |  | 0.86 |  | 99.95 | [5 empty] | 0.001 | <0.5 | 1 |  | 1610 |  | 0.18 |  | <0.5 |  | 5 | 10 | 1.04 | 46 | 20.6 | <5 | 7 | <0.005 | 0.024 | 20 | 2 | 12.6 | <1 | 34 | 79.5 | <0.001 | 0.11 | 3 | <0.2 | 1 | 400 | 0.6 | <0.01 | 9 | 0.03 | 1.64 | 38 | 1 | 30.1 | 280 | 80 | 55.7 | 100.5 | 11.05 | 39.7 | 6.6 | 2 | 5.47 | 0.83 | 5.01 | 1.01 | 3.32 | 0.51 | 3.46 | 0.57 | 235.73
JIC553 | Jicarilla | Jicarilla district, Lincoln County, DIS093 | NMBGMR data | 2017-11-07 | 2018-01-20 | RE17285202 | 33.861601 | -105.626021 | NAD27 | Lincoln | New Mexico |  | Magmatic REE | Peralkaline syenite/granite/rhyolite/alaskite/pegmatites |  | outcrop |  | NMLI0159 |  |  |  |  | 58.85 | 0.66 | 16.01 | 7.21 | 0.08 | 2.57 | 3.65 | 5.1 | 4.08 | 0.47 | 0.88 |  | <0.01 |  |  |  | 0.15 |  | 99.71 | [5 empty] | <0.001 | <0.5 | 0.5 |  | 2040 |  | 0.03 |  | <0.5 |  | 18 | 20 | 0.55 | 61 | 18.9 | <5 | 6 | <0.005 | 0.013 | 10 | 1 | 9.5 | 6 | 5 | 94.5 | <0.001 | <0.05 | 15 | <0.2 | 3 | 522 | 0.4 | <0.01 | 5.66 | 0.09 | 1.18 | 151 | 1 | 37.2 | 219 | 28 | 37.6 | 77.8 | 9.77 | 38.5 | 8.08 | 2.04 | 6.83 | 1.11 | 5.91 | 1.26 | 4.1 | 0.61 | 4 | 0.62 | 198.23
JIC560A | Jicarilla | Jicarilla district, Lincoln County, DIS093 | NMBGMR data | 2017-11-09 | 2018-01-20 | RE17285202 | 33.833922 | -105.699653 | NAD27 | Lincoln | New Mexico |  | Magmatic REE | Peralkaline syenite/granite/rhyolite/alaskite/pegmatites |  | select |  | NMLI0466 |  |  |  |  | 61.78 | 0.63 | 15.7 | 6.54 | 0.12 | 2.09 | 2.59 | 5.43 | 2.55 | 0.39 | 1.53 |  | 0.01 |  |  |  | 0.03 |  | 99.39 | [5 empty] | <0.001 | 0.5 | 4 |  | 1540 |  | 0.26 |  | <0.5 |  | 19 | 20 | 0.54 | 189 | 21.8 | <5 | 6.4 | <0.005 | 0.027 | 20 | 1 | 13 | 7 | 42 | 50.9 | <0.001 | 1.19 | 12 | 0.7 | 2 | 764 | 0.7 | 0.01 | 6.75 | 0.02 | 2.14 | 145 | 1 | 29.9 | 227 | 157 | 38.7 | 74.2 | 8.8 | 34.1 | 6.97 | 2 | 5.92 | 0.89 | 4.9 | 0.95 | 3.25 | 0.49 | 3.12 | 0.51 | 184.8
JIC560B | Jicarilla | Jicarilla district, Lincoln County, DIS093 | NMBGMR data | 2017-11-09 | 2018-01-19 | RE18002119 | 33.833922 | -105.699653 | NAD27 | Lincoln | New Mexico |  | Magmatic REE | Peralkaline syenite/granite/rhyolite/alaskite/pegmatites |  | select |  | NMLI0466 |  |  |  |  | 61.7 | 0.55 | 15.6 | 4.84 | 0.54 | 2.1 | 3.31 | 5.03 | 1.58 | 0.36 | 3.51 |  | <0.01 |  |  |  | 0.37 |  | 99.49 | [5 empty] | <0.001 | <0.5 | 1.7 |  | 2010 |  | 0.08 |  | 0.5 |  | 12 | 10 | 0.84 | 211 | 19.8 | <5 | 5.7 | 0.006 | 0.025 | 30 | <1 | 10.5 | 5 | 158 | 37.6 | <0.001 | 0.14 | 10 | <0.2 | 1 | 716 | 0.6 | 0.03 | 6.01 | 0.03 | 1.47 | 109 | 4 | 28.3 | 209 | 731 | 51.8 | 92.8 | 10.2 | 37.3 | 6.95 | 1.66 | 5.89 | 0.88 | 4.72 | 0.95 | 3.06 | 0.49 | 3 | 0.51 | 220.21
JIC560D | Jicarilla | Jicarilla district, Lincoln County, DIS093 | NMBGMR data | 2017-11-09 | 2018-01-20 | RE17285202 | 33.833922 | -105.699653 | NAD27 | Lincoln | New Mexico |  | Magmatic REE | Peralkaline syenite/granite/rhyolite/alaskite/pegmatites |  | select |  | NMLI0466 |  |  |  |  | 61.88 | 0.64 | 15.87 | 5.8 | 0.12 | 2.19 | 2.8 | 5.21 | 2.9 | 0.39 | 1.35 |  | 0.01 |  |  |  | 0.02 |  | 99.18 | [5 empty] | <0.001 | <0.5 | 2.2 |  | 1755 |  | 0.11 |  | <0.5 |  | 14 | 20 | 0.5 | 140 | 20.1 | <5 | 5.3 | <0.005 | 0.025 | 20 | <1 | 11.4 | 7 | 22 | 54.7 | <0.001 | 0.09 | 13 | 0.4 | 1 | 784 | 0.6 | <0.01 | 5.99 | 0.02 | 1.77 | 128 | 2 | 28 | 186 | 120 | 33.2 | 62 | 7.55 | 29.7 | 5.92 | 1.79 | 5.01 | 0.79 | 4.75 | 0.94 | 3.11 | 0.45 | 3.02 | 0.45 | 158.68
JIC561 | Jicarilla | Jicarilla district, Lincoln County, DIS093 | NMBGMR data | 2017-11-09 | 2018-01-20 | RE17285202 | 33.845582 | -105.721884 | NAD27 | Lincoln | New Mexico |  | Magmatic REE | Peralkaline syenite/granite/rhyolite/alaskite/pegmatites |  | select | [6 empty] | 60.59 | 0.61 | 15.68 | 5.91 | 0.14 | 2.21 | 4.33 | 4.28 | 3.09 | 0.38 | 1.42 |  | <0.01 |  |  |  | 0.14 |  | 98.78 | [5 empty] | <0.001 | <0.5 | 1.4 |  | 1680 |  | 0.03 |  | <0.5 |  | 12 | 20 | 1.74 | 25 | 20.1 | <5 | 5.8 | 0.008 | 0.029 | 20 | 1 | 11.3 | 4 | 20 | 80.3 | <0.001 | 0.06 | 12 | 0.5 | 1 | 978 | 0.6 | <0.01 | 6.17 | 0.02 | 1.35 | 126 | 1 | 31.3 | 215 | 80 | 39.7 | 75.8 | 9.23 | 34.8 | 7.23 | 1.97 | 6.2 | 0.89 | 5.03 | 1 | 3.38 | 0.48 | 3.1 | 0.51 | 189.32
JIC569A | Jicarilla | Jicarilla district, Lincoln County, DIS093 | NMBGMR data | 2017-11-14 | 2018-01-20 | RE17285202 | 33.84939 | -105.665428 | NAD27 | Lincoln | New Mexico |  | Magmatic REE | Peralkaline syenite/granite/rhyolite/alaskite/pegmatites |  | dump select |  | NMLI0250 |  |  |  |  | 67.57 | 0.39 | 16.74 | 1.34 | 0.03 | 0.92 | 3.59 | 4.54 | 3.36 | 0.22 | 0.43 |  | <0.01 |  |  |  | 0.01 |  | 99.14 | [5 empty] | <0.001 | <0.5 | 0.4 |  | 2040 |  | 0.03 |  | <0.5 |  | 4 | 10 | 0.34 | 10 | 22 | <5 | 5.2 | 0.01 | 0.025 | 10 | 1 | 16.7 | 1 | 10 | 63.5 | 0.001 | 2 | 5 | 0.3 | 1 | 1170 | 0.9 | 0.02 | 8.65 | 0.02 | 2.04 | 48 | 2 | 20 | 183 | 20 | 59.5 | 95.5 | 9.78 | 33.3 | 5.48 | 1.76 | 4.3 | 0.59 | 3.29 | 0.65 | 2.04 | 0.3 | 2.02 | 0.33 | 218.84
JIC-CO3 | Jicarilla | Jicarilla district, Lincoln County, DIS093 | NMBGMR data |  | 2017-02-09 | RE17166497 | 33.84939 | -105.665428 | NAD27 | Lincoln | New Mexico |  | Magmatic REE | Peralkaline syenite/granite/rhyolite/alaskite/pegmatites |  | composite dump |  | NMLI0250 |  | 6.12 | 112.5 |  | 65.95 | 0.65 | 15.14 | 4.66 | 0.1 | 1.22 | 2.43 | 5.73 | 1.39 | 0.18 | 1.97 |  | 0.03 |  |  |  | 0.21 |  | 99.66 | [5 empty] | 0.128 | <0.5 | 1.4 |  | 766 |  | 0.83 |  | <0.5 |  | 18 | 50 | 1.04 | 72 | 20.5 | <5 | 7.2 | 0.226 | 0.074 | 10 | 4 | 16.7 | 10 | 21 | 30.4 | <0.001 | 0.14 | 7.2 | 0.2 | 2 | 484 | 1.1 | 0.59 | 11.25 | 0.07 | 2.87 | 58 | 14 | 31.1 | 284 | 41 | 37.9 | 72.5 | 8.15 | 31.2 | 6.27 | 1.65 | 5.37 | 0.83 | 5.06 | 1.09 | 3.12 | 0.47 | 3.11 | 0.48 | 177.2
JIC582D | Jicarilla | Jicarilla district, Lincoln County, DIS093 | NMBGMR data | 2017-11-21 | 2018-01-19 | RE18002119 | 33.911129 | -105.639331 | NAD27 | Lincoln | New Mexico |  | Magmatic REE | Peralkaline syenite/granite/rhyolite/alaskite/pegmatites |  | dump select |  | NMLI0092 |  |  |  |  | 53.48 | 0.73 | 10.9 | 6.94 | 0.05 | 7.56 | 8.09 | 4.23 | 0.65 | 0.2 | 6.63 |  | <0.01 |  |  |  | 1.3 |  | 100.76 | [5 empty] | <0.001 | <0.5 | 2 |  | 336 |  | 0.12 |  | 0.6 |  | 43 | 130 | 1.79 | 119 | 13.2 | <5 | 5.2 | 0.178 | 0.032 | 30 | 1 | 7.8 | 44 | 15 | 54.5 | <0.001 | 0.07 | 20 | 0.9 | 1 | 247 | 0.5 | 0.02 | 5.63 | 0.09 | 1.75 | 138 | 1 | 19.4 | 196 | 38 | 18.1 | 37.2 | 4.56 | 17.9 | 4.1 | 1.04 | 3.66 | 0.57 | 3.23 | 0.66 | 2.11 | 0.3 | 2.03 | 0.33 | 95.79
JIC590 | Jicarilla | Jicarilla district, Lincoln County, DIS093 | NMBGMR data | 2017-11-30 | 2018-01-20 | RE17285202 | 33.833587 | -105.659005 | NAD27 | Lincoln | New Mexico |  | Magmatic REE | Peralkaline syenite/granite/rhyolite/alaskite/pegmatites |  | select | [6 empty] | 74.64 | 0.33 | 12.06 | 2.61 | 0.04 | 0.89 | 0.56 | 3.08 | 3.12 | 0.19 | 1.18 |  | 0.01 |  |  |  | 0.02 |  | 98.73 | [5 empty] | <0.001 | <0.5 | 0.3 |  | 2290 |  | 0.07 |  | <0.5 |  | 7 | 10 | 0.33 | 6 | 18.1 | <5 | 4.4 | 0.011 | 0.012 | 10 | 1 | 18.4 | 2 | 13 | 61.3 | <0.001 | 0.63 | 4 | 0.3 | 1 | 321 | 0.8 | <0.01 | 10.5 | 0.02 | 1.83 | 55 | 1 | 23 | 160 | 12 | 69.3 | 96.7 | 10.9 | 36.5 | 6.19 | 1.59 | 4.85 | 0.7 | 3.85 | 0.79 | 2.46 | 0.37 | 2.32 | 0.39 | 236.91
JIC599 | Jicarilla | Jicarilla district, Lincoln County, DIS093 | NMBGMR data | 2017-11-30 | 2018-01-20 | RE17285202 | 33.83613 | -105.665747 | NAD27 | Lincoln | New Mexico |  | Magmatic REE | Peralkaline syenite/granite/rhyolite/alaskite/pegmatites |  | dump select |  | NMLI0104 |  |  |  |  | 61.22 | 0.51 | 15.42 | 5.08 | 0.07 | 1.89 | 3.13 | 4.52 | 2.76 | 0.29 | 2.59 |  | 0.87 |  |  |  | 0.34 |  | 98.69 | [5 empty] | 0.061 | <0.5 | 0.8 |  | 1885 |  | 1.32 |  | <0.5 |  | 12 | 20 | 1.3 | 8 | 20.3 | <5 | 4.9 | 0.021 | 0.056 | 10 | 1 | 11.2 | 5 | 12 | 70.2 | <0.001 | <0.05 | 9 | 3.2 | 1 | 852 | 0.6 | 2.12 | 6.28 | 0.03 | 1.54 | 90 | 4 | 22.1 | 174 | 33 | 28.6 | 54.8 | 6.63 | 25.4 | 5.23 | 1.51 | 4.52 | 0.66 | 3.65 | 0.71 | 2.26 | 0.37 | 2.28 | 0.35 | 136.97
JIC551 | Jicarilla | Jicarilla district, Lincoln County, DIS093 | NMBGMR data | 2017-11-07 | 2018-03-27 | RE18068021 | 33.866806 | -105.629367 | NAD27 | Lincoln | New Mexico |  | Magmatic REE | Peralkaline syenite/granite/rhyolite/alaskite/pegmatites |  | composite dump |  | NMLI0152 |  | 6.93 | 12.25 |  | 65.85 | 0.53 | 15.78 | 5.27 | 0.02 | 1.2 | 1.1 | 4.11 | 3.1 | 0.18 | 2.15 |  | 0.02 |  |  |  | 0.22 |  | 99.53 | [5 empty] | <0.001 | <0.5 | 0.4 |  | 1835 |  | 0.04 |  | <0.5 |  | 12 | 10 | 1.99 | 14 | 17.9 | <5 | 7.3 | 0.007 | 0.022 | 10 | 1 | 10.2 | 7 | 6 | 80.2 | <0.001 | 0.1 | 6.1 | <0.2 | 1 | 254 | 0.6 | <0.01 | 7.01 | 0.06 | 1.43 | 73 | 4 | 31 | 296 | 17 | 34.2 | 62.4 | 7.36 | 28.4 | 5.76 | 1.49 | 4.91 | 0.85 | 5.31 | 1.15 | 3.43 | 0.52 | 3.61 | 0.57 | 159.96
JIC555 | Jicarilla | Jicarilla district, Lincoln County, DIS093 | NMBGMR data | 2017-11-07 | 2018-03-27 | RE18068021 | 33.861523 | -105.62719 | NAD27 | Lincoln | New Mexico |  | Magmatic REE | Peralkaline syenite/granite/rhyolite/alaskite/pegmatites |  | syenite | [6 empty] | 64.58 | 0.41 | 16.28 | 4.17 | 0.11 | 1.13 | 2.4 | 5.84 | 3.05 | 0.27 | 0.48 |  | 0.01 |  |  |  | 0.03 |  | 98.76 | [5 empty] | <0.001 | <0.5 | 0.8 |  | 1455 |  | 0.04 |  | <0.5 |  | 7 | 10 | 0.45 | 6 | 20.9 | <5 | 4.6 | 0.005 | 0.012 | 10 | <1 | 15.5 | 2 | 22 | 68.2 | <0.001 | <0.05 | 2.2 | <0.2 | 1 | 659 | 0.8 | <0.01 | 7.31 | 0.02 | 2 | 66 | 6 | 22 | 167 | 59 | 39.5 | 70.5 | 8.13 | 30 | 5.9 | 1.45 | 4.67 | 0.66 | 3.93 | 0.78 | 2.37 | 0.35 | 2.43 | 0.37 | 171.04
JIC563 | Jicarilla | Jicarilla district, Lincoln County, DIS093 | NMBGMR data | 2017-11-09 | 2018-03-27 | RE18068021 | 33.882001 | -105.687264 | NAD27 | Lincoln | New Mexico |  | Magmatic REE | Peralkaline syenite/granite/rhyolite/alaskite/pegmatites |  | Tdp | [6 empty] | 63.01 | 0.41 | 15.78 | 4.1 | 0.06 | 0.25 | 3.52 | 5.29 | 3.26 | 0.27 | 3.18 |  | 0.01 |  |  |  | 0.62 |  | 99.76 | [5 empty] | <0.001 | <0.5 | 0.7 |  | 2150 |  | 0.06 |  | <0.5 |  | 6 | 10 | 1 | 6 | 20.8 | <5 | 4.1 | <0.005 | 0.041 | 10 | <1 | 19.1 | 2 | 4 | 64.4 | <0.001 | 0.07 | 4.7 | 0.2 | 1 | 545 | 0.8 | <0.01 | 9.73 | 0.02 | 2.31 | 74 | 1 | 20.3 | 160 | 16 | 41.3 | 74.3 | 8 | 30.2 | 5.23 | 1.41 | 4 | 0.6 | 3.79 | 0.74 | 2.09 | 0.3 | 2.03 | 0.35 | 174.34
JIC568 | Jicarilla | Jicarilla district, Lincoln County, DIS093 | NMBGMR data | 2017-11-14 | 2018-03-27 | RE18068021 | 33.849823 | -105.670382 | NAD27 | Lincoln | New Mexico |  | Magmatic REE | Peralkaline syenite/granite/rhyolite/alaskite/pegmatites |  | monzonite | [6 empty] | 65.61 | 0.4 | 15.84 | 4.1 | 0.02 | 1.02 | 2.3 | 4.04 | 3.51 | 0.22 | 1.04 |  | 0.37 |  |  |  | 0.04 |  | 98.51 | [5 empty] | 0.02 | <0.5 | 0.4 |  | 1615 |  | 0.44 |  | <0.5 |  | 6 | 20 | 0.95 | 31 | 20.5 | <5 | 4.2 | 0.005 | 0.015 | 10 | 5 | 10.9 | 2 | 13 | 84.2 | 0.004 | 0.05 | 3.5 | 0.2 | 1 | 758 | 0.7 | 0.3 | 6.68 | 0.07 | 1.59 | 60 | 8 | 16.8 | 152 | 27 | 31.6 | 56.6 | 6.31 | 22.2 | 3.88 | 1.09 | 3.38 | 0.54 | 3.11 | 0.58 | 1.74 | 0.26 | 1.76 | 0.35 | 133.4
JIC573 | Jicarilla | Jicarilla district, Lincoln County, DIS093 | NMBGMR data | 2017-11-14 | 2018-03-27 | RE18068021 | 33.84929 | -105.663957 | NAD27 | Lincoln | New Mexico |  | Magmatic REE | Peralkaline syenite/granite/rhyolite/alaskite/pegmatites |  | Tdp | [6 empty] | 80.32 | 0.43 | 7.94 | 3.36 | 0.02 | 0.89 | 0.67 | 3.01 | 0.56 | 0.09 | 1.45 |  | 0.01 |  |  |  | 0.13 |  | 98.88 | [5 empty] | 0.032 | 0.5 | 2 |  | 243 |  | 1.11 |  | <0.5 |  | 7 | 50 | 0.48 | 5820 | 11.3 | <5 | 8 | 0.012 | 0.152 | 10 | 4 | 9.4 | 3 | 60 | 25.1 | <0.001 | 0.24 | 2.8 | 0.4 | 1 | 85.5 | 0.6 | 0.71 | 4.24 | 0.03 | 2.01 | 33 | 6 | 10.1 | 314 | 26 | 17.7 | 45.5 | 4.01 | 14.4 | 2.54 | 0.58 | 1.84 | 0.3 | 1.83 | 0.39 | 1.17 | 0.17 | 1.22 | 0.25 | 91.9
JIC601 | Jicarilla | Jicarilla district, Lincoln County, DIS093 | NMBGMR data | 2018-02-06 | 2018-03-27 | RE18068021 | 33.853082 | -105.676526 | NAD27 | Lincoln | New Mexico |  | Magmatic REE | Peralkaline syenite/granite/rhyolite/alaskite/pegmatites |  | composite dump |  |  |  | 7.09 | 25 |  | 65.63 | 0.5 | 15.75 | 5.12 | 0.05 | 0.82 | 1.55 | 4.17 | 3.12 | 0.25 | 2.28 |  | 0.01 |  |  |  | 0.43 |  | 99.68 | [5 empty] | 0.032 | <0.5 | 1.4 |  | 1690 |  | 0.58 |  | <0.5 |  | 15 | 10 | 1.79 | 26 | 20.3 | <5 | 5.7 | 0.011 | 0.031 | 10 | 1 | 13.7 | 5 | 13 | 63.6 | <0.001 | 0.08 | 3.3 | <0.2 | 1 | 626 | 0.8 | 0.36 | 7.9 | 0.03 | 1.73 | 77 | 7 | 23.2 | 205 | 30 | 44 | 79 | 8.9 | 31.7 | 5.72 | 1.59 | 4.4 | 0.68 | 4.2 | 0.86 | 2.43 | 0.36 | 2.42 | 0.43 | 186.69
JIC602 | Jicarilla | Jicarilla district, Lincoln County, DIS093 | NMBGMR data | 2018-02-06 | 2018-03-27 | RE18068021 | 33.853082 | -105.676526 | NAD27 | Lincoln | New Mexico |  | Magmatic REE | Peralkaline syenite/granite/rhyolite/alaskite/pegmatites |  | composite dump |  | NMLI0561 |  | 7.69 | 27.38 |  | 65.63 | 0.45 | 16.07 | 4 | 0.07 | 0.91 | 1.48 | 3.64 | 3.03 | 0.22 | 3.56 |  | 0.02 |  |  |  | 0.8 |  | 99.88 | [5 empty] | 0.037 | <0.5 | 0.9 |  | 1620 |  | 0.37 |  | <0.5 |  | 12 | 10 | 2.1 | 26 | 20.4 | <5 | 5.4 | 0.019 | 0.038 | 10 | 1 | 11.5 | 5 | 16 | 63.6 | <0.001 | 0.1 | 4.2 | <0.2 | 1 | 588 | 0.7 | 0.23 | 6.5 | 0.04 | 1.52 | 67 | 6 | 20.1 | 196 | 39 | 34.9 | 62.8 | 7.63 | 27.5 | 5.11 | 1.38 | 4.11 | 0.6 | 3.81 | 0.76 | 2.21 | 0.32 | 2.05 | 0.34 | 153.52
JIC603 | Jicarilla | Jicarilla district, Lincoln County, DIS093 | NMBGMR data | 2018-02-06 | 2018-03-27 | RE18068021 | 33.853215 | -105.676819 | NAD27 | Lincoln | New Mexico |  | Magmatic REE | Peralkaline syenite/granite/rhyolite/alaskite/pegmatites |  | composite dump |  | NMLI0562 |  | 7.1 | 30.75 |  | 61.93 | 0.49 | 15.73 | 8.3 | 0.06 | 1.14 | 1.12 | 3.84 | 2.78 | 0.29 | 3.2 |  | 0.06 |  |  |  | 0.26 |  | 99.2 | [5 empty] | 0.051 | <0.5 | 0.8 |  | 2000 |  | 1.6 |  | <0.5 |  | 48 | 10 | 1.48 | 15 | 20.4 | <5 | 4.3 | 0.024 | 0.047 | 10 | 3 | 11.7 | 7 | 15 | 56.7 | <0.001 | 0.09 | 5.6 | <0.2 | 1 | 507 | 0.7 | 1.12 | 7.08 | 0.03 | 1.82 | 90 | 3 | 24.6 | 161 | 32 | 46.4 | 76.3 | 8.76 | 32.5 | 6.14 | 1.61 | 4.91 | 0.73 | 4.28 | 0.84 | 2.67 | 0.38 | 2.49 | 0.4 | 188.41
JIC604 | Jicarilla | Jicarilla district, Lincoln County, DIS093 | NMBGMR data | 2018-02-06 | 2018-03-27 | RE18068021 | 33.864609 | -105.671363 | NAD27 | Lincoln | New Mexico |  | Magmatic REE | Peralkaline syenite/granite/rhyolite/alaskite/pegmatites |  | composite dump |  |  |  | 7.98 | 132.1 |  | 65.32 | 0.52 | 14.8 | 4.43 | 0.07 | 1.13 | 2.64 | 3.67 | 2.62 | 0.19 | 3.57 |  | 0.01 |  |  |  | 0.73 |  | 99.7 | [5 empty] | 0.017 | <0.5 | 2.2 |  | 1280 |  | 0.31 |  | <0.5 |  | 10 | 30 | 2.26 | 36 | 17.7 | <5 | 5.9 | 0.013 | 0.027 | 20 | 2 | 14.4 | 10 | 16 | 64 | <0.001 | 0.2 | 3.5 | <0.2 | 2 | 530 | 0.9 | 0.12 | 7.95 | 0.08 | 2.1 | 72 | 3 | 22.4 | 224 | 38 | 35.6 | 65.7 | 7.71 | 28.7 | 5.12 | 1.45 | 4.86 | 0.76 | 4.36 | 0.86 | 2.38 | 0.33 | 2.22 | 0.35 | 160.4
JIC605 | Jicarilla | Jicarilla district, Lincoln County, DIS093 | NMBGMR data | 2018-02-06 | 2018-03-27 | RE18068021 | 33.881986 | -105.668687 | NAD27 | Lincoln | New Mexico |  | Magmatic REE | Peralkaline syenite/granite/rhyolite/alaskite/pegmatites |  | Qa middle |  |  |  | 7.96 | 476.18 |  | 59.62 | 0.47 | 11.01 | 3.9 | 0.06 | 0.98 | 9.42 | 1.93 | 1.87 | 0.1 | 9.38 |  | 0.04 |  |  |  | 2.03 |  | 100.81 | [5 empty] | 7.18 | <0.5 | 3 |  | 1155 |  | 0.18 |  | <0.5 |  | 9 | 30 | 3.01 | 21 | 13.7 | <5 | 7.2 | 0.015 | 0.025 | 20 | 1 | 12.4 | 12 | 10 | 60.9 | <0.001 | 0.26 | 3.4 | 0.3 | 2 | 350 | 0.8 | 0.08 | 8.29 | 0.11 | 2.09 | 70 | 2 | 22.1 | 281 | 40 | 32.1 | 62.9 | 7.4 | 28 | 5.39 | 1.02 | 4.29 | 0.7 | 3.88 | 0.79 | 2.26 | 0.36 | 2.35 | 0.37 | 151.81
JIC606 | Jicarilla | Jicarilla district, Lincoln County, DIS093 | NMBGMR data | 2018-02-06 | 2018-03-27 | RE18068021 | 33.898873 | -105.674681 | NAD27 | Lincoln | New Mexico |  | Magmatic REE | Peralkaline syenite/granite/rhyolite/alaskite/pegmatites |  | Qa top |  |  |  | 8.08 | 318.1 |  | 62.67 | 0.5 | 12.94 | 5.12 | 0.06 | 1 | 4.85 | 2.24 | 1.96 | 0.1 | 7.44 |  | 0.03 |  |  |  | 1.7 |  | 100.61 | [5 empty] | 0.045 | <0.5 | 5.1 |  | 914 |  | 0.29 |  | <0.5 |  | 11 | 30 | 3.41 | 22 | 16.1 | <5 | 6.6 | 0.028 | 0.03 | 30 | 1 | 13.5 | 17 | 15 | 64.3 | <0.001 | 0.32 | 3.4 | 0.4 | 2 | 320 | 0.9 | 0.12 | 9.28 | 0.11 | 2.08 | 81 | 9 | 24.3 | 253 | 45 | 39.8 | 73.5 | 9.05 | 32.7 | 6.28 | 1.36 | 5.38 | 0.72 | 4.19 | 0.87 | 2.87 | 0.34 | 2.39 | 0.4 | 179.85
JIC607 | Jicarilla | Jicarilla district, Lincoln County, DIS093 | NMBGMR data | 2018-02-06 | 2018-03-27 | RE18068021 | 33.898873 | -105.674681 | NAD27 | Lincoln | New Mexico |  | Magmatic REE | Peralkaline syenite/granite/rhyolite/alaskite/pegmatites |  | Qa top |  |  |  | 7.67 | 1175 |  | 60.55 | 0.52 | 12.34 | 4.09 | 0.07 | 1.55 | 7.11 | 2.72 | 2.32 | 0.18 | 7.16 |  | 0.47 |  |  |  | 1.16 |  | 100.24 | [5 empty] | 0.009 | <0.5 | 3.7 |  | 950 |  | 0.2 |  | <0.5 |  | 9 | 30 | 3.21 | 38 | 15.4 | <5 | 6.1 | 0.009 | 0.029 | 30 | 2 | 13.6 | 12 | 9 | 69.2 | <0.001 | 0.19 | 4.3 | 0.2 | 1 | 437 | 1 | 0.07 | 8.4 | 0.1 | 2.29 | 83 | 3 | 22.1 | 229 | 42 | 32.2 | 63.1 | 7.26 | 26.9 | 5.25 | 1.21 | 4.65 | 0.71 | 3.77 | 0.82 | 2.56 | 0.36 | 2.22 | 0.36 | 151.37
JIC608 | Jicarilla | Jicarilla district, Lincoln County, DIS093 | NMBGMR data | 2018-02-06 | 2018-03-27 | RE18068021 | 33.898873 | -105.674681 | NAD27 | Lincoln | New Mexico |  | Magmatic REE | Peralkaline syenite/granite/rhyolite/alaskite/pegmatites |  | Qa middle |  |  |  | 8.1 | 868 |  | 60.62 | 0.41 | 12.72 | 3.84 | 0.05 | 1.08 | 7.51 | 3.75 | 2.28 | 0.25 | 6.36 |  | 0.03 |  |  |  | 1.36 |  | 100.26 | [5 empty] | 0.004 | <0.5 | 2.7 |  | 1185 |  | 0.13 |  | <0.5 |  | 8 | 30 | 1.55 | 16 | 15.4 | <5 | 4.7 | 0.005 | 0.023 | 20 | 1 | 12 | 6 | 8 | 57.2 | 0.001 | 0.13 | 3.3 | <0.2 | 1 | 486 | 0.7 | 0.05 | 7.24 | 0.04 | 1.93 | 80 | 2 | 18.3 | 184 | 26 | 30.6 | 57.6 | 6.72 | 26.1 | 4.39 | 1.19 | 3.65 | 0.54 | 3.27 | 0.63 | 1.98 | 0.32 | 2.13 | 0.3 | 139.42
JIC609 | Jicarilla | Jicarilla district, Lincoln County, DIS093 | NMBGMR data | 2018-02-06 | 2018-03-27 | RE18068021 | 33.898873 | -105.674681 | NAD27 | Lincoln | New Mexico |  | Magmatic REE | Peralkaline syenite/granite/rhyolite/alaskite/pegmatites |  | Qa base |  |  |  | 8.4 | 430 |  | 54.69 | 0.42 | 11.76 | 3.71 | 0.05 | 1.41 | 11.55 | 3.21 | 2.1 | 0.34 | 9.76 |  | 0.04 |  |  |  | 2.27 |  | 101.31 | [5 empty] | 0.003 | <0.5 | 2.1 |  | 978 |  | 0.16 |  | <0.5 |  | 6 | 30 | 1.93 | 18 | 14.2 | <5 | 5 | <0.005 | 0.025 | 20 | 1 | 11.2 | 8 | 7 | 54.7 | <0.001 | 0.14 | 4.1 | <0.2 | 1 | 442 | 0.7 | 0.06 | 7.14 | 0.05 | 2 | 75 | 7 | 17.9 | 182 | 28 | 30 | 54.4 | 6.82 | 25.4 | 4.75 | 1.21 | 3.92 | 0.58 | 3.16 | 0.67 | 2 | 0.28 | 1.93 | 0.26 | 135.38
JIC610 | Jicarilla | Jicarilla district, Lincoln County, DIS093 | NMBGMR data | 2018-02-06 | 2018-03-27 | RE18068021 | 33.898873 | -105.674681 | NAD27 | Lincoln | New Mexico |  | Magmatic REE | Peralkaline syenite/granite/rhyolite/alaskite/pegmatites |  | Qa sand | [6 empty] | 65.16 | 0.39 | 13.68 | 3.6 | 0.06 | 1.04 | 4.48 | 4.42 | 2.36 | 0.24 | 3.89 |  | 0.01 |  |  |  | 0.74 |  | 100.07 | [5 empty] | 0.008 | <0.5 | 2.3 |  | 1245 |  | 0.12 |  | <0.5 |  | 7 | 30 | 1.25 | 12 | 16 | <5 | 4.1 | 0.006 | 0.023 | 20 | 1 | 12.7 | 7 | 9 | 54 |  | 0.11 | 3.1 | 0.2 | 1 | 500 | 0.7 | 0.05 | 7.15 | 0.03 | 1.82 | 70 | 3 | 17.6 | 161 | 24 | 32.6 | 61.1 | 6.68 | 24.3 | 4.75 | 1.03 | 3.61 | 0.54 | 3.25 | 0.63 | 1.9 | 0.24 | 1.79 | 0.3 | 142.72
JIC612 | Jicarilla | Jicarilla district, Lincoln County, DIS093 | NMBGMR data | 2018-03-07 | 2018-03-27 | RE18068021 | 33.853082 | -105.676526 | NAD27 | Lincoln | New Mexico |  | Magmatic REE | Peralkaline syenite/granite/rhyolite/alaskite/pegmatites |  | dike |  | NMLI0561 |  |  |  |  | 64.13 | 0.5 | 16.16 | 5.24 | 0.05 | 0.31 | 2.72 | 4.53 | 1.97 | 0.28 | 3.95 |  | 0.02 |  |  |  | 0.5 |  | 100.36 | [5 empty] | 0.153 | <0.5 | 0.6 |  | 1110 |  | 2.62 |  | <0.5 |  | 85 | 20 | 1.06 | 7 | 20.3 | <5 | 4.7 | 0.018 | 0.04 | 10 | 2 | 13 | 5 | 6 | 43.8 |  | 0.05 | 4.8 | <0.2 | 4 | 394 | 0.7 | 2.18 | 7.23 | 0.03 | 1.53 | 64 | 3 | 21.4 | 182 | 21 | 40.6 | 69.5 | 8.08 | 29.6 | 5.12 | 1.59 | 4.31 | 0.66 | 3.79 | 0.8 | 2.32 | 0.31 | 2.06 | 0.4 | 169.14
JIC613 | Jicarilla | Jicarilla district, Lincoln County, DIS093 | NMBGMR data | 2018-03-07 | 2018-03-27 | RE18068021 | 33.853215 | -105.676819 | NAD27 | Lincoln | New Mexico |  | Magmatic REE | Peralkaline syenite/granite/rhyolite/alaskite/pegmatites |  | Tdp |  | NMLI0562 |  |  |  |  | 64.77 | 0.49 | 16.46 | 5.77 | 0.05 | 0.43 | 0.77 | 4.71 | 2.18 | 0.31 | 2.69 |  | 0.16 |  |  |  | 0.04 |  | 98.83 | [5 empty] | 0.068 | <0.5 | 0.1 |  | 1805 |  | 1.93 |  | <0.5 |  | 60 | 10 | 1.21 | 7 | 21.4 | <5 | 5.4 | 0.036 | 0.028 | 10 | 20 | 14.3 | 5 | 16 | 47.3 |  | 0.06 | 3.8 | <0.2 | 1 | 481 | 0.8 | 1.18 | 8.88 | 0.03 | 1.49 | 62 | 24 | 25.1 | 193 | 13 | 31.1 | 64.9 | 7.61 | 29.8 | 5.48 | 1.45 | 4.54 | 0.7 | 4.63 | 0.88 | 3.1 | 0.43 | 2.77 | 0.42 | 157.81
JIC614 | Jicarilla | Jicarilla district, Lincoln County, DIS093 | NMBGMR data | 2018-03-07 | 2018-03-27 | RE18068021 | 33.853801 | -105.67697 | NAD27 | Lincoln | New Mexico |  | Magmatic REE | Peralkaline syenite/granite/rhyolite/alaskite/pegmatites |  | Tdp |  | NMLI0079 |  |  |  |  | 63.93 | 0.52 | 16.31 | 6.15 | 0.07 | 0.86 | 1.58 | 3.46 | 2.69 | 0.3 | 2.98 |  | 0.01 |  |  |  | 0.26 |  | 99.12 | [5 empty] | 3.15 | <0.5 | 0.7 |  | 1735 |  | 1.86 |  | <0.5 |  | 39 | 10 | 2.79 | 103 | 20.6 | <5 | 5.4 | 0.028 | 0.057 | 20 | 3 | 14 | 6 | 12 | 68.5 |  | 0.11 | 4.6 | 0.3 | 1 | 480 | 0.7 | 1.33 | 8.02 | 0.05 | 1.69 | 88 | 68 | 29 | 215 | 32 | 47.7 | 84.2 | 9.49 | 36.5 | 6.84 | 1.93 | 5.43 | 0.82 | 5.18 | 0.97 | 3.05 | 0.47 | 3.31 | 0.52 | 206.41
SALLY50 | Jicarilla | Jicarilla district, Lincoln County, DIS093 | NMBGMR data |  | 2018-03-27 | RE18068021 | 33.839043 | -105.667531 | NAD27 | Lincoln | New Mexico |  | Magmatic REE | Peralkaline syenite/granite/rhyolite/alaskite/pegmatites |  | select |  | NMLI0105 |  |  |  |  | 63.26 | 0.51 | 15.62 | 3.95 | 0.03 | 1.43 | 2.35 | 7.63 | 0.42 | 0.34 | 2.72 |  | 1.6 |  |  |  | 0.34 |  | 100.2 | [5 empty] | 0.15 | <0.5 | <0.1 |  | 327 |  | 0.28 |  | <0.5 |  | 9 | 10 | 0.37 | 23 | 22 | <5 | 5.9 | <0.005 | 0.102 | 10 | 1 | 20.4 | 2 | 3 | 8.1 |  | 0.05 | 4.8 | <0.2 | 2 | 414 | 0.9 | 0.18 | 13.45 | <0.02 | 2.22 | 77 | 8 | 25.9 | 226 | 20 | 39.6 | 84.4 | 10.1 | 37.5 | 6.45 | 1.6 | 5.3 | 0.84 | 4.53 | 0.99 | 2.76 | 0.39 | 2.79 | 0.44 | 197.69
JIC-642 | Jicarilla | Jicarilla district, Lincoln County, DIS093 | NMBGMR data | 2018-05-03 | 2018-06-12 | RE18114769 | 33.861113 | -105.66913 | NAD27 | Lincoln | New Mexico |  | Magmatic REE | Peralkaline syenite/granite/rhyolite/alaskite/pegmatites |  | Tdp |  | NMLI0573 |  |  |  |  | 66 | 0.41 | 16.42 | 4.14 | 0.04 | 0.13 | 1.38 | 8.59 | 0.36 | 0.27 | 1.23 |  | 0.01 |  |  |  | 0.24 |  | 99.22 | [5 empty] | 0.001 | <0.5 | 0.7 |  | 276 |  | 0.03 |  | <0.5 |  | 7 | 20 | 0.53 | 34 | 22.5 | <5 | 4.7 | 0.008 | 0.026 | <10 | 3 | 19.1 | 4 | 77 | 13.6 |  | 0.24 | 4.5 | <0.2 | 1 | 360 | 0.9 | 0.01 | 8.61 | 0.03 | 2.14 | 87 | 9 | 20.2 | 168 | 29 | 31.8 | 53.6 | 7.33 | 28.4 | 5.42 | 1.18 | 4.28 | 0.62 | 3.5 | 0.76 | 1.87 | 0.3 | 2.36 | 0.37 | 141.79
JIC-646 | Jicarilla | Jicarilla district, Lincoln County, DIS093 | NMBGMR data | 2018-05-03 | 2018-06-12 | RE18114769 | 33.853222 | -105.667328 | NAD27 | Lincoln | New Mexico |  | Magmatic REE | Peralkaline syenite/granite/rhyolite/alaskite/pegmatites |  | Td |  | NMLI0571 |  |  |  |  | 61.08 | 0.64 | 15.66 | 5.51 | 0.09 | 3.03 | 4.9 | 4.19 | 3.07 | 0.36 | 0.57 |  | <0.01 |  |  |  | 0.03 |  | 99.13 | [5 empty] | 0.004 | <0.5 | 0.3 |  | 1805 |  | 0.1 |  | <0.5 |  | 10 | 110 | 0.83 | 44 | 23.1 | <5 | 4.5 | <0.005 | 0.052 | <10 | 1 | 13.6 | 13 | 33 | 54 |  | 0.09 | 4.7 | <0.2 | 2 | 953 | 0.7 | 0.03 | 6.43 | 0.02 | 2.24 | 141 | 3 | 23.5 | 158 | 70 | 45.1 | 73.7 | 9.33 | 35.8 | 7.03 | 2.09 | 5.9 | 0.79 | 4.21 | 0.86 | 2.54 | 0.34 | 2.5 | 0.41 | 190.6
JIC-619 | Jicarilla | Jicarilla district, Lincoln County, DIS093 | NMBGMR data | 2018-04-04 | 2018-06-12 | RE18114769 | 33.840504 | -105.6659 | NAD27 | Lincoln | New Mexico |  | Magmatic REE | Peralkaline syenite/granite/rhyolite/alaskite/pegmatites |  | Tdp |  | NMLI0564 |  |  |  |  | 63.88 | 0.53 | 16.82 | 4.62 | 0.02 | 0.5 | 1.13 | 5.78 | 4.04 | 0.28 | 1.2 |  | 0.76 |  |  |  | 0.03 |  | 99.59 | [5 empty] | 0.113 | <0.5 | 0.1 |  | 2090 |  | 0.65 |  | <0.5 |  | 10 | 10 | 0.5 | 93 | 22.2 | <5 | 6 | 0.009 | 0.054 | <10 | 5 | 16.8 | 4 | 22 | 69.7 |  | 0.06 | 3.8 | 1.3 | 1 | 717 | 0.9 | 0.25 | 10.95 | 0.07 | 1.72 | 74 | 5 | 18.6 | 231 | 31 | 47.2 | 81.2 | 8.5 | 31.6 | 5.35 | 1.27 | 4.42 | 0.59 | 3.59 | 0.72 | 2.15 | 0.35 | 2.2 | 0.32 | 189.46
JIC-624 | Jicarilla | Jicarilla district, Lincoln County, DIS093 | NMBGMR data | 2018-04-04 | 2018-06-12 | RE18114769 | 33.840928 | -105.664033 | NAD27 | Lincoln | New Mexico |  | Magmatic REE | Peralkaline syenite/granite/rhyolite/alaskite/pegmatites |  | Tdp |  | NMLI0569 |  |  |  |  | 65.86 | 0.36 | 15.7 | 2.4 | 0.03 | 0.56 | 2.66 | 4.92 | 1.81 | 0.21 | 3.24 |  | 0.74 |  |  |  | 0.66 |  | 99.15 | [5 empty] | 1.52 | <0.5 | 4.6 |  | 627 |  | 3.17 |  | <0.5 |  | 9 | 20 | 1.65 | 57 | 18.9 | <5 | 4.7 | 0.025 | 0.025 | 10 | 2 | 9.5 | 4 | 34 | 68 |  | 0.57 | 3.3 | 0.4 | 1 | 322 | 0.5 | 1.91 | 4.51 | 0.05 | 1.67 | 60 | 3 | 17.3 | 174 | 34 | 9.4 | 25.8 | 3.76 | 16.2 | 3.87 | 1.27 | 3.3 | 0.54 | 3.2 | 0.64 | 1.97 | 0.27 | 1.92 | 0.32 | 72.46
JIC-569B | Jicarilla | Jicarilla district, Lincoln County, DIS093 | NMBGMR data | 2017-11-14 | 2018-06-12 | RE18114769 | 33.84939 | -105.665428 | NAD27 | Lincoln | New Mexico |  | Magmatic REE | Peralkaline syenite/granite/rhyolite/alaskite/pegmatites |  | Tdp |  | NMLI0250 |  |  |  |  | 65.31 | 0.37 | 16.32 | 3.95 | 0.02 | 0.81 | 3.61 | 4.34 | 2.95 | 0.22 | 0.77 |  | 0.13 |  |  |  | 0.02 |  | 98.82 | [5 empty] | 0.031 | <0.5 | 0.2 |  | 1880 |  | 0.34 |  | <0.5 |  | 22 | 10 | 0.56 | 29 | 20.2 | <5 | 4.4 | 0.016 | 0.023 | 10 | 1 | 15 | 3 | 29 | 49.7 |  | 0.11 | 2 | 0.2 | 1 | 1030 | 0.7 | 0.24 | 7.86 | 0.02 | 2.07 | 54 | 3 | 19.4 | 170 | 41 | 45.6 | 76.3 | 8.1 | 29.6 | 5.14 | 1.67 | 4.16 | 0.55 | 3.49 | 0.64 | 2.03 | 0.3 | 2.1 | 0.3 | 179.98
JIC731A | Jicarilla | Jicarilla district, Lincoln County, DIS093 | NMBGMR data | 2018-06-12 | 2020-01-31 | RE19323889 | 33.882937 | -105.65938 | NAD27 | Lincoln | New Mexico |  | Magmatic REE | Peralkaline syenite/granite/rhyolite/alaskite/pegmatites |  | Qa |  | NMLI0098 |  | 9.25 |  |  | 64.75 | 0.42 | 13.4 | 3.97 | 0.04 | 1.16 | 4.82 | 3.85 | 2.56 | 0.19 | 4.27 | 0.052 | 0.17 |  |  |  | 0.68 |  | 100.332 | [5 empty] | 0.156 | <0.5 | 11.4 |  | 1255 |  | 0.23 |  | <0.5 |  | 7 | 20 | 1.49 | 54 | 18.1 | <5 | 5.1 | 0.038 | 0.027 | 10 | 6 | 11.6 | 5 | 243 | 58.3 |  | 1.56 | 3.4 | 0.3 | 1 | 583 | 0.6 | 0.18 | 6.99 | 0.08 | 1.74 | 69 | 3 | 19.6 | 207 | 98 | 34.6 | 62.8 | 7.11 | 25.8 | 4.32 | 1.23 | 4.23 | 0.57 | 3.57 | 0.7 | 2.29 | 0.32 | 2.16 | 0.35 | 150.05
JIC731B | Jicarilla | Jicarilla district, Lincoln County, DIS093 | NMBGMR data | 2018-06-12 | 2020-01-31 | RE19323889 | 33.882937 | -105.65938 | NAD27 | Lincoln | New Mexico |  | Magmatic REE | Peralkaline syenite/granite/rhyolite/alaskite/pegmatites |  | Qa |  | NMLI0098 |  | 9.25 |  |  | 69.08 | 0.52 | 14.04 | 4.12 | 0.06 | 1.28 | 2.01 | 3.69 | 2.6 | 0.15 | 2.52 | 0.121 | 0.07 |  |  |  | 0.13 |  | 100.391 | [5 empty] | 0.012 | <0.5 | 5.1 |  | 1325 |  | 0.2 |  | <0.5 |  | 8 | 30 | 2.4 | 42 | 19 | <5 | 6.5 | 0.015 | 0.028 | 20 | 26 | 15.1 | 10 | 140 | 67 |  | 0.7 | 4.3 | 0.3 | 1 | 565 | 1.2 | 0.1 | 8.25 | 0.09 | 1.94 | 77 | 2 | 22.7 | 266 | 56 | 46 | 76.7 | 8.54 | 30.3 | 5.96 | 1.26 | 4.58 | 0.68 | 4.09 | 0.83 | 2.48 | 0.37 | 2.61 | 0.37 | 184.77
JIC731C | Jicarilla | Jicarilla district, Lincoln County, DIS093 | NMBGMR data | 2018-06-12 | 2020-01-31 | RE19323889 | 33.882937 | -105.65938 | NAD27 | Lincoln | New Mexico |  | Magmatic REE | Peralkaline syenite/granite/rhyolite/alaskite/pegmatites |  | Qa |  | NMLI0098 |  | 9.25 |  |  | 62.08 | 0.43 | 13.82 | 4.27 | 0.05 | 1.33 | 6.3 | 4.28 | 2.31 | 0.23 | 5.04 | 0.052 | 0.01 |  |  |  | 0.98 |  | 101.182 | [5 empty] | 0.015 | <0.5 | 2 |  | 1220 |  | 0.14 |  | <0.5 |  | 7 | 20 | 1.16 | 26 | 18.9 | <5 | 4.3 | 0.01 | 0.026 | 10 | 2 | 12.1 | 3 | 10 | 52.4 |  | 0.13 | 3.6 | 0.4 | 1 | 638 | 0.8 | 0.1 | 6.72 | 0.04 | 1.57 | 72 | 2 | 19.6 | 167 | 30 | 32.7 | 58.7 | 6.89 | 25.5 | 5.08 | 1.24 | 3.87 | 0.58 | 3.7 | 0.72 | 2.19 | 0.3 | 2.09 | 0.33 | 143.89
JIC731D | Jicarilla | Jicarilla district, Lincoln County, DIS093 | NMBGMR data | 2018-06-12 | 2020-01-31 | RE19323889 | 33.882937 | -105.65938 | NAD27 | Lincoln | New Mexico |  | Magmatic REE | Peralkaline syenite/granite/rhyolite/alaskite/pegmatites |  | Qa |  | NMLI0098 |  | 9.25 |  |  | 66.51 | 0.41 | 13.79 | 3.88 | 0.04 | 1.14 | 3.87 | 3.94 | 2.62 | 0.21 | 3.42 | 0.051 | 0.1 |  |  |  | 0.5 |  | 100.481 | [5 empty] | 0.042 | <0.5 | 3.3 |  | 1265 |  | 0.25 |  | <0.5 |  | 6 | 20 | 1.28 | 42 | 18.2 | <5 | 5 | 0.01 | 0.027 | 20 | 3 | 11.1 | 6 | 24 | 57.7 |  | 0.24 | 3.2 | 0.3 | 1 | 630 | 0.9 | 0.16 | 7.16 | 0.06 | 1.66 | 68 | 3 | 19.3 | 206 | 32 | 34.2 | 62.5 | 7.22 | 27.7 | 4.69 | 1.16 | 3.86 | 0.61 | 3.63 | 0.71 | 2.3 | 0.31 | 2.16 | 0.34 | 151.39
JIC738 | Jicarilla | Jicarilla district, Lincoln County, DIS093 | NMBGMR data | 2018-06-18 | 2020-01-31 | RE19323889 | 33.8829 | -105.6575 | NAD27 | Lincoln | New Mexico |  | Magmatic REE | Peralkaline syenite/granite/rhyolite/alaskite/pegmatites |  | Qa | [6 empty] | 67.1 | 0.44 | 15.54 | 4.38 | 0.05 | 1.2 | 1.74 | 3.88 | 2.71 | 0.23 | 2.35 | 0.055 | 0.01 |  |  |  | 0.07 |  | 99.755 | [5 empty] | 0.115 | <0.5 | 2.8 |  | 1280 |  | 0.28 |  | <0.5 |  | 8 | 20 | 1.84 | 43 | 21.3 | <5 | 5 | 0.013 | 0.035 | 20 | 4 | 12.3 | 11 | 20 | 67.6 |  | 0.18 | 4.4 | 0.2 | 2 | 600 | 1 | 0.21 | 7.57 | 0.09 | 1.73 | 73 | 3 | 21.6 | 192 | 40 | 34.8 | 64 | 7.44 | 27.6 | 5.28 | 1.37 | 4.5 | 0.65 | 4.09 | 0.8 | 2.36 | 0.36 | 2.65 | 0.39 | 156.29
245 | Jicarilla | Jicarilla district, Lincoln County, DIS093 | Kozeb and Kness (1992) | 1991 | 1991 | Kozeb and Kness (1992) | 33.839043 | -105.667531 | NAD27 | Lincoln | New Mexico | agillized latite porphyry | Magmatic REE | Peralkaline syenite/granite/rhyolite/alaskite/pegmatites | select |  | 2.5 | NMLI0105 | [28 empty] | 0.79 | [36 empty] | 5 |  |  |  | 33 | 91 |  |  | 6.8 |  |  | 0.7 |  |  |  |  | 3 | 0.7 | 135.2
246 | Jicarilla | Jicarilla district, Lincoln County, DIS093 | Kozeb and Kness (1992) | 1991 | 1991 | Kozeb and Kness (1992) | 33.839043 | -105.667531 | NAD27 | Lincoln | New Mexico | latite porphyry | Magmatic REE | Peralkaline syenite/granite/rhyolite/alaskite/pegmatites | select |  | 1.5 | NMLI0105 | [28 empty] | 0.078 | [36 empty] | 1 |  |  |  | 40 | 83 |  |  | 6.1 |  |  | 0.8 |  |  |  |  | 2 | 0.6 | 132.5
247 | Jicarilla | Jicarilla district, Lincoln County, DIS093 | Kozeb and Kness (1992) | 1991 | 1991 | Kozeb and Kness (1992) | 33.839043 | -105.667531 | NAD27 | Lincoln | New Mexico | latite porphyry w pyite | Magmatic REE | Peralkaline syenite/granite/rhyolite/alaskite/pegmatites | select |  | 1.5 | NMLI0105 | [28 empty] | 0.11 | [40 empty] | 41 | 100 |  |  | 7.8 |  |  | 0.9 |  |  |  |  | 2 | 0.7 | 152.4
248 | Jicarilla | Jicarilla district, Lincoln County, DIS093 | Kozeb and Kness (1992) | 1991 | 1991 | Kozeb and Kness (1992) | 33.839043 | -105.667531 | NAD27 | Lincoln | New Mexico | latite porphyry w pyite | Magmatic REE | Peralkaline syenite/granite/rhyolite/alaskite/pegmatites | select |  |  | NMLI0105 | [28 empty] | 0.474 | [36 empty] | 6 |  |  |  | 34 | 82 |  |  | 7 |  |  | 0.6 |  |  |  |  | 2 | 0.5 | 126.1
249 | Jicarilla | Jicarilla district, Lincoln County, DIS093 | Kozeb and Kness (1992) | 1991 | 1991 | Kozeb and Kness (1992) | 33.839043 | -105.667531 | NAD27 | Lincoln | New Mexico | latite porphyry w pyite | Magmatic REE | Peralkaline syenite/granite/rhyolite/alaskite/pegmatites | dump |  | 3.3 | NMLI0105 | [28 empty] | 1.39 | [36 empty] | 149 |  |  |  | 26 | 50 |  |  | 5.7 |  |  | 0.7 |  |  |  |  | 3 | 0.6 | 86
255 | Jicarilla | Jicarilla district, Lincoln County, DIS093 | Kozeb and Kness (1992) | 1991 | 1991 | Kozeb and Kness (1992) | 33.853801 | -105.67697 | NAD27 | Lincoln | New Mexico | agillized latite porphyry | Magmatic REE | Peralkaline syenite/granite/rhyolite/alaskite/pegmatites | select |  | 1.5 | NMLI0079 | [28 empty] | 0.02 | [40 empty] | 31 | 67 |  |  | 5.3 |  |  | 0.8 |  |  |  |  | 2 | 0.3 | 106.4
256 | Jicarilla | Jicarilla district, Lincoln County, DIS093 | Kozeb and Kness (1992) | 1991 | 1991 | Kozeb and Kness (1992) | 33.853801 | -105.67697 | NAD27 | Lincoln | New Mexico | agillized latite porphyry | Magmatic REE | Peralkaline syenite/granite/rhyolite/alaskite/pegmatites | select |  | 2 | NMLI0079 | [28 empty] | 0.015 | [36 empty] | 3 |  |  |  | 32 | 64 |  |  | 5.3 |  |  | 0.7 |  |  |  |  | 2 | 0.4 | 104.4
257 | Jicarilla | Jicarilla district, Lincoln County, DIS093 | Kozeb and Kness (1992) | 1991 | 1991 | Kozeb and Kness (1992) | 33.853801 | -105.67697 | NAD27 | Lincoln | New Mexico | latite pophyry | Magmatic REE | Peralkaline syenite/granite/rhyolite/alaskite/pegmatites | select |  | 3 | NMLI0079 | [28 empty] | 0.053 | [36 empty] | 2 |  |  |  | 30 | 68 |  |  | 5.7 |  |  | 0.9 |  |  |  |  | 2 | 0.4 | 107
258 | Jicarilla | Jicarilla district, Lincoln County, DIS093 | Kozeb and Kness (1992) | 1991 | 1991 | Kozeb and Kness (1992) | 33.853801 | -105.67697 | NAD27 | Lincoln | New Mexico | latite pophyry | Magmatic REE | Peralkaline syenite/granite/rhyolite/alaskite/pegmatites | select |  | 1.5 | NMLI0079 | [28 empty] | 0.013 | [36 empty] | 3 |  |  |  | 47 | 81 |  |  | 6.8 |  |  | 0.9 |  |  |  |  | 3 | 0.4 | 139.1
259 | Jicarilla | Jicarilla district, Lincoln County, DIS093 | Kozeb and Kness (1992) | 1991 | 1991 | Kozeb and Kness (1992) | 33.853801 | -105.67697 | NAD27 | Lincoln | New Mexico | breccia fault | Magmatic REE | Peralkaline syenite/granite/rhyolite/alaskite/pegmatites | select |  | 1.5 | NMLI0079 | [28 empty] | 0.2 | [36 empty] | 2 |  |  |  | 23 | 47 |  |  | 5.3 |  |  | 0.5 |  |  |  |  | 3 | 0.4 | 79.2
260 | Jicarilla | Jicarilla district, Lincoln County, DIS093 | Kozeb and Kness (1992) | 1991 | 1991 | Kozeb and Kness (1992) | 33.853801 | -105.67697 | NAD27 | Lincoln | New Mexico | breccia fault | Magmatic REE | Peralkaline syenite/granite/rhyolite/alaskite/pegmatites | select |  | 2 | NMLI0079 | [28 empty] | 0.035 | [36 empty] | 3 |  |  |  | 25 | 59 |  |  | 6.5 |  |  | 0.7 |  |  |  |  | 3 | 0.4 | 94.6
261 | Jicarilla | Jicarilla district, Lincoln County, DIS093 | Kozeb and Kness (1992) | 1991 | 1991 | Kozeb and Kness (1992) | 33.853801 | -105.67697 | NAD27 | Lincoln | New Mexico | breccia fault | Magmatic REE | Peralkaline syenite/granite/rhyolite/alaskite/pegmatites | select |  | 1.5 | NMLI0079 | [28 empty] | 0.12 | [36 empty] | 48 |  |  |  | 6 | 15 |  |  | 4.1 |  |  | 0.7 |  |  |  |  | 2 |  | 27.8
262 | Jicarilla | Jicarilla district, Lincoln County, DIS093 | Kozeb and Kness (1992) | 1991 | 1991 | Kozeb and Kness (1992) | 33.853801 | -105.67697 | NAD27 | Lincoln | New Mexico | breccia fault | Magmatic REE | Peralkaline syenite/granite/rhyolite/alaskite/pegmatites | select |  | 1.5 | NMLI0079 | [28 empty] | 0.05 | [36 empty] | 4 |  |  |  | 3 | 15 |  |  | 2.9 | [7 empty] | 2 | 0.6 | 23.5
263 | Jicarilla | Jicarilla district, Lincoln County, DIS093 | Kozeb and Kness (1992) | 1991 | 1991 | Kozeb and Kness (1992) | 33.853801 | -105.67697 | NAD27 | Lincoln | New Mexico | latite | Magmatic REE | Peralkaline syenite/granite/rhyolite/alaskite/pegmatites | select |  | 1.5 | NMLI0079 | [28 empty] | 0.007 | 4 | [39 empty] | 31 | 72 |  |  | 7 |  |  | 0.9 |  |  |  |  | 3 | 0.5 | 114.4
264 | Jicarilla | Jicarilla district, Lincoln County, DIS093 | Kozeb and Kness (1992) | 1991 | 1991 | Kozeb and Kness (1992) | 33.853801 | -105.67697 | NAD27 | Lincoln | New Mexico | diorite | Magmatic REE | Peralkaline syenite/granite/rhyolite/alaskite/pegmatites | select |  | 1.8 | NMLI0079 | [28 empty] | 0.05 | [40 empty] | 36 | 82 |  |  | 6.1 |  |  | 0.8 | [5 empty] | 0.5 | 125.4
265 | Jicarilla | Jicarilla district, Lincoln County, DIS093 | Kozeb and Kness (1992) | 1991 | 1991 | Kozeb and Kness (1992) | 33.853801 | -105.67697 | NAD27 | Lincoln | New Mexico | fault | Magmatic REE | Peralkaline syenite/granite/rhyolite/alaskite/pegmatites | select |  | 2 | NMLI0079 | [28 empty] | 0.03 | [40 empty] | 12 | 43 |  |  | 5.7 |  |  | 1.1 |  |  |  |  | 2 | 0.5 | 64.3
252 | Jicarilla | Jicarilla district, Lincoln County, DIS093 | Kozeb and Kness (1992) | 1991 | 1991 | Kozeb and Kness (1992) |  |  | NAD27 | Lincoln | New Mexico | limestone | Magmatic REE | Peralkaline syenite/granite/rhyolite/alaskite/pegmatites | select |  | 1.5 | [29 empty] | 0.013 | [36 empty] | 3 |  |  |  | 17 | 44 |  |  | 5.1 |  |  | 0.5 |  |  |  |  | 4 | 0.5 | 71.1
253 | Jicarilla | Jicarilla district, Lincoln County, DIS093 | Kozeb and Kness (1992) | 1991 | 1991 | Kozeb and Kness (1992) |  |  | NAD27 | Lincoln | New Mexico | limestone | Magmatic REE | Peralkaline syenite/granite/rhyolite/alaskite/pegmatites | select |  | 1 | [29 empty] | 0.17 | [36 empty] | 4 | [7 empty] | 0.21 | [9 empty] | 0.21
254 | Jicarilla | Jicarilla district, Lincoln County, DIS093 | Kozeb and Kness (1992) | 1991 | 1991 | Kozeb and Kness (1992) |  |  | NAD27 | Lincoln | New Mexico | contact btwn latite, limestone | Magmatic REE | Peralkaline syenite/granite/rhyolite/alaskite/pegmatites | select |  | 1.5 | [29 empty] | 0.021 | [40 empty] | 56 | 93 |  |  | 7.1 |  |  | 0.9 |  |  |  |  | 2 | 0.8 | 159.8
239 | Jicarilla | Jicarilla district, Lincoln County, DIS093 | Kozeb and Kness (1992) | 1991 | 1991 | Kozeb and Kness (1992) | 33.8411111 | -105.6780556 | NAD27 | Lincoln | New Mexico | skarn | Magmatic REE | Peralkaline syenite/granite/rhyolite/alaskite/pegmatites | select |  | 3 | NMLI0106 | [28 empty] | 0.008 | [12 empty] | 50 | [27 empty] | 5 |  |  |  | 0.51 | [9 empty] | 5.51
240 | Jicarilla | Jicarilla district, Lincoln County, DIS093 | Kozeb and Kness (1992) | 1991 | 1991 | Kozeb and Kness (1992) | 33.8411111 | -105.6780556 | NAD27 | Lincoln | New Mexico | shale | Magmatic REE | Peralkaline syenite/granite/rhyolite/alaskite/pegmatites | select |  | 1.5 | NMLI0106 | [41 empty] | 14 | [27 empty] | 25 | 60 |  |  | 5.2 |  |  | 0.6 | [5 empty] | 0.4 | 91.2
241 | Jicarilla | Jicarilla district, Lincoln County, DIS093 | Kozeb and Kness (1992) | 1991 | 1991 | Kozeb and Kness (1992) | 33.8411111 | -105.6780556 | NAD27 | Lincoln | New Mexico | skarn | Magmatic REE | Peralkaline syenite/granite/rhyolite/alaskite/pegmatites | select |  | 2 | NMLI0106 | [28 empty] | 0.022 | [12 empty] | 49 | [23 empty] | 6 |  |  |  | 8 |  |  |  | 0.5 | [9 empty] | 8.5
242 | Jicarilla | Jicarilla district, Lincoln County, DIS093 | Kozeb and Kness (1992) | 1991 | 1991 | Kozeb and Kness (1992) | 33.8411111 | -105.6780556 | NAD27 | Lincoln | New Mexico | silicified limestone | Magmatic REE | Peralkaline syenite/granite/rhyolite/alaskite/pegmatites | select |  | 2 | NMLI0106 | [28 empty] | 1.45 | 11 | [11 empty] | 15168 | [23 empty] | 52 |  |  |  | 34 | 72 |  |  | 6.6 |  |  | 1.1 |  |  |  |  | 3 | 0.3 | 117
243 | Jicarilla | Jicarilla district, Lincoln County, DIS093 | Kozeb and Kness (1992) | 1991 | 1991 | Kozeb and Kness (1992) | 33.8411111 | -105.6780556 | NAD27 | Lincoln | New Mexico | skarn | Magmatic REE | Peralkaline syenite/granite/rhyolite/alaskite/pegmatites |  |  | 1.5 | NMLI0106 | [28 empty] | 0.055 | [12 empty] | 498 | [23 empty] | 6 |  |  |  | 6 |  |  |  | 0.7 | [9 empty] | 6.7
244 | Jicarilla | Jicarilla district, Lincoln County, DIS093 | Kozeb and Kness (1992) | 1991 | 1991 | Kozeb and Kness (1992) | 33.8411111 | -105.6780556 | NAD27 | Lincoln | New Mexico | skarn | Magmatic REE | Peralkaline syenite/granite/rhyolite/alaskite/pegmatites |  |  |  | NMLI0106 | [28 empty] | 0.011 | [12 empty] | 239 | [23 empty] | 5 |  |  |  | 7 | 10 |  |  | 1 | [9 empty] | 18
250 | Jicarilla | Jicarilla district, Lincoln County, DIS093 | Kozeb and Kness (1992) | 1991 | 1991 | Kozeb and Kness (1992) | 33.844632 | -105.674557 | NAD27 | Lincoln | New Mexico | quartz vein | Magmatic REE | Peralkaline syenite/granite/rhyolite/alaskite/pegmatites |  |  |  | NMLI0085 | [28 empty] | 7.8 | 4 | [35 empty] | 20 |  |  |  | 62 | 84 |  |  | 4.9 |  |  | 0.6 | [5 empty] | 0.7 | 152.2
251 | Jicarilla | Jicarilla district, Lincoln County, DIS093 | Kozeb and Kness (1992) | 1991 | 1991 | Kozeb and Kness (1992) | 33.844632 | -105.674557 | NAD27 | Lincoln | New Mexico | syenite prophyry | Magmatic REE | Peralkaline syenite/granite/rhyolite/alaskite/pegmatites |  |  |  | NMLI0085 | [28 empty] | 0.047 | 3 | [39 empty] | 35 | 77 |  |  | 6.5 |  |  | 0.8 |  |  |  |  | 4 | 0.5 | 123.8
278 | Roswell | Tecolote district, Linocln County, DIS098 | Kozeb and Kness (1992) | 1991 | 1991 | Kozeb and Kness (1992) | 34.061955 | -105.692594 | NAD27 | Lincoln | New Mexico | skarn | Magmatic REE | Peralkaline syenite/granite/rhyolite/alaskite/pegmatites | dump | dump | [31 empty] | 4 | 25 | [23 empty] | 1.3 | [14 empty] | 3 | [13 empty] | 3
279 | Roswell | Tecolote district, Linocln County, DIS098 | Kozeb and Kness (1992) | 1991 | 1991 | Kozeb and Kness (1992) | 34.061955 | -105.692594 | NAD27 | Lincoln | New Mexico | skarn | Magmatic REE | Peralkaline syenite/granite/rhyolite/alaskite/pegmatites | select |  | 5 | [31 empty] | 13 | [23 empty] | 1.6 | [14 empty] | 12 |  |  |  | 0.23 | [9 empty] | 12.23
280 | Roswell | Tecolote district, Linocln County, DIS098 | Kozeb and Kness (1992) | 1991 | 1991 | Kozeb and Kness (1992) | 34.05843 | -105.66738 | NAD27 | Lincoln | New Mexico | skarn | Magmatic REE | Peralkaline syenite/granite/rhyolite/alaskite/pegmatites | select |  | 3 | [31 empty] | 28 | [23 empty] | 0.4 | [14 empty] | 5 |  |  |  | 0.4 | [9 empty] | 5.4
281 | Roswell | Tecolote district, Linocln County, DIS098 | Kozeb and Kness (1992) | 1991 | 1991 | Kozeb and Kness (1992) | 34.058944 | -105.664566 | NAD27 | Lincoln | New Mexico | skarn | Magmatic REE | Peralkaline syenite/granite/rhyolite/alaskite/pegmatites | select |  | 5 | [29 empty] | 0.04 |  | 16 | [23 empty] | 0.3 | [14 empty] | 100 | 74 |  |  | 1.6 | [9 empty] | 175.6
282 | Roswell | Tecolote district, Linocln County, DIS098 | Kozeb and Kness (1992) | 1991 | 1991 | Kozeb and Kness (1992) | 34.058944 | -105.664566 | NAD27 | Lincoln | New Mexico | skarn | Magmatic REE | Peralkaline syenite/granite/rhyolite/alaskite/pegmatites | select |  | 3.5 | [29 empty] | 0.005 |  | 7.4 | [23 empty] | 0.4 | [14 empty] | 26 |  |  |  | 0.62 | [9 empty] | 26.62
283 | Roswell | Tecolote district, Linocln County, DIS098 | Kozeb and Kness (1992) | 1991 | 1991 | Kozeb and Kness (1992) | 34.058944 | -105.664566 | NAD27 | Lincoln | New Mexico | skarn | Magmatic REE | Peralkaline syenite/granite/rhyolite/alaskite/pegmatites | select |  | 5 | [31 empty] | 5.6 | [23 empty] | 0.3 | [14 empty] | 84 | 110 |  |  | 5 |  |  | 0.3 | [5 empty] | 0.3 | 199.6
284 | Roswell | Tecolote district, Linocln County, DIS098 | Kozeb and Kness (1992) | 1991 | 1991 | Kozeb and Kness (1992) | 34.058944 | -105.664566 | NAD27 | Lincoln | New Mexico | skarn | Magmatic REE | Peralkaline syenite/granite/rhyolite/alaskite/pegmatites |  |  | 3 | [29 empty] | 0.006 |  | 2.4 | [23 empty] | 0.3 | [14 empty] | 130 | 140 |  |  | 10.3 | 1 |  | 1.2 |  |  |  |  | 5 | 0.8 | 288.3
285 | Roswell | Tecolote district, Linocln County, DIS098 | Kozeb and Kness (1992) | 1991 | 1991 | Kozeb and Kness (1992) | 34.058715 | -105.663437 | NAD27 | Lincoln | New Mexico | skarn | Magmatic REE | Peralkaline syenite/granite/rhyolite/alaskite/pegmatites | [32 empty] | 0.022 |  | 14 | [23 empty] | 0.7 | [14 empty] | 3 | [13 empty] | 3
286 | Roswell | Tecolote district, Linocln County, DIS098 | Kozeb and Kness (1992) | 1991 | 1991 | Kozeb and Kness (1992) | 34.058019 | -105.661988 | NAD27 | Lincoln | New Mexico | skarn | Magmatic REE | Peralkaline syenite/granite/rhyolite/alaskite/pegmatites | [32 empty] | 0.007 |  | 4.8 | [23 empty] | 0.6 | [14 empty] | 5 |  |  |  | 0.25 | [9 empty] | 5.25
287 | Roswell | Tecolote district, Linocln County, DIS098 | Kozeb and Kness (1992) | 1991 | 1991 | Kozeb and Kness (1992) | 34.051728 | -105.648696 | NAD27 | Lincoln | New Mexico | skarn | Magmatic REE | Peralkaline syenite/granite/rhyolite/alaskite/pegmatites |  |  | 3 | [29 empty] | 0.004 |  | 30 | [23 empty] | 2.8 | [14 empty] | 85 | 34 |  |  | 1.4 | [9 empty] | 120.4
288 | Roswell | Tecolote district, Linocln County, DIS098 | Kozeb and Kness (1992) | 1991 | 1991 | Kozeb and Kness (1992) | 34.06013 | -105.662039 | NAD27 | Lincoln | New Mexico | silicified limestone | Magmatic REE | Peralkaline syenite/granite/rhyolite/alaskite/pegmatites | [32 empty] | 0.004 |  | 2 | [23 empty] | 0.2 | [14 empty] | 27 | 69 |  |  | 8.2 |  |  | 1.1 |  |  |  |  | 2 | 0.4 | 107.7
289 | Roswell | Tecolote district, Linocln County, DIS098 | Kozeb and Kness (1992) | 1991 | 1991 | Kozeb and Kness (1992) | 34.064183 | -105.666228 | NAD27 | Lincoln | New Mexico | silicified limestone | Magmatic REE | Peralkaline syenite/granite/rhyolite/alaskite/pegmatites | [32 empty] | 0.003 |  | 28 | [23 empty] | 0.9 | [14 empty] | 4 |  |  |  | 0.51 | [9 empty] | 4.51
290 | Roswell | Tecolote district, Linocln County, DIS098 | Kozeb and Kness (1992) | 1991 | 1991 | Kozeb and Kness (1992) | 34.086727 | -105.698152 | NAD27 | Lincoln | New Mexico | skarn | Magmatic REE | Peralkaline syenite/granite/rhyolite/alaskite/pegmatites |  |  | 5 | [29 empty] | 0.005 | 4 | 103 | [38 empty] | 12 |  |  |  | 0.4 | [9 empty] | 12.4
291 | Roswell | Tecolote district, Linocln County, DIS098 | Kozeb and Kness (1992) | 1991 | 1991 | Kozeb and Kness (1992) | 34.087304 | -105.699848 | NAD27 | Lincoln | New Mexico | skarn | Magmatic REE | Peralkaline syenite/granite/rhyolite/alaskite/pegmatites | [32 empty] | 0.012 |  | 26 | [38 empty] | 14 |  |  |  | 1.5 | [7 empty] | 3 |  | 18.5
292 | Roswell | Tecolote district, Linocln County, DIS098 | Kozeb and Kness (1992) | 1991 | 1991 | Kozeb and Kness (1992) | 34.089797 | -105.699762 | NAD27 | Lincoln | New Mexico | skarn | Magmatic REE | Peralkaline syenite/granite/rhyolite/alaskite/pegmatites |  |  | 5 | [31 empty] | 266 | [38 empty] | 31 |  |  |  | 6.3 | [9 empty] | 37.3
JETER1 | Uranium | Ladron Mountains district, Socorro County, DIS218 | NMBGMR data |  | 2017-01-31 | RE16225380 | 34.4422 | -107.0166 | NAD27 | Socorro | New Mexico |  |  |  |  | composite dump |  | NMSO0023 |  | 7.77 | 1.25 | 1 | 69.85 | 0.57 | 14.7 | 4.55 | 0.16 | 1.16 | 0.7 | 0.64 | 3.4 | 0.15 | 3.86 |  | 0.05 |  |  |  | 0.13 |  | 99.92 | [5 empty] | 0.015 | 0.7 | 6.1 |  | 1180 |  | 0.46 |  | <0.5 |  | 15 | 60 | 67.7 | 537 | 18.7 | <5 | 5.3 | 0.117 | 0.023 | 30 | 3 | 17.6 | 34 | 143 | 252 | 0.003 | 0.91 | 4.2 | 0.6 | 2 | 212 | 1.6 | 0.01 | 14.1 | 0.21 | 23.7 | 93 | 3 | 32.8 | 198 | 153 | 35 | 72.4 | 8.58 | 30.5 | 6.71 | 1.2 | 5.34 | 0.91 | 5.54 | 1.11 | 3.41 | 0.52 | 3.07 | 0.52 | 174.81
JETER29 | Uranium | Ladron Mountains district, Socorro County, DIS218 | NMBGMR data |  | 2017-01-31 | RE16225380 | 34.44244 | -107.01656 | NAD27 | Socorro | New Mexico |  |  |  |  | composite dump |  | NMSO0023 |  | 7.85 | 1.278 | 1 | 63.33 | 0.8 | 14.75 | 4.26 | 0.13 | 1.54 | 2.58 | 1.7 | 3.27 | 0.24 | 5.74 |  | 0.24 |  |  |  | 0.75 |  | 99.33 | [5 empty] | <0.001 | <0.5 | 5.1 |  | 982 |  | 0.4 |  | 0.5 |  | 19 | 80 | 16.2 | 223 | 18.6 | <5 | 4.9 | 0.302 | 0.022 | 30 | 3 | 24.1 | 40 | 39 | 180 | 0.008 | 0.3 | 4.2 | 2.1 | 2 | 253 | 2 | 0.01 | 12.4 | 0.11 | 75.1 | 101 | 2 | 34.5 | 179 | 145 | 35.8 | 74.3 | 8.77 | 33.1 | 7.3 | 1.38 | 6.09 | 0.98 | 6.06 | 1.27 | 3.34 | 0.53 | 3.32 | 0.49 | 182.73
JETER31 | Uranium | Ladron Mountains district, Socorro County, DIS218 | NMBGMR data |  | 2017-01-31 | RE16225380 | 34.4425 | -107.016 | NAD27 | Socorro | New Mexico |  |  |  |  | composite dump |  | NMSO0023 |  | 7.5 | 814.6 | 428 | 70.91 | 0.51 | 14.02 | 3.45 | 0.22 | 0.74 | 0.88 | 1.54 | 3.6 | 0.18 | 3.15 |  | 0.05 |  |  |  | 0.21 |  | 99.46 | [5 empty] | <0.001 | <0.5 | 7.5 |  | 755 |  | 0.89 |  | 2.2 |  | 31 | 70 | 32.3 | 290 | 17.9 | <5 | 4.6 | 0.155 | 0.024 | 20 | 4 | 18.5 | 43 | 69 | 222 | 0.008 | 0.29 | 3.6 | 0.5 | 2 | 139 | 1.8 | 0.02 | 13.8 | 0.17 | 138 | 74 | 3 | 32.9 | 175 | 200 | 33.6 | 69.5 | 8.13 | 30.3 | 6.46 | 1.16 | 5.69 | 0.93 | 5.43 | 1.14 | 3.28 | 0.48 | 3.27 | 0.46 | 169.83
JETER-MA Whole | Uranium | Ladron Mountains district, Socorro County, DIS218 | NMBGMR data |  | 2018-02-07 | RE18016185 | 34.442231 | -107.016566 | NAD27 | Socorro | New Mexico |  |  |  |  | composite dump |  | NMSO0023 |  | 7.57 | 630 |  | 65.39 | 1.2 | 18.98 | 2.85 | 0.08 | 0.7 | 0.4 | 1.42 | 3.69 | 0.24 | 4.48 |  | 0.06 |  |  |  | 0.06 |  | 99.55 | [5 empty] | <0.001 | <0.5 | 1.4 |  | 1770 |  | 0.83 |  | 0.5 |  | 13 | 70 | 8.69 | 128 | 21.7 | <5 | 5.4 | 0.281 | 0.021 | 20 | 4 | 35.6 | 26 | 41 | 189 | 0.001 | 0.09 | 4.1 | <0.2 | 3 | 557 | 2.6 | 0.01 | 14.3 | 0.1 | 98.6 | 163 | 2 | 38.7 | 219 | 96 | 45.6 | 95.3 | 11.25 | 41.9 | 8.7 | 1.79 | 7.46 | 1.16 | 7.2 | 1.42 | 4.01 | 0.61 | 3.82 | 0.58 | 230.8
JETER-MA #4 | Uranium | Ladron Mountains district, Socorro County, DIS218 | NMBGMR data |  | 2018-02-07 | RE18016185 | 34.442231 | -107.016566 | NAD27 | Socorro | New Mexico |  |  |  |  | size fraction |  | NMSO0023 |  |  |  |  | 66.48 | 1.38 | 17.29 | 2.71 | 0.11 | 0.52 | 0.29 | 1.26 | 2.89 | 0.3 | 4.59 |  | 0.07 |  |  |  | 0.02 |  | 97.91 | [5 empty] | <0.001 | <0.5 | 0.4 |  | 2750 |  | 0.79 |  | 1.3 |  | 37 | 80 | 4.47 | 59 | 20.2 | <5 | 5.4 | 0.454 | 0.028 | 20 | 6 | 38.3 | 43 | 40 | 138 | <0.001 | 0.08 | 5.1 | 0.2 | 3 | 887 | 2.5 | 0.01 | 10.05 | 0.29 | 72.5 | 156 | 3 | 35.4 | 217 | 84 | 44.7 | 92.9 | 11.1 | 42.6 | 8.49 | 2.01 | 7.26 | 1.18 | 7.05 | 1.41 | 3.68 | 0.55 | 3.49 | 0.54 | 226.96
JETER-MA #10 | Uranium | Ladron Mountains district, Socorro County, DIS218 | NMBGMR data |  | 2018-02-07 | RE18016185 | 34.442231 | -107.016566 | NAD27 | Socorro | New Mexico |  |  |  |  | size fraction |  | NMSO0023 |  |  |  |  | 69.08 | 1.06 | 16.64 | 2.48 | 0.09 | 0.56 | 0.33 | 1.45 | 3.03 | 0.24 | 3.91 |  | 0.05 |  |  |  | 0.03 |  | 98.95 | [5 empty] | <0.001 | <0.5 | 0.9 |  | 1835 |  | 0.96 |  | 0.5 |  | 20 | 70 | 6.47 | 78 | 19.6 | <5 | 5 | 0.408 | 0.021 | 20 | 3 | 32.9 | 25 | 36 | 160.5 | 0.001 | 0.07 | 4.1 | <0.2 | 2 | 627 | 2.5 | 0.01 | 13.2 | 0.11 | 64.7 | 121 | 2 | 36.2 | 198 | 80 | 42.3 | 89.1 | 10.45 | 40.2 | 8.27 | 1.63 | 7.01 | 1.12 | 6.69 | 1.31 | 3.89 | 0.55 | 3.43 | 0.52 | 216.47
JETER-MA #35 | Uranium | Ladron Mountains district, Socorro County, DIS218 | NMBGMR data |  | 2018-02-07 | RE18016185 | 34.442231 | -107.016566 | NAD27 | Socorro | New Mexico |  |  |  |  | size fraction |  | NMSO0023 |  |  |  |  | 63.33 | 1.1 | 19.41 | 2.81 | 0.1 | 0.71 | 0.46 | 1.85 | 3.78 | 0.26 | 4.44 |  | 0.05 |  |  |  | 0.07 |  | 98.37 | [5 empty] | <0.001 | <0.5 | 0.9 |  | 1650 |  | 0.89 |  | 0.6 |  | 19 | 70 | 9.08 | 95 | 22.3 | <5 | 5.8 | 0.505 | 0.023 | 20 | 3 | 36.4 | 29 | 44 | 196.5 | <0.001 | 0.08 | 4.2 | 0.2 | 3 | 543 | 2.7 | 0.01 | 16.25 | 0.12 | 78.5 | 130 | 3 | 44.2 | 221 | 101 | 47.7 | 100.5 | 11.9 | 44.3 | 9.3 | 1.88 | 8.39 | 1.35 | 7.96 | 1.64 | 4.72 | 0.64 | 4.17 | 0.66 | 245.11
JETER-MA #120 | Uranium | Ladron Mountains district, Socorro County, DIS218 | NMBGMR data |  | 2018-02-07 | RE18016185 | 34.442231 | -107.016566 | NAD27 | Socorro | New Mexico |  |  |  |  | size fraction |  | NMSO0023 |  |  |  |  | 61.61 | 1.11 | 21.14 | 3.06 | 0.08 | 0.81 | 0.61 | 2.22 | 4.32 | 0.24 | 4.64 |  | 0.07 |  |  |  | 0.09 |  | 100 | [5 empty] | <0.001 | <0.5 | 0.7 |  | 1415 |  | 0.88 |  | <0.5 |  | 16 | 80 | 11.3 | 99 | 25.2 | <5 | 5.8 | 0.377 | 0.025 | 20 | 3 | 38.4 | 31 | 42 | 225 | <0.001 | 0.08 | 4.3 | <0.2 | 3 | 426 | 3.1 | 0.01 | 19.4 | 0.11 | 96.5 | 135 | 3 | 46.8 | 224 | 110 | 51.9 | 108.5 | 12.75 | 48.3 | 10.35 | 1.97 | 9.02 | 1.48 | 9.02 | 1.71 | 4.91 | 0.7 | 4.41 | 0.67 | 265.69
JETER-MA Pan | Uranium | Ladron Mountains district, Socorro County, DIS218 | NMBGMR data |  | 2018-02-07 | RE18016185 | 34.442231 | -107.016566 | NAD27 | Socorro | New Mexico |  |  |  |  | size fraction |  | NMSO0023 |  |  |  |  | 60.66 | 1.1 | 21.21 | 3.03 | 0.05 | 0.86 | 0.77 | 2.38 | 4.63 | 0.22 | 4.66 |  | 0.12 |  |  |  | 0.14 |  | 99.83 | [5 empty] | <0.001 | <0.5 | 1 |  | 1620 |  | 0.99 |  | <0.5 |  | 13 | 70 | 12.35 | 118 | 23 | <5 | 6.1 | 0.428 | 0.026 | 20 | 4 | 35.9 | 30 | 47 | 229 | <0.001 | 0.08 | 4 | <0.2 | 4 | 363 | 3 | 0.01 | 21 | 0.1 | 97.3 | 122 | 4 | 47.6 | 230 | 116 | 48.9 | 103 | 12.15 | 45.7 | 9.87 | 1.88 | 8.79 | 1.47 | 8.74 | 1.69 | 4.69 | 0.68 | 4.42 | 0.68 | 252.66
JETER-MA-D | Uranium | Ladron Mountains district, Socorro County, DIS218 | NMBGMR data |  | 2018-02-07 | RE18016185 | 34.442231 | -107.016566 | NAD27 | Socorro | New Mexico |  |  |  |  | size fraction |  | NMSO0023 |  |  |  |  | 65.59 | 1.12 | 18.24 | 2.67 | 0.07 | 0.65 | 0.37 | 1.54 | 3.61 | 0.23 | 4.24 |  | 0.04 |  |  |  | 0.05 |  | 98.42 | [5 empty] | <0.001 | <0.5 | 0.9 |  | 1275 |  | 0.79 |  | <0.5 |  | 14 | 70 | 8.27 | 122 | 21.4 | <5 | 5.5 | 0.354 | 0.02 | 20 | 4 | 34.8 | 25 | 40 | 190 | 0.001 | 0.08 | 3.6 | 0.2 | 2 | 518 | 2.6 | <0.01 | 14.3 | 0.09 | 70.9 | 131 | 3 | 39.9 | 215 | 89 | 44.3 | 92.7 | 10.95 | 41.5 | 8.78 | 1.75 | 7.56 | 1.24 | 7.65 | 1.48 | 4.11 | 0.58 | 3.79 | 0.59 | 226.98
ESTEY-3 | AML | Estey district, Lincoln County, DIS090 | NMBGMR data |  | 2018-06-12 | RE18114769 | 33.572889 | -106.274548 | NAD27 | Lincoln | New Mexico |  |  |  |  | select |  | NMLI0543 |  |  |  |  | 47.53 | 3.25 | 15.88 | 14.88 | 0.03 | 2.46 | 1.01 | 4.96 | 0.22 | 0.31 | 3.72 |  | 0.25 |  |  |  | 0.12 |  | 94.62 | [5 empty] | 0.004 | 15.5 | 0.5 |  | 1205 |  | 0.08 |  | <0.5 |  | 25 | 110 | 1.43 | 36400 | 19.6 | <5 | 6.9 | 0.317 | 0.027 | 20 | 1 | 9.6 | 38 | 72 | 10.5 | 0.004 | 0.37 | 12.7 | 0.4 | 2 | 185 | 0.5 | <0.01 | 1.76 | 0.05 | 12.95 | 341 | 2 | 18 | 317 | 82 | 12.2 | 27.2 | 3.74 | 17.6 | 4.08 | 1.48 | 4.03 | 0.65 | 3.89 | 0.74 | 2.27 | 0.32 | 1.96 | 0.33 | 80.49
ESTEY-4 | AML | Estey district, Lincoln County, DIS090 | NMBGMR data |  | 2018-06-12 | RE18114769 | 33.574364 | -106.267071 | NAD27 | Lincoln | New Mexico |  |  |  |  | tailings |  | NMLI0544 |  | 6.46 | 2014 |  | 45.52 | 1.77 | 15.02 | 8.46 | 0.07 | 3.77 | 5.53 | 2.39 | 0.37 | 0.28 | 11.08 |  | 2.48 |  |  |  | 0.28 |  | 97.02 | [5 empty] | <0.001 | 8.3 | 6.6 |  | 759 |  | 0.68 |  | 0.5 |  | 37 | 90 | 3.61 | 16200 | 20.3 | <5 | 4.1 | 0.05 | 0.059 | 30 | 1 | 7.3 | 56 | 60 | 20.8 | 0.005 | 0.48 | 14.2 | 0.3 | 2 | 199 | 0.5 | 0.39 | 3.02 | 0.1 | 10.5 | 206 | 1 | 26.4 | 162 | 117 | 17.8 | 39.8 | 5.26 | 23.3 | 5.49 | 1.73 | 5.68 | 0.85 | 5.32 | 1.08 | 2.92 | 0.41 | 2.81 | 0.4 | 112.85
LD002 | AML | Chupadero district, Socorro, DIS211 | NMBGMR data |  | 2017-01-31 | RE16225380 | 34.094333 | -106.701 | NAD27 | Socorro | New Mexico |  |  |  |  | composite dump |  | NMSO0141 |  | 8.24 | 193.2 | 98 | 15.65 | 0.08 | 1.33 | 1.1 | 0.15 | 7.86 | 35.3 | 0.11 | 0.29 | 0.12 | 26.75 |  | 0.03 |  |  |  | 10.45 |  | 99.22 | [5 empty] | <0.001 | <0.5 | 50 |  | 230 |  | 0.03 |  | 2.8 |  | 9 | 20 | 0.91 | 9 | 2.4 | <5 | 1.4 | 0.253 | 0.006 | <10 | 11 | 2 | 68 | 76 | 13 | 0.016 | 6.68 | 0.6 | 1.7 | <1 | 164.5 | 0.1 | 0.02 | 1.32 | 6.6 | 160.5 | 457 | 4 | 7.2 | 56 | 380 | 4.5 | 9.3 | 1.15 | 4.3 | 0.82 | 0.19 | 0.8 | 0.15 | 1.04 | 0.22 | 0.66 | 0.13 | 0.83 | 0.17 | 24.26
SOC2 | AML | Chupadero district, Socorro, DIS211 | NMBGMR data |  | 2017-01-31 | RE16225380 | 34.0986817 | -106.6990602 | NAD27 | Socorro | New Mexico |  |  |  |  | composite dump |  | NMSO0142 |  | 8.16 | 181.5 | 92 | 50.55 | 0.12 | 2.49 | 1.71 | 0.07 | 4.89 | 18.85 | 0.03 | 0.72 | 0.07 | 14.82 |  | 0.05 |  |  |  | 5.45 |  | 99.82 | [5 empty] | 0.003 | <0.5 | 241 |  | 150.5 |  | 0.05 |  | 2.6 |  | 3 | 30 | 2.44 | 11 | 4 | <5 | 1.5 | 0.093 | 0.008 | 10 | 6 | 2.8 | 22 | 82 | 28.7 | 0.008 | 2.02 | 1 | 3.2 | 1 | 78.3 | 0.1 | 0.01 | 1.96 | 1.11 | 126.5 | 563 | 3 | 5.5 | 56 | 495 | 6.7 | 13.5 | 1.67 | 6.1 | 1.37 | 0.29 | 1.1 | 0.15 | 0.94 | 0.18 | 0.62 | 0.1 | 0.64 | 0.09 | 33.45
Chup 417 | AML | Chupadero district, Socorro, DIS211 | NMBGMR data |  | 2017-09-02 | RE17166495 | 34.247333 | -106.678 | NAD27 | Socorro | New Mexico |  |  |  |  | select |  | NMSO0143 |  |  |  |  | 96.15 | 0.03 | 1.11 | 0.52 | <0.01 | <0.01 | 0.53 | 0.03 | 0.15 | 0.02 | 0.6 |  | 0.03 |  |  |  | 0.13 |  | 99.3 | [5 empty] | 0.003 | <0.5 | 14.3 |  | 625 |  | 0.02 |  | <0.5 |  | <1 | 50 | 1.34 | 5 | 1.1 | <5 | 0.2 | 0.014 | <0.005 | 170 | 8 | 0.5 | 3 | 11 | 12.9 | 0.001 | 1.45 | 0.2 | 4.8 | <1 | 191.5 | <0.1 | 0.01 | 0.64 | 0.61 | 240 | 122 | 1 | 1.2 | 7 | 13 | 1.4 | 2.9 | 0.37 | 1.7 | 0.29 | 0.09 | 0.27 | 0.04 | 0.26 | 0.04 | 0.12 | <0.01 | 0.09 | <0.01 | 7.57
Chup 418 | AML | Chupadero district, Socorro, DIS211 | NMBGMR data |  | 2017-09-02 | RE17166495 | 34.247333 | -106.678 | NAD27 | Socorro | New Mexico |  |  |  |  | chip |  | NMSO0143 |  |  |  |  | 88.92 | 0.18 | 3.78 | 1.66 | 0.01 | 0.44 | 1.03 | 0.07 | 0.84 | 0.08 | 1.96 |  | 0.09 |  |  |  | 0.25 |  | 99.31 | [5 empty] | 0.005 | <0.5 | 58.3 |  | 603 |  | 0.07 |  | <0.5 |  | 1 | 40 | 4.68 | 10 | 5.2 | <5 | 1.1 | 0.016 | 0.011 | 100 | 26 | 3.3 | 13 | 15 | 55 | 0.007 | 3.73 | 1.3 | 11.2 | 1 | 635 | 0.2 | 0.01 | 2.45 | 2.31 | 836 | 491 | 2 | 3 | 37 | 104 | 8.9 | 14.2 | 1.49 | 4.7 | 0.62 | 0.18 | 0.49 | 0.09 | 0.61 | 0.1 | 0.43 | 0.05 | 0.35 | 0.04 | 32.25
Chup 419 | AML | Chupadero district, Socorro, DIS211 | NMBGMR data |  | 2017-09-02 | RE17166495 | 34.247333 | -106.678 | NAD27 | Socorro | New Mexico |  |  |  |  | composite dump |  | NMSO0143 |  | 7.8 | 520 |  | 79.29 | 0.24 | 4.96 | 3.85 | 0.01 | 0.53 | 2.34 | 0.18 | 1.14 | 0.16 | 4.43 |  | 0.48 |  |  |  | 0.53 |  | 98.14 | [5 empty] | 0.007 | <0.5 | 215 |  | 1845 |  | 0.11 |  | 2.4 |  | 5 | 50 | 8.64 | 18 | 7.4 | <5 | 1.7 | 0.027 | 0.016 | 100 | 167 | 4.8 | 24 | 57 | 81.9 | 0.065 | 16.6 | 3 | 68.4 | 1 | 1985 | 0.3 | 0.04 | 3.9 | 18.95 | >1000 | 1280 | 3 | 13.7 | 60 | 298 | 20.5 | 41.3 | 5.13 | 19.1 | 3.24 | 0.73 | 3.12 | 0.45 | 2.76 | 0.52 | 1.54 | 0.23 | 1.26 | 0.18 | 100.06
Chup 412 | AML | Chupadero district, Socorro, DIS211 | NMBGMR data |  | 2017-09-02 | RE17166495 | 34.228552 | -106.67923 | NAD27 | Socorro | New Mexico |  |  |  |  | select |  | NMSO0071 |  |  |  |  | 4.42 | 0.06 | 1.38 | 30.05 | <0.01 | 0.04 | 22.3 | 0.12 | 0.17 | 0.04 | 18.17 |  | 11.3 |  |  |  | 0.06 |  | 88.11 | [5 empty] | 0.003 | <0.5 | >250 |  | 21.6 |  | 0.02 |  | 12.1 |  | <1 | 40 | 1.66 | 91 | 9 | <5 | 0.6 | 0.046 | 0.026 | <10 | 18 | 1 | 4 | 381 | 9.1 | 0.003 | 9.36 | 1.5 | 8 | <1 | 82 | <0.1 | <0.01 | 4.09 | 11.6 | 667 | 487 | 2 | 3.3 | 17 | 3280 | 3.5 | 11 | 1.54 | 7.6 | 1.43 | 0.23 | 0.94 | 0.13 | 0.65 | 0.11 | 0.38 | 0.03 | 0.27 | 0.02 | 27.83
Chup 413 | AML | Chupadero district, Socorro, DIS211 | NMBGMR data |  | 2017-09-02 | RE17166495 | 34.228552 | -106.67923 | NAD27 | Socorro | New Mexico |  |  |  |  | select |  | NMSO0071 |  |  |  |  | 9.93 | 0.09 | 1.91 | 42.6 | <0.01 | 0.11 | 15.15 | 0.14 | 0.34 | 0.11 | 15.06 |  | 7.9 |  |  |  | 0.06 |  | 93.4 | [5 empty] | 0.004 | 1 | >250 |  | 32.7 |  | 0.03 |  | 15.5 |  | <1 | 50 | 3.31 | 47 | 8.6 | <5 | 0.6 | 0.134 | 0.028 | <10 | 34 | 1.5 | 10 | 609 | 19.1 | 0.003 | 4.64 | 0.9 | 14.2 | <1 | 65.1 | 0.1 | <0.01 | 1.58 | 9.27 | 762 | 693 | 3 | 5.9 | 20 | 3000 | 3.9 | 9.1 | 1.21 | 5.8 | 1.15 | 0.26 | 0.82 | 0.15 | 0.77 | 0.16 | 0.43 | 0.06 | 0.37 | 0.06 | 24.24
Chup 415 | AML | Chupadero district, Socorro, DIS211 | NMBGMR data |  | 2017-09-02 | RE17166495 | 34.232348 | -106.679572 | NAD27 | Socorro | New Mexico |  |  |  |  | select dump |  | NMSO0726 |  |  |  |  | 2.07 | 0.02 | 0.35 | 1.49 | 0.24 | 0.24 | 53.2 | <0.01 | 0.07 | 0.02 | 30.56 |  | 0.08 |  |  |  | 11.15 |  | 99.49 | [5 empty] | 0.002 | 0.7 | 75.3 |  | 71.3 |  | 0.02 |  | 10.2 |  | 9 | 10 | 0.13 | 14 | 0.9 | <5 | <0.2 | 0.101 | 0.014 | <10 | 115 | 0.4 | 7 | 244 | 4.4 | 0.006 | 28.8 | 1.3 | 0.3 | <1 | 139 | <0.1 | 0.02 | 0.3 | 1.42 | 10.2 | 68 | 1 | 8.3 | 6 | 770 | 5.4 | 9.9 | 1.52 | 6.3 | 1.29 | 0.31 | 1.37 | 0.21 | 1.2 | 0.24 | 0.63 | 0.05 | 0.61 | 0.06 | 29.09
Tajo 101 | AML | Chupadero district, Socorro, DIS211 | NMBGMR data |  | 2017-09-02 | RE17166495 | 34.069828 | -106.81611 | NAD27 | Socorro | New Mexico |  |  |  |  | select dump |  | NMSO0091 |  |  |  |  | 86.53 | 0.07 | 6.38 | 1.46 | 0.01 | 0.15 | 1.1 | 0.08 | 2.34 | 0.04 | 1.71 |  | 0.03 |  |  |  | 0.02 |  | 99.92 | [5 empty] | 0.002 | 1.2 | 60 |  | 400 |  | 3.54 |  | <0.5 |  | 1 | 20 | 5.46 | 36 | 12.2 | 6 | 4 | 0.02 | 0.114 | 60 | 2 | 16.1 | <1 | 1470 | 181 | 0.001 | 1.33 | 1.7 | 1.4 | 5 | 23.8 | 1.7 | 0.02 | 16.95 | 0.5 | 262 | 35 | 6 | 305 | 108 | 257 | 21.9 | 53.5 | 6.47 | 30.3 | 14.2 | 1.73 | 31.1 | 6.43 | 45.5 | 9.09 | 28.7 | 4.17 | 25.3 | 3.29 | 281.68
ROSE1 | AML | Rosedale district, Socorro, DIS225 | NMBGMR data |  | 2017-01-31 | RE16225380 | 33.8087648 | -107.4066624 | NAD27 | Socorro | New Mexico |  |  |  |  | composite dump |  | NMSO0585 |  | 6.23 | 116.4 |  | 83.63 | 0.1 | 7.15 | 1.16 | 0.22 | 0.09 | 0.24 | 0.29 | 5.03 | 0.01 | 1.1 |  | 0.01 |  |  |  | 0.34 |  | 99.37 | [5 empty] | 2.1 | 20.2 | 13.7 |  | 191.5 |  | 0.1 |  | <0.5 |  | 2 | 30 | 11.9 | 17 | 13.1 | <5 | 3.3 | 0.183 | 0.023 | 80 | 6 | 16.8 | 5 | 26 | 244 | <0.001 | 38.3 | 0.8 | <0.2 | 2 | 49 | 1.2 | 0.04 | 13.15 | 0.19 | 5.76 | 9 | 17 | 32.3 | 82 | 64 | 19.6 | 42.7 | 4.62 | 15.7 | 3.79 | 0.27 | 3.85 | 0.77 | 5.04 | 1.07 | 3.14 | 0.48 | 3.21 | 0.48 | 104.72
ROSE2 | AML | Rosedale district, Socorro, DIS225 | NMBGMR data |  | 2017-01-31 | RE16225380 | 33.8087648 | -107.4066624 | NAD27 | Socorro | New Mexico |  |  |  |  | grab sample |  | NMSO0585 |  | 5.64 | 64.79 | 15.44 | 74.7 | 0.2 | 11.78 | 3.1 | 0.05 | 0.46 | 0.12 | 0.94 | 4.66 | 0.05 | 2.31 |  | 0.48 |  |  |  | 0.07 |  | 98.92 | [5 empty] | 0.011 | 0.8 | 5.6 |  | 369 |  | 2.12 |  | <0.5 |  | 2 | 110 | 3.12 | 39 | 25.1 | <5 | 9.6 | 0.018 | 0.127 | 10 | 24 | 34.8 | 37 | 78 | 156.5 | 0.001 | 0.55 | 0.5 | 0.6 | 4 | 73.2 | 2.1 | 0.81 | 13.6 | 0.24 | 5.27 | 21 | 5 | 49.3 | 311 | 53 | 49.1 | 96.9 | 10.95 | 39.7 | 8.43 | 0.41 | 7.2 | 1.27 | 8.34 | 1.79 | 5.44 | 0.84 | 5.22 | 0.8 | 236.39
ROSE3 | AML | Rosedale district, Socorro, DIS225 | NMBGMR data |  | 2017-01-31 | RE16225380 | 33.8087648 | -107.4066624 | NAD27 | Socorro | New Mexico |  |  |  |  | select composite, top |  | NMSO0585 |  | 6.04 | 300 |  | 78.18 | 0.16 | 10.66 | 1.39 | 0.21 | 0.11 | 0.12 | 0.49 | 7.11 | 0.02 | 0.97 |  | 0.01 |  |  |  | 0.07 |  | 99.5 | [5 empty] | 0.125 | 6.2 | 19.3 |  | 148 |  | 0.12 |  | <0.5 |  | 1 | 30 | 10.1 | 14 | 18.1 | <5 | 5.3 | 0.224 | 0.033 | 40 | 3 | 27.6 | 6 | 28 | 345 | <0.001 | 42.3 | 1 | 0.2 | 3 | 68.7 | 1.8 | <0.01 | 21.3 | 0.11 | 6.94 | 11 | 12 | 45.2 | 131 | 87 | 30.4 | 65.3 | 7.41 | 25.4 | 6.04 | 0.36 | 5.44 | 1.05 | 6.92 | 1.54 | 4.74 | 0.72 | 4.69 | 0.72 | 160.73
ROSE4 | AML | Rosedale district, Socorro, DIS225 | NMBGMR data |  | 2017-01-31 | RE16225380 | 33.8087648 | -107.4066624 | NAD27 | Socorro | New Mexico |  |  |  |  | select composite, middle |  | NMSO0585 |  | 6.15 | 87.5 |  | 81.62 | 0.1 | 7.6 | 1.78 | 1.21 | 0.1 | 0.3 | 0.22 | 4.91 | 0.01 | 1.13 |  | 0.01 |  |  |  | 0.06 |  | 99.05 | [5 empty] | 3.61 | 57.7 | 34.6 |  | 677 |  | 0.12 |  | <0.5 |  | 2 | 40 | 11.25 | 47 | 17.3 | <5 | 2.9 | 0.602 | 0.025 | 100 | 8 | 16.8 | 6 | 67 | 239 | <0.001 | 126 | 1.1 | 0.3 | 2 | 124 | 1 | 0.06 | 13.05 | 0.65 | 8.15 | 13 | 71 | 36.7 | 77 | 121 | 20.8 | 45.5 | 5.16 | 18 | 4.28 | 0.36 | 4.41 | 0.87 | 5.71 | 1.17 | 3.48 | 0.52 | 3.44 | 0.52 | 114.22
ROSE5 | AML | Rosedale district, Socorro, DIS225 | NMBGMR data |  | 2017-01-31 | RE16225380 | 33.8087648 | -107.4066624 | NAD27 | Socorro | New Mexico |  |  |  |  | select composite, base |  | NMSO0585 |  | 5.73 | 73.41 |  | 83.64 | 0.09 | 6.8 | 1.08 | 1.3 | 0.1 | 0.97 | 0.12 | 4.64 | 0.01 | 1.19 |  | 0.01 |  |  |  | 0.02 |  | 99.97 | [5 empty] | 2.74 | 72.7 | 19.6 |  | 1255 |  | 0.08 |  | <0.5 |  | 3 | 30 | 10.25 | 44 | 16.2 | <5 | 2.6 | 0.381 | 0.02 | 110 | 9 | 13.8 | 6 | 43 | 230 | 0.001 | 61.9 | 0.9 | 0.3 | 2 | 165.5 | 0.9 | 0.05 | 10.85 | 0.47 | 6.84 | 12 | 100 | 30.8 | 70 | 110 | 16.8 | 35.9 | 4.12 | 14.4 | 3.56 | 0.2 | 3.78 | 0.68 | 4.53 | 1.02 | 2.94 | 0.45 | 2.88 | 0.45 | 91.71
ROSE6 | AML | Rosedale district, Socorro, DIS225 | NMBGMR data |  | 2017-01-31 | RE16225380 | 33.808827 | -107.406165 | NAD27 | Socorro | New Mexico |  |  |  |  | select green chert, pyrite |  | NMSO0586 |  |  |  |  | 94.42 | 0.02 | 1.84 | 0.76 | 0.57 | 0.04 | 0.52 | 0.04 | 0.9 | <0.01 | 0.69 |  | 0.02 |  |  |  | 0.02 |  | 99.84 | [5 empty] | 1.015 | 43.1 | 7.4 |  | 598 |  | 0.02 |  | <0.5 |  | <1 | 60 | 5.55 | 15 | 13.7 | <5 | 0.4 | 0.112 | <0.005 | 100 | 4 | 2.1 | 2 | 15 | 55.1 | 0.001 | 33.5 | 0.4 | <0.2 | 1 | 59.2 | 0.1 | <0.01 | 1.74 | 0.34 | 2.86 | 5 | 30 | 7.9 | 12 | 46 | 2.6 | 5.8 | 0.75 | 3.1 | 1.05 | 0.09 | 1.02 | 0.19 | 1.23 | 0.24 | 0.6 | 0.11 | 0.68 | 0.09 | 17.55
ROSE 007 | AML | Rosedale district, Socorro, DIS225 | NMBGMR data |  | 2017-02-09 | RE17166497 | 33.8098356 | -107.4081613 | NAD27 | Socorro | New Mexico |  |  |  |  | composite dump |  | NMSO0593 |  | 6.34 | 63.59 | 15.77 | 75.3 | 0.24 | 12.98 | 2.3 | 0.17 | 0.49 | 0.44 | 0.85 | 4.32 | 0.04 | 2.61 |  | <0.01 |  |  |  | 0.22 |  | 99.96 | [5 empty] | 0.021 | <0.5 | 29.5 |  | 122.5 |  | 0.35 |  | <0.5 |  | 4 | 20 | 18.75 | 11 | 23.5 | <5 | 6 | 0.285 | 0.045 | 60 | 8 | 32.7 | 7 | 118 | 236 | <0.001 | 1.58 | 0.9 | <0.2 | 4 | 51.2 | 2.2 | <0.01 | 24.5 | 0.34 | 7.33 | 19 | 8 | 52.8 | 154 | 92 | 36.2 | 84.9 | 8.25 | 27.9 | 6.25 | 0.42 | 6.4 | 1.18 | 7.92 | 1.74 | 5.81 | 0.81 | 5.78 | 0.9 | 194.46
ROSE 008 | AML | Rosedale district, Socorro, DIS225 | NMBGMR data |  | 2017-02-09 | RE17166497 | 33.807946 | -107.407957 | NAD27 | Socorro | New Mexico |  |  |  |  | composite dump |  | NMSO0880 |  | 4.92 | 135 | 7.409 | 82.03 | 0.14 | 8.9 | 1.6 | 0.03 | 0.21 | 0.11 | 0.23 | 4.66 | 0.02 | 1.72 |  | <0.01 |  |  |  | 0.19 |  | 99.84 | [5 empty] | 0.085 | 1.4 | 18.2 |  | 79 |  | 0.18 |  | <0.5 |  | 2 | 30 | 14.7 | 7 | 18.9 | <5 | 3.5 | 0.199 | 0.029 | 80 | 3 | 19.4 | 6 | 23 | 261 | <0.001 | 21.9 | 1.2 | 0.2 | 2 | 54.9 | 1.3 | 0.01 | 16.25 | 0.11 | 4.69 | 19 | 11 | 35.6 | 96 | 100 | 24.6 | 51.7 | 6.02 | 20.8 | 4.79 | 0.27 | 4.79 | 0.87 | 5.74 | 1.24 | 3.78 | 0.54 | 3.6 | 0.56 | 129.3
BEL001 | AML | Rosedale district, Socorro, DIS225 | NMBGMR data |  | 2017-01-31 | RE16225380 | 33.801694 | -107.419417 | NAD27 | Socorro | New Mexico |  |  |  |  | select dump, breccia |  | NMSO0061 |  |  |  |  | 74.8 | 0.19 | 12.06 | 1.24 | 0.03 | 0.2 | 0.64 | 1.32 | 7.3 | 0.03 | 1.34 |  | 0.02 |  |  |  | 0.18 |  | 99.35 | [5 empty] | 0.024 | 0.9 | 11.2 |  | 155 |  | 0.14 |  | <0.5 |  | 3 | 40 | 4.97 | 4 | 20.8 | <5 | 6.1 | 0.049 | 0.03 | 20 | 1 | 33.6 | 5 | 20 | 353 | <0.001 | 3.66 | 0.7 | <0.2 | 4 | 55.3 | 2.3 | <0.01 | 26.7 | 0.23 | 10.85 | 19 | 6 | 51.4 | 153 | 49 | 46.8 | 96.2 | 11.15 | 36.9 | 8.4 | 0.49 | 6.95 | 1.33 | 7.88 | 1.77 | 5.5 | 0.88 | 5.67 | 0.84 | 230.76
BEL002 | AML | Rosedale district, Socorro, DIS225 | NMBGMR data |  | 2017-01-31 | RE16225380 | 33.801694 | -107.419417 | NAD27 | Socorro | New Mexico |  |  |  |  | composite dump |  | NMSO0061 |  | 5.86 | 25.67 | 38.99 | 82.82 | 0.14 | 8.76 | 1.3 | 0.05 | 0.08 | 0.11 | 0.31 | 5.69 | 0.01 | 0.81 |  | 0.01 |  |  |  | 0.13 |  | 100.22 | [5 empty] | 0.403 | 7.5 | 12.8 |  | 88.1 |  | 0.12 |  | <0.5 |  | 2 | 40 | 10.25 | 8 | 16.4 | <5 | 4.3 | 0.141 | 0.024 | 70 | 14 | 23.1 | 5 | 24 | 304 | <0.001 | 11.5 | 0.4 | <0.2 | 3 | 43.2 | 1.6 | 0.02 | 17.35 | 0.13 | 5.84 | 12 | 5 | 40 | 107 | 36 | 25.2 | 56.3 | 6.16 | 20.6 | 5.23 | 0.3 | 4.81 | 0.87 | 6.07 | 1.29 | 4.11 | 0.65 | 4.09 | 0.63 | 136.31
BEL003 | AML | Rosedale district, Socorro, DIS225 | NMBGMR data |  | 2017-01-31 | RE16225380 | 33.801694 | -107.419417 | NAD27 | Socorro | New Mexico |  |  |  |  | composite dump |  | NMSO0061 |  | 5.39 | 93.89 | 10.75 | 81.48 | 0.13 | 8.59 | 1.18 | 0.09 | 0.15 | 0.41 | 0.38 | 5.45 | 0.01 | 1.37 |  | 0.01 |  |  |  | 0.31 |  | 99.56 | [5 empty] | 0.168 | 6.9 | 13.6 |  | 114 |  | 0.12 |  | <0.5 |  | 2 | 30 | 13 | 8 | 17.8 | <5 | 4.3 | 0.15 | 0.022 | 70 | 19 | 23.4 | 6 | 30 | 292 | 0.001 | 10.95 | 0.5 | <0.2 | 3 | 46 | 1.6 | 0.01 | 17.35 | 0.29 | 7.38 | 16 | 7 | 44 | 105 | 51 | 26 | 57.4 | 6.4 | 22.3 | 5.57 | 0.32 | 5.29 | 0.99 | 6.55 | 1.48 | 4.33 | 0.71 | 4.6 | 0.7 | 142.64
BEL004 | AML | Rosedale district, Socorro, DIS225 | NMBGMR data |  | 2017-01-31 | RE16225380 | 33.801694 | -107.419417 | NAD27 | Socorro | New Mexico |  |  |  |  | select dump, rhyolite, quartz |  | NMSO0061 |  |  |  |  | 86.54 | 0.1 | 6.99 | 0.89 | 0.04 | 0.03 | 0.08 | 0.13 | 4.75 | 0.01 | 0.59 |  | 0.01 |  |  |  | 0.03 |  | 100.19 | [5 empty] | 0.201 | 12.4 | 7.8 |  | 55.1 |  | 0.1 |  | <0.5 |  | 1 | 100 | 9.52 | 6 | 15.9 | <5 | 3.5 | 0.05 | 0.018 | 90 | 24 | 22.4 | 4 | 16 | 255 | 0.001 | 3.89 | 0.3 | <0.2 | 2 | 34.2 | 1.3 | 0.01 | 14 | 0.28 | 4.03 | 11 | 3 | 34.5 | 83 | 25 | 20.5 | 47 | 5.31 | 18.5 | 4.43 | 0.29 | 4.27 | 0.78 | 5.35 | 1.13 | 3.52 | 0.58 | 3.52 | 0.5 | 115.68
BEL005 | AML | Rosedale district, Socorro, DIS225 | NMBGMR data |  | 2017-01-31 | RE16225380 | 33.801449 | -107.41838 | NAD27 | Socorro | New Mexico |  |  |  |  | composite of tailings |  | NMSO0590 |  | 6.08 | 100 |  | 73.21 | 0.3 | 11.61 | 1.75 | 0.12 | 0.24 | 0.53 | 2.23 | 4.67 | 0.03 | 4.61 |  | 0.02 |  |  |  | 2.05 |  | 101.37 | [5 empty] | 0.006 | <0.5 | 6.2 |  | 191 |  | 0.15 |  | <0.5 |  | 3 | 20 | 7.09 | 7 | 16.8 | <5 | 8.8 | 0.036 | 0.025 | 30 | 1 | 27.5 | 6 | 24 | 194.5 | <0.001 | 1.08 | 1 | <0.2 | 4 | 62.3 | 1.8 | 0.01 | 14.8 | 0.08 | 4.23 | 18 | 2 | 46.5 | 286 | 53 | 31.6 | 70.6 | 8.34 | 30.3 | 7.35 | 0.64 | 6.65 | 1.24 | 7.94 | 1.69 | 4.85 | 0.7 | 4.64 | 0.7 | 177.24
BEL006 | AML | Rosedale district, Socorro, DIS225 | NMBGMR data |  | 2017-01-31 | RE16225380 | 33.80181 | -107.4194 | NAD27 | Socorro | New Mexico |  |  |  |  | rock chip, floor | [6 empty] | 91.6 | 0.05 | 3.63 | 0.9 | 0.04 | 0.04 | 0.12 | 0.07 | 1.93 | <0.01 | 0.69 |  | 0.02 |  |  |  | 0.05 |  | 99.14 | [5 empty] | 0.283 | 25.2 | 8.3 |  | 26.1 |  | 0.06 |  | <0.5 |  | 1 | 70 | 8.48 | 9 | 17.7 | <5 | 1.8 | 0.047 | 0.011 | 100 | 55 | 9.5 | 4 | 8 | 124 | 0.001 | 5.01 | 0.2 | <0.2 | 2 | 21.2 | 0.6 | <0.01 | 6.57 | 0.31 | 2.51 | 23 | 2 | 18.5 | 47 | 17 | 11 | 23.2 | 2.72 | 9.3 | 2.62 | 0.15 | 2.44 | 0.44 | 3.01 | 0.62 | 1.86 | 0.32 | 1.94 | 0.26 | 59.88
BEL007 | AML | Rosedale district, Socorro, DIS225 | NMBGMR data |  | 2017-01-31 | RE16225380 | 33.80181 | -107.4194 | NAD27 | Socorro | New Mexico |  |  |  |  | rock chip | [6 empty] | 75.76 | 0.21 | 12.84 | 1.36 | 0.06 | 0.15 | 0.3 | 3.3 | 5.34 | 0.01 | 0.65 |  | 0.01 |  |  |  | 0.02 |  | 100.01 | [5 empty] | <0.001 | <0.5 | 6.6 |  | 57.1 |  | 0.07 |  | <0.5 |  | 1 | 20 | 8.95 | 1 | 20.4 | <5 | 8 | 0.011 | 0.029 | 30 | 1 | 31.6 | 2 | 23 | 208 | <0.001 | 1.02 | 1.2 | <0.2 | 3 | 17.6 | 2.2 | <0.01 | 21.5 | 0.03 | 5.11 | 7 | 3 | 62.1 | 236 | 68 | 50.2 | 113 | 13.35 | 47.6 | 11.55 | 0.61 | 9.97 | 1.68 | 10.75 | 2.26 | 6.5 | 0.98 | 6.05 | 0.89 | 275.39
BEL008 | AML | Rosedale district, Socorro, DIS225 | NMBGMR data |  | 2017-02-09 | RE17166497 | 33.8021 | -107.419 | NAD27 | Socorro | New Mexico |  |  |  |  | composite dump |  | NMSO0757 |  | 5.64 | 96.92 | 10.36 | 88.35 | 0.08 | 5.52 | 0.95 | 0.11 | 0.09 | 0.12 | 0.23 | 3.71 | 0.01 | 0.71 |  | 0.01 |  |  |  | 0.12 |  | 100.01 | [5 empty] | 0.397 | 10.2 | 16.2 |  | 89 |  | 0.71 |  | <0.5 |  | 2 | 30 | 10.8 | 8 | 17.1 | <5 | 2.7 | 0.143 | 0.028 | 100 | 6 | 12.3 | 1 | 65 | 214 | <0.001 | 9.3 | 0.7 | 0.3 | 2 | 32 | 0.7 | 0.02 | 12.45 | 0.29 | 3.7 | 9 | 5 | 36.2 | 68 | 42 | 16.8 | 52.1 | 4.69 | 18.6 | 4.34 | 0.25 | 5.25 | 0.91 | 5.91 | 1.15 | 3.91 | 0.5 | 3.21 | 0.45 | 118.07
BEL009 | AML | Rosedale district, Socorro, DIS225 | NMBGMR data |  | 2017-02-09 | RE17166497 | 33.80365 | -107.41985 | NAD27 | Socorro | New Mexico |  |  |  |  | composite dump |  | NMSO0601 |  | 5.61 | 51.33 | 19.62 | 80.84 | 0.11 | 8.51 | 1.47 | 0.09 | 0.09 | 0.09 | 0.46 | 5.84 | 0.01 | 0.71 |  | 0.01 |  |  |  | 0.17 |  | 98.4 | [5 empty] | 0.281 | 9.7 | 17.1 |  | 102.5 |  | 4.17 |  | 0.5 |  | 2 | 20 | 12.85 | 8 | 15.8 | <5 | 4.5 | 0.161 | 0.056 | 60 | 4 | 21.1 | 1 | 119 | 326 | <0.001 | 10.5 | 0.7 | 0.2 | 2 | 38.5 | 1.5 | 0.16 | 16.6 | 0.26 | 5.16 | 9 | 5 | 49.6 | 119 | 50 | 26.5 | 64.3 | 6.95 | 25.6 | 6.63 | 0.34 | 7.26 | 1.28 | 8.21 | 1.68 | 5.28 | 0.74 | 4.66 | 0.67 | 160.1
BEL012 | AML | Rosedale district, Socorro, DIS225 | NMBGMR data |  | 2017-09-02 | RE17166497 | 33.80384 | -107.41973 | NAD27 | Socorro | New Mexico |  |  |  |  | composite dump |  | NMSO0602 |  | 5.11 | 169.2 | 5.936 | 79.74 | 0.17 | 9.7 | 2 | 0.07 | 0.2 | 0.13 | 0.37 | 6.11 | 0.02 | 1.26 |  | 0.01 |  |  |  | 0.24 |  | 100.02 | [5 empty] | 0.418 | 3.1 | 17.2 |  | 155 |  | 0.46 |  | <0.5 |  | 2 | 20 | 9.08 | 7 | 15.8 | <5 | 4.5 | 0.077 | 0.043 | 50 | 3 | 22.6 | 3 | 39 | 319 | <0.001 | 11 | 1.1 | <0.2 | 3 | 54.9 | 1.5 | <0.01 | 17.1 | 0.16 | 5.19 | 16 | 7 | 44.4 | 119 | 57 | 28.3 | 71.9 | 7.02 | 25.4 | 5.55 | 0.36 | 6.1 | 1.08 | 7.29 | 1.53 | 4.65 | 0.74 | 4.66 | 0.63 | 165.21
ROBB2 | AML | Rosedale district, Socorro, DIS225 | NMBGMR data |  | 2017-02-09 | RE17166497 | 33.804855 | -107.405581 | NAD27 | Socorro | New Mexico |  |  |  |  | composite dump |  | NMSO0545 |  | 5.69 | 196.8 |  | 79.5 | 0.16 | 9.66 | 1.57 | 0.1 | 0.19 | 0.13 | 0.94 | 5.93 | 0.01 | 1.14 |  | <0.01 |  |  |  | 0.29 |  | 99.62 | [5 empty] | 0.045 | 1 | 14.5 |  | 155 |  | 0.47 |  | <0.5 |  | 2 | 20 | 20.3 | 7 | 14.4 | <5 | 4.5 | 0.071 | 0.036 | 70 | <1 | 23.5 | 2 | 33 | 306 | <0.001 | 16 | 0.9 | <0.2 | 3 | 33.3 | 1.7 | 0.02 | 17.95 | 0.09 | 4.17 | 7 | 12 | 43.9 | 124 | 54 | 29.3 | 66 | 7.17 | 24.9 | 5.87 | 0.45 | 5.69 | 1.04 | 6.9 | 1.49 | 4.64 | 0.71 | 4.49 | 0.67 | 159.32
ROBB3 | AML | Rosedale district, Socorro, DIS225 | NMBGMR data |  | 2017-02-09 | RE17166497 | 33.805445 | -107.408589 | NAD27 | Socorro | New Mexico |  |  |  |  | composite dump |  | NMSO0756 |  | 6.61 | 34.85 |  | 76.08 | 0.24 | 11.6 | 1.8 | 0.08 | 0.31 | 0.45 | 1.51 | 5.88 | 0.04 | 1.29 |  | <0.01 |  |  |  | 0.28 |  | 99.56 | [5 empty] | 0.01 | <0.5 | 9.2 |  | 149.5 |  | 0.15 |  | <0.5 |  | 3 | 20 | 23.9 | 13 | 18.4 | <5 | 6.1 | 0.765 | 0.025 | 60 | <1 | 29.3 | 6 | 27 | 300 | <0.001 | 8.86 | 1.2 | <0.2 | 3 | 51.3 | 2.1 | 0.01 | 21.2 | 0.07 | 5.11 | 15 | 20 | 50.7 | 161 | 64 | 34.3 | 73.7 | 8.26 | 28 | 6.22 | 0.42 | 6.45 | 1.18 | 7.97 | 1.64 | 5.79 | 0.86 | 5.1 | 0.78 | 180.67
Robb4 | AML | Rosedale district, Socorro, DIS225 | NMBGMR data |  | 2018-01-19 | RE18002119 | 33.805066 | -107.407671 | NAD27 | Socorro | New Mexico |  |  |  |  | composite dump |  | NMSO0750 |  | 5.92 | 113.7 |  | 79.73 | 0.15 | 10.03 | 1.23 | 0.03 | 0.19 | 0.24 | 1.27 | 6.08 | 0.02 | 0.59 |  | <0.01 |  |  |  | 0.08 |  | 99.64 | [5 empty] | 0.211 | 1.9 | 8.8 |  | 126.5 |  | 0.14 |  | <0.5 |  | 2 | 30 | 12.5 | 13 | 15.9 | <5 | 5.3 | 0.341 | 0.032 | 60 | 2 | 26.5 | 3 | 27 | 341 | <0.001 | 29.6 | 2 | <0.2 | 3 | 40.1 | 1.9 | 0.01 | 20.5 | 0.07 | 4.95 | 9 | 7 | 51.4 | 124 | 47 | 31.2 | 68 | 7.89 | 27.5 | 6.8 | 0.37 | 6.3 | 1.22 | 7.61 | 1.6 | 5.36 | 0.85 | 5.52 | 0.81 | 171.03
BIG002 | AML | Rosedale district, Socorro, DIS225 | NMBGMR data |  | 2017-02-09 | RE17166497 | 33.8251 | -107.43697 | NAD27 | Socorro | New Mexico |  |  |  |  | composite dump |  | NMSO0623 |  | 5.61 | 30.5 |  | 77.75 | 0.16 | 12.48 | 1.31 | 0.05 | 0.33 | 0.23 | 0.71 | 4.36 | 0.02 | 2.35 |  | <0.01 |  |  |  | 0.22 |  | 99.97 | [5 empty] | 0.003 | <0.5 | 2.9 |  | 60.1 |  | 0.42 |  | <0.5 |  | 1 | 10 | 15.85 | 2 | 20.3 | <5 | 5.9 | 0.069 | 0.036 | 30 | 2 | 33.5 | 1 | 25 | 219 | <0.001 | 0.57 | 0.8 | <0.2 | 4 | 37.4 | 2.4 | <0.01 | 26 | 0.07 | 4.55 | 7 | 6 | 43.7 | 135 | 39 | 36.3 | 73.8 | 7.65 | 25 | 5.09 | 0.3 | 5.26 | 0.96 | 6.38 | 1.39 | 4.5 | 0.69 | 4.99 | 0.74 | 173.05
BIG003 | AML | Rosedale district, Socorro, DIS225 | NMBGMR data |  | 2017-02-09 | RE17166497 | 33.82611 | -107.43762 | NAD27 | Socorro | New Mexico |  |  |  |  | composite dump |  | NMSO0624 |  | 6.27 | 28.96 |  | 76.87 | 0.21 | 12.54 | 1.3 | 0.04 | 0.24 | 0.22 | 0.97 | 4.57 | 0.02 | 2.86 |  | <0.01 |  |  |  | 0.3 |  | 100.14 | [5 empty] | 0.003 | <0.5 | 4.2 |  | 76.9 |  | 0.33 |  | <0.5 |  | <1 | 10 | 3.33 | 2 | 18.9 | <5 | 7 | 0.028 | 0.038 | 40 | 1 | 31.2 | 1 | 26 | 185.5 | <0.001 | 0.63 | 1.2 | 0.2 | 4 | 50.6 | 2.3 | <0.01 | 22.6 | 0.12 | 4.6 | 8 | 3 | 60.4 | 188 | 36 | 40.6 | 86 | 10.4 | 37.3 | 8.15 | 0.44 | 8.4 | 1.54 | 9.87 | 2.17 | 6.46 | 1.02 | 6.58 | 0.99 | 219.92
LP10 | AML | Rosedale district, Socorro, DIS225 | NMBGMR data |  | 2017-02-09 | RE17166497 | 33.83719 | -107.419268 | NAD27 | Socorro | New Mexico |  |  |  |  | Lane, composite dump |  | NMSO0734 |  | 6.67 | 44.53 |  | 81.42 | 0.17 | 10.26 | 1.32 | 0.09 | 0.18 | 0.18 | 0.32 | 3.59 | 0.02 | 2.48 |  | 0.01 |  |  |  | 0.51 |  | 100.55 | [5 empty] | 0.013 | 0.5 | 10.8 |  | 69.6 |  | 0.37 |  | <0.5 |  | 2 | 20 | 11.9 | 5 | 19.7 | <5 | 5.1 | 0.099 | 0.033 | 50 | 11 | 29.4 | 6 | 28 | 217 | <0.001 | 1.21 | 0.6 | <0.2 | 3 | 65.8 | 2.1 | <0.01 | 21.1 | 0.24 | 5.49 | 12 | 6 | 42.1 | 127 | 48 | 26.4 | 60 | 5.71 | 19.9 | 4.49 | 0.38 | 4.53 | 0.86 | 6.03 | 1.35 | 4.29 | 0.7 | 4.74 | 0.73 | 140.11
RBP001 | AML | Rosedale district, Socorro, DIS225 | NMBGMR data |  | 2018-01-19 | RE18002119 | 33.805841 | -107.398923 | NAD27 | Socorro | New Mexico |  |  |  |  | composite dump |  | NMSO0754 |  | 8.17 | 222 |  | 75.36 | 0.31 | 12.06 | 1.81 | 0.1 | 0.42 | 0.54 | 2.46 | 4.44 | 0.03 | 1.73 |  | <0.01 |  |  |  | 0.35 |  | 99.61 | [5 empty] | 0.034 | 0.7 | 3.5 |  | 216 |  | 0.19 |  | <0.5 |  | 3 | 30 | 5.53 | 7 | 17.9 | <5 | 7.9 | 0.029 | 0.028 | 30 | 1 | 28.9 | 6 | 22 | 207 | <0.001 | 0.95 | 3 | <0.2 | 3 | 65.8 | 2 | <0.01 | 18.6 | 0.09 | 4.59 | 23 | 3 | 47.7 | 223 | 54 | 33.8 | 73.3 | 8.49 | 30.6 | 7.59 | 0.61 | 6.72 | 1.22 | 7.58 | 1.61 | 5.21 | 0.79 | 5.03 | 0.71 | 183.26
BEL015 | AML | Rosedale district, Socorro, DIS225 | NMBGMR data |  | 2018-03-27 | RE18068021 | 33.798874 | -107.420036 | NAD27 | Socorro | New Mexico |  |  |  |  | composite dump |  | NMSO0783 |  | 6.56 | 36.62 |  | 77.36 | 0.19 | 11.88 | 1.24 | 0.23 | 0.31 | 0.36 | 0.66 | 4.89 | 0.02 | 2.23 |  | <0.01 |  |  |  | 0.21 |  | 99.58 | [5 empty] | 0.001 | <0.5 | 12.3 |  | 109 |  | 0.12 |  | <0.5 |  | 2 | 10 | 12.6 | 3 | 19.3 | <5 | 6.5 | 0.163 | 0.03 | 50 | 3 | 30.3 | <1 | 25 | 217 | <0.001 | 2.04 | 0.8 | <0.2 | 3 | 56.4 | 2.3 | 0.01 | 22.3 | 0.18 | 6.1 | 11 | 8 | 56 | 177 | 53 | 36.4 | 76.2 | 9.15 | 34.2 | 7.3 | 0.41 | 7.67 | 1.42 | 9.77 | 2.07 | 5.8 | 0.9 | 5.69 | 0.83 | 197.81
NMA1A | AML | North Magdalena district, Socorro County, DIS223 | NMBGMR data |  | 2018-01-19 | RE18002119 | 34.127926 | -107.30157 | NAD27 | Socorro | New Mexico |  |  |  |  | composite dump |  | NMSO0811 |  | 8.55 | 67.78 |  | 46.54 | 0.99 | 12.12 | 7.99 | 0.22 | 2.97 | 11.1 | 2.47 | 3.38 | 0.48 | 9.61 |  | 0.13 |  |  |  | 2.51 |  | 100.51 | [5 empty] | 0.269 | 42 | 24.6 |  | 7500 |  | 0.09 |  | 1.6 |  | 36 | 340 | 3.9 | 949 | 15.6 | <5 | 4.8 | 0.099 | 0.044 | 30 | <1 | 12.2 | 139 | 391 | 124.5 | 0.001 | 4.07 | 15 | 0.3 | 1 | 730 | 0.6 | 0.02 | 6.99 | 0.1 | 2.73 | 273 | 11 | 23.3 | 184 | 361 | 41.7 | 88 | 10.7 | 43 | 8.41 | 2.16 | 6.53 | 0.84 | 4.18 | 0.79 | 2.31 | 0.34 | 1.99 | 0.31 | 211.26
NMA1B | AML | North Magdalena district, Socorro County, DIS223 | NMBGMR data |  | 2018-01-20 | RE17285202 | 34.127926 | -107.30157 | NAD27 | Socorro | New Mexico |  |  |  |  | rock |  | NMSO0811 |  |  |  |  | 50.18 | 0.45 | 5.57 | 14.83 | 0.14 | 0.3 | 2.84 | 0.75 | 3.35 | 0.27 | 5.11 |  | 1.27 |  |  |  | 0.6 |  | 85.66 | [5 empty] | 9.03 | 530 | 248 |  | >10000 |  | 0.44 |  | 14.7 |  | 42 | 370 | 1.99 | 50400 | 16.4 | 6 | 1.9 | 2.83 | 0.077 | 40 | 3 | 5.5 | 89 | 1705 | 146.5 | <0.001 | 108.5 | 8 | 0.7 | 1 | 1430 | 0.3 | 0.02 | 2.9 | 0.06 | 19.5 | 566 | 40 | 12.3 | 76 | 4940 | 20.2 | 38.1 | 4.88 | 19.9 | 4.22 | 0.15 | 3.2 | 0.43 | 2.26 | 0.41 | 1.21 | 0.15 | 0.99 | 0.17 | 96.27
NMA15 | AML | North Magdalena district, Socorro County, DIS223 | NMBGMR data |  | 2018-01-20 | RE17285202 | 34.125363 | -107.300276 | NAD27 | Socorro | New Mexico |  |  |  |  | dump select |  | NMSO0810 |  |  |  |  | 49.47 | 0.65 | 7.7 | 5.79 | 0.19 | 0.32 | 11 | 0.84 | 5.16 | 0.31 | 9.98 |  | 0.88 |  |  |  | 2.34 |  | 94.63 | [5 empty] | 0.101 | 206 | 24.9 |  | >10000 |  | 0.06 |  | 4.3 |  | 39 | 230 | 1.57 | 23200 | 8.9 | <5 | 2.6 | 0.157 | 0.027 | 30 | 1 | 7 | 96 | 323 | 192.5 | <0.001 | 7.81 | 8 | 0.2 | 1 | 1130 | 0.4 | 0.01 | 3.68 | 0.07 | 3.93 | 132 | 15 | 19.1 | 105 | 896 | 28.8 | 58.3 | 7.05 | 27.9 | 5.86 | 1.21 | 4.57 | 0.65 | 3.34 | 0.61 | 1.66 | 0.21 | 1.42 | 0.2 | 141.78
SC-28 | AML | North Magdalena district, Socorro County, DIS223 | NMBGMR data |  | 2018-04-10 | RE18068022 | 34.12818 | -107.30843 | NAD27 | Socorro | New Mexico |  |  |  |  | vein | [6 empty] | 58.15 | 1.5 | 13.78 | 8.34 | 0.03 | 0.42 | 0.84 | 0.56 | 9.19 | 0.57 | 2.19 |  | 0.14 |  |  |  | 0.08 |  | 95.79 | [5 empty] | 0.459 | 538 | 6.9 |  | 1820 |  | 0.04 |  | <0.5 |  | 11 | 150 | 12.85 | 29000 | 19 | <5 | 5.1 | 0.115 | 0.034 | 20 | 1 | 11.1 | 45 | 25 | 395 | <0.001 | 6.58 | 6.7 | 0.2 | 1 | 1045 | 0.6 | 0.01 | 3.57 | 0.09 | 3.97 | 216 | 38 | 24.4 | 203 | 63 | 33.8 | 70.3 | 8.99 | 37.1 | 6.95 | 1.76 | 6 | 0.83 | 5.01 | 1.03 | 2.63 | 0.35 | 1.95 | 0.3 | 177
SC-5A | AML | North Magdalena district, Socorro County, DIS223 | NMBGMR data |  | 2018-03-27 | RE18068021 | 34.135016 | -107.304289 | NAD27 | Socorro | New Mexico |  |  |  |  | composite dump |  | NMSO0866 |  | 8.71 | 97.67 |  | 44.74 | 0.99 | 11.64 | 6.91 | 0.14 | 2.34 | 13.6 | 1.61 | 3.67 | 0.37 | 12.56 |  | 0.04 |  |  |  | 3.06 |  | 101.67 | [5 empty] | 0.01 | 3.7 | 7 |  | 2550 |  | 0.1 |  | 0.6 |  | 29 | 130 | 10.7 | 1270 | 17.7 | <5 | 4.6 | 0.051 | 0.035 | 40 | 1 | 8.9 | 86 | 40 | 167 | <0.001 | 3.25 | 7.3 | 0.2 | 1 | 277 | 0.5 | 0.01 | 5.98 | 0.14 | 1.76 | 151 | 12 | 22.3 | 192 | 136 | 30 | 63.4 | 7.51 | 30.7 | 6.16 | 1.53 | 5.16 | 0.74 | 4.38 | 0.83 | 2.21 | 0.33 | 2.27 | 0.29 | 155.51
SC-5B | AML | North Magdalena district, Socorro County, DIS223 | NMBGMR data |  | 2018-03-27 | RE18068021 | 34.135016 | -107.304289 | NAD27 | Socorro | New Mexico |  |  |  |  | composite dump |  | NMSO0866 |  | 8.71 | 97.67 |  | 44.63 | 1 | 11.67 | 6.99 | 0.14 | 2.36 | 13.75 | 1.66 | 3.59 | 0.38 | 12.48 |  | 0.04 |  |  |  | 3.04 |  | 101.73 | [5 empty] | 0.005 | 4.2 | 6.5 |  | 2660 |  | 0.1 |  | 0.6 |  | 27 | 130 | 10.6 | 1390 | 17.7 | <5 | 4.9 | 0.054 | 0.037 | 40 | <1 | 9.3 | 89 | 39 | 163.5 | <0.001 | 3.13 | 7.2 | 0.2 | 1 | 277 | 0.5 | 0.02 | 5.62 | 0.13 | 1.68 | 146 | 11 | 23.5 | 184 | 141 | 30 | 61.9 | 7.56 | 30.9 | 6.54 | 1.76 | 5.32 | 0.74 | 4.41 | 0.9 | 2.48 | 0.34 | 2.07 | 0.38 | 155.3
SCP-4v | AML | North Magdalena district, Socorro County, DIS223 | NMBGMR data |  | 2018-04-10 | RE18068022 | 34.13279 | -107.30457 | NAD27 | Socorro | New Mexico |  |  |  |  | vein |  | NMSO0865 |  |  |  |  | 59.34 | 0.96 | 12.78 | 10.02 | 0.07 | 0.2 | 0.93 | 1.65 | 8.05 | 0.54 | 1.74 |  | 0.03 |  |  |  | 0.21 |  | 96.52 | [5 empty] | 0.012 | 35.1 | 5.5 |  | 1345 |  | 0.07 |  | <0.5 |  | 9 | 90 | 3.58 | 20300 | 18.7 | <5 | 6.2 | 0.458 | 0.033 | 20 | <1 | 11.4 | 162 | 35 | 312 | 0.001 | 5.48 | 4.4 | 0.3 | 2 | 153 | 0.6 | 0.01 | 4.89 | 0.1 | 3.3 | 167 | 25 | 22.6 | 255 | 69 | 49.2 | 98.5 | 11.75 | 44.6 | 7.9 | 1.94 | 6.22 | 0.92 | 4.54 | 0.83 | 2.43 | 0.29 | 1.7 | 0.26 | 231.08
SCP-4ds | AML | North Magdalena district, Socorro County, DIS223 | NMBGMR data |  |  |  | 34.13279 | -107.30457 | NAD27 | Socorro | New Mexico |  |  |  |  | vein |  | NMSO0865 |  |  |  |  | 51.25 | 0.82 | 10.98 | 5.33 | 0.04 | 1.2 | 11.05 | 1.77 | 5.88 | 0.44 | 9.15 |  | 0.03 |  |  |  | 2.35 |  | 100.29 | [5 empty] | 0.002 | 5.7 | 8.8 |  | 1730 |  | 0.06 |  | <0.5 |  | 15 | 90 | 3.61 | 3090 | 17.2 | <5 | 5.6 | 0.231 | 0.024 | 30 | 1 | 9.7 | 54 | 17 | 254 | <0.001 | 2.68 | 3.4 | <0.2 | 1 | 277 | 0.5 | 0.02 | 4.31 | 0.08 | 2.61 | 95 | 5 | 20.2 | 226 | 70 | 39.6 | 80.3 | 9.77 | 37 | 6.6 | 1.53 | 5.11 | 0.72 | 4.12 | 0.77 | 2.14 | 0.25 | 1.73 | 0.27 | 189.91
Mcu-ds | AML | North Magdalena district, Socorro County, DIS223 | NMBGMR data |  | 2018-03-27 | RE18068021 | 34.1325 | -107.29523 | NAD27 | Socorro | New Mexico |  |  |  |  | vein |  | NMSO0872 |  |  |  |  | 53.77 | 1.95 | 16.38 | 10.08 | 0.06 | 3.7 | 1.32 | 4.11 | 4.52 | 0.61 | 2.25 |  | <0.01 |  |  |  | 0.04 |  | 98.79 | [5 empty] | <0.001 | <0.5 | 1.1 |  | 930 |  | 0.06 |  | <0.5 |  | 50 | 110 | 7.09 | 41 | 20.1 | <5 | 6.8 | 0.042 | 0.049 | 50 | 1 | 15.3 | 110 | 17 | 188 | <0.001 | 0.99 | 7.2 | 0.2 | 2 | 328 | 0.9 | 0.01 | 4.19 | 0.06 | 1.25 | 224 | 8 | 33.2 | 277 | 131 | 36.2 | 77.5 | 10.05 | 40.3 | 8.29 | 2.17 | 7.21 | 1.17 | 6.43 | 1.31 | 3.73 | 0.49 | 3.12 | 0.46 | 198.43
VL-1 | AML | North Magdalena district, Socorro County, DIS223 | NMBGMR data |  | 2018-06-12 | RE18114769 | 34.139429 | -107.251604 | NAD27 | Socorro | New Mexico |  |  |  |  | composite dump |  | NMSO0876 |  | 8.79 | 96.72 |  | 31.96 | 0.49 | 5.6 | 6.68 | 1.24 | 2.44 | 13.3 | 0.52 | 1.44 | 0.21 | 13.79 |  | 2.57 |  |  |  | 3.42 |  | 83.66 | [5 empty] | 0.111 | 6.4 | 36.9 |  | >10000 |  | 0.33 |  | 82.4 |  | 20 | 130 | 9.19 | 784 | 12.1 | <5 | 2.3 | 0.668 | 0.088 | 30 | 6 | 5 | 58 | 26400 | 78.1 | <0.001 | 1.79 | 3.7 | 0.8 | 1 | 1960 | 0.3 | 0.02 | 2.21 | 0.14 | 4.36 | 729 | 12 | 22.8 | 90 | 7270 | 32.7 | 59.4 | 7.48 | 30.4 | 7.4 | 2.18 | 5.48 | 0.85 | 4.39 | 0.71 | 1.69 | 0.25 | 1.48 | 0.19 | 154.6
VL-1_B | AML | North Magdalena district, Socorro County, DIS223 | NMBGMR data |  | 2018-06-12 | RE18114769 | 34.139429 | -107.251604 | NAD27 | Socorro | New Mexico |  |  |  |  | composite dump |  | NMSO0876 |  | 8.79 | 96.72 |  | 31.83 | 0.49 | 5.7 | 6.91 | 1.25 | 2.55 | 13.2 | 0.52 | 1.48 | 0.22 | 13.47 |  | 2.51 |  |  |  | 3.4 |  | 83.53 | [5 empty] | 0.09 | 8 | 37.5 |  | >10000 |  | 0.3 |  | 99.8 |  | 19 | 130 | 9.45 | 872 | 12 | <5 | 2.1 | 0.656 | 0.102 | 30 | 6 | 5.1 | 61 | 35300 | 80.8 | <0.001 | 2.17 | 3.6 | 0.9 | 1 | 1805 | 0.3 | 0.02 | 2.24 | 0.15 | 4.67 | 779 | 9 | 22.7 | 89 | 7570 | 33.3 | 60.3 | 7.37 | 30.3 | 7.26 | 2.01 | 6.3 | 0.84 | 4.49 | 0.72 | 1.7 | 0.25 | 1.5 | 0.21 | 156.55
NM 24 | AML | North Magdalena district, Socorro County, DIS223 | NMBGMR data |  | 2018-06-12 | RE18114769 | 34.124562 | -107.289088 | NAD27 | Socorro | New Mexico |  |  |  |  | select |  | NMSO0823 |  |  |  |  | 37.98 | <0.01 | 0.23 | 7.67 | 0.48 | 0.11 | 21.6 | 0.44 | 0.04 | 0.02 | 18.36 |  | 0.52 |  |  |  | 4.72 |  | 92.17 | [5 empty] | 1.39 | 91.5 | >250 |  | >10000 |  | 0.05 |  | 42.2 |  | 4 | 10 | 0.37 | 62400 | 7.2 | 20 | <0.2 | 0.208 | 0.005 | 30 | 3 | <0.2 | 16 | 2270 | 1.8 | 0.001 | 43.9 | 0.9 | 1.6 | <1 | 458 | <0.1 | 0.01 | <0.05 | 0.02 | 20.3 | 338 | 36 | 3.7 | <2 | 11650 | 2.7 | 5.4 | 0.62 | 2.7 | 0.65 | 0.46 | 0.56 | 0.11 | 0.58 | 0.09 | 0.26 | 0.11 | 0.14 | 0.04 | 14.42
NM 36 | AML | North Magdalena district, Socorro County, DIS223 | NMBGMR data |  | 2018-06-12 | RE18114769 | 34.138219 | -107.252006 | NAD27 | Socorro | New Mexico |  |  |  |  | select |  | NMSO0208 |  |  |  |  | 77.04 | 0.21 | 2.72 | 2.02 | 0.18 | 0.19 | 1.86 | 0.1 | 0.83 | 0.11 | 2.66 |  | 1.57 |  |  |  | 0.4 |  | 89.89 | [5 empty] | 0.16 | 3.5 | 5 |  | >10000 |  | 0.14 |  | 1.4 |  | 3 | 80 | 3.72 | 545 | 5.8 | <5 | 1.1 | 0.04 | 0.009 | 90 | 3 | 2.3 | 12 | 7380 | 40 | <0.001 | 0.88 | 0.6 | 1.1 | 1 | 1055 | 0.2 | 0.01 | 1.46 | 0.06 | 1.68 | 71 | 2 | 6.1 | 46 | 220 | 8.9 | 17.8 | 2.22 | 9.8 | 2.39 | 0.59 | 1.7 | 0.23 | 1.16 | 0.21 | 0.49 | 0.1 | 0.58 | 0.11 | 46.28
NM-354B | AML | North Magdalena district, Socorro County, DIS223 | NMBGMR data |  | 2018-06-12 | RE18114769 | 34.12987 | -107.24252 | NAD27 | Socorro | New Mexico |  |  |  |  | composite dump |  | NMSO0608 |  | 8.37 | 106.7 |  | 60.75 | 1.4 | 13.44 | 5.49 | 0.48 | 1.09 | 3.33 | 0.35 | 4.69 | 1.01 | 5.27 |  | 0.14 |  |  |  | 0.82 |  | 98.26 | [5 empty] | 0.142 | 3 | 58 |  | 4530 |  | 0.24 |  | 19.9 |  | 37 | 480 | 17 | 326 | 25.2 | <5 | 13 | 0.18 | 0.071 | 30 | 11 | 16.4 | 92 | 1320 | 231 | 0.001 | 2.35 | 9.5 | 2.6 | 4 | 331 | 0.7 | 0.14 | 9.37 | 0.27 | 5 | 231 | 7 | 43.6 | 486 | 2170 | 65.3 | 140.5 | 18.9 | 78.9 | 16 | 3.44 | 13.9 | 1.7 | 8.81 | 1.69 | 4.2 | 0.55 | 3.51 | 0.55 | 357.95
NM-354B_2 | AML | North Magdalena district, Socorro County, DIS223 | NMBGMR data |  | 2018-06-12 | RE18114769 | 34.12987 | -107.24252 | NAD27 | Socorro | New Mexico |  |  |  |  | composite dump |  | NMSO0608 |  |  |  |  | 65.29 | 0.93 | 7.62 | 7.87 | 0.11 | 1.14 | 2.52 | 0.11 | 2.84 | 0.69 | 4.79 |  | 0.81 |  |  |  | 0.46 |  | 95.18 | [5 empty] | 0.091 | 7 | 109 |  | >10000 |  | 0.28 |  | 45.6 |  | 12 | 350 | 6.76 | 232 | 17.4 | <5 | 8.1 | 0.379 | 0.096 | 80 | 126 | 7.8 | 59 | 12750 | 123.5 | 0.003 | 16.25 | 5.2 | 2.2 | 2 | 505 | 0.3 | 0.35 | 4.7 | 0.11 | 3.23 | 143 | 7 | 20.8 | 289 | 1485 | 37.7 | 77.8 | 9.87 | 37.8 | 6.94 | 1.31 | 4.8 | 0.76 | 4.08 | 0.73 | 2.13 | 0.27 | 2.04 | 0.26 | 186.49
SH-S3 | AML | North Magdalena district, Socorro County, DIS223 | NMBGMR data |  | 2019-07-15 | RE19153096 | 34.12625 | -107.30408 | NAD27 | Socorro | New Mexico |  |  |  |  | Rock (DS) |  | NMSO0809 |  |  |  |  | 49.34 | 1.26 | 14.43 | 9.59 | 0.15 | 8.12 | 9.15 | 3.12 | 1.73 | 0.65 | 1.53 |  | 0.01 |  |  |  | 0.12 |  | 99.2 | [5 empty] | 0.004 | <0.5 | 0.8 |  | 1190 |  | 0.05 |  | 0.6 |  | 42 | 440 | 27.5 | 57 | 20.9 | <5 | 4.7 | 0.011 | 0.011 | 30 | <1 | 14.4 | 210 | 10 | 28.5 | 0.025 | 2.06 | 2.5 | <0.2 | 2 | 1040 | 0.9 | <0.01 | 7.16 | 0.03 | 1.82 | 232 | 1 | 25.4 | 201 | 97 | 50.9 | 101 | 13.35 | 53.4 | 10.45 | 2.46 | 7.79 | 1.03 | 5.13 | 0.96 | 2.69 | 0.34 | 2.36 | 0.31 | 252.17
SH-T2 | AML | North Magdalena district, Socorro County, DIS223 | NMBGMR data |  | 2019-07-15 | RE19153096 | 34.12574 | -107.30049 | NAD27 | Socorro | New Mexico |  |  |  |  | Rock (DS) |  | NMSO0897 |  |  |  |  | 45.68 | 0.42 | 4.57 | 3.73 | 0.34 | 0.43 | 21.1 | 0.42 | 2.77 | 0.16 | 16.67 |  | 0.24 |  |  |  | 4.59 |  | 101.12 | [5 empty] | 0.061 | 37.9 | 46 |  | >10000 |  | 0.03 |  | 9.9 |  | 15 | 100 | 2.43 | 9130 | 6.8 | <5 | 1.5 | 0.079 | 0.079 | 40 | 3 | 3.8 | 41 | 666 | 106 | 0.025 | 8.75 | 3.2 | <0.2 | <1 | 571 | 0.2 | <0.01 | 2.11 | 0.07 | 3.34 | 143 | 7 | 16.1 | 63 | 1140 | 15.4 | 31.8 | 3.96 | 16.2 | 3.56 | 0.85 | 3.41 | 0.54 | 2.81 | 0.51 | 1.4 | 0.18 | 1.16 | 0.15 | 81.93
SH-P14 | AML | North Magdalena district, Socorro County, DIS223 | NMBGMR data |  | 2019-07-15 | RE19153096 | 34.11816 | -107.29817 | NAD27 | Socorro | New Mexico |  |  |  |  | Rock (DS) |  | NMSO0909 |  |  |  |  | 31.04 | 0.01 | 0.26 | 0.58 | 0.01 | 0.37 | 0.11 | 0.01 | 0.02 | 0.06 | 1.49 |  | 6.93 |  |  |  | 0.06 |  | 40.95 | [5 empty] | 0.429 | 131 | >250 |  | >10000 |  | 0.06 |  | 25.6 |  | <1 | 100 | 0.2 | 1920 | 9.9 | 29 | <0.2 | 2.06 | 2.06 | 20 | 7 | <0.2 | 6 | 9790 | 1.6 | 0.119 | 11.15 | 0.6 | 2.8 | <1 | 9020 | 0.1 | <0.01 | 0.06 | <0.02 | 12.4 | 1430 | 6 | 2.8 | 3 | 147500 | 2.5 | 1.5 | 0.21 | 0.9 | 1.89 | <0.03 | 0.24 | 0.04 | 0.09 | 0.02 | 0.05 | 0.02 | 0.28 | 0.1 | 7.84
Mag20-S1 | AML | North Magdalena district, Socorro County, DIS223 | NMBGMR data |  | 2019-07-15 | RE19153096 | 34.13364 | -107.28793 | NAD27 | Socorro | New Mexico |  |  |  |  | Rock (DS) |  | NMSO0180 |  |  |  |  | 57.9 | 0.64 | 8.67 | 10.48 | 0.04 | 0.66 | 0.55 | 0.41 | 5.19 | 0.23 | 4.76 |  | 1.28 |  |  |  | 0.13 |  | 90.94 | [5 empty] | 0.301 | 851 | >250 |  | >10000 |  | 0.18 |  | 4.9 |  | 29 | 50 | 8.55 | 23400 | 14.7 | <5 | 2.9 | 3.22 | 3.22 | 40 | 9 | 4.5 | 153 | 1720 | 225 | 0.142 | >250 | 3.3 | 0.4 | 1 | 1490 | 0.3 | 0.01 | 2.51 | 0.09 | 7.01 | 361 | 5 | 14.6 | 112 | 999 | 19.8 | 39.9 | 5.21 | 21.1 | 4.45 | 0.62 | 3.71 | 0.51 | 2.75 | 0.59 | 1.59 | 0.22 | 1.59 | 0.21 | 102.25
Mag29-D1 | AML | North Magdalena district, Socorro County, DIS223 | NMBGMR data |  | 2019-07-15 | RE19153096 | 34.12889 | -107.28985 | NAD27 | Socorro | New Mexico |  |  |  |  | Rock (DS) |  | NMSO0928 |  |  |  |  | 65.38 | 0.33 | 4.8 | 2.9 | 0.04 | 0.22 | 1.36 | 0.32 | 2.73 | 0.1 | 4.09 |  | 2.3 |  |  |  | 0.28 |  | 84.85 | [5 empty] | 0.638 | 481 | >250 |  | >10000 |  | 0.1 |  | 17.8 |  | 10 | 40 | 2.6 | 17750 | 8.7 | 5 | 1.4 | 0.262 | 0.262 | 70 | 1 | 2.5 | 32 | 1310 | 110 | 0.029 | 20.5 | 2.1 | <0.2 | <1 | 2130 | 0.2 | 0.02 | 1.4 | 0.05 | 3.22 | 311 | 10 | 7.6 | 63 | 666 | 11.7 | 20.2 | 2.69 | 10.7 | 2.89 | <0.03 | 1.93 | 0.27 | 1.37 | 0.28 | 0.84 | 0.13 | 0.92 | 0.15 | 54.07
Mag38-S1 | AML | North Magdalena district, Socorro County, DIS223 | NMBGMR data |  | 2019-07-15 | RE19153096 | 34.12705 | -107.28947 | NAD27 | Socorro | New Mexico |  |  |  |  | Rock (DS) |  | NMSO0229 |  |  |  |  | 58.86 | 0.67 | 8.86 | 6.27 | 0.07 | 0.41 | 3.56 | 0.88 | 4.6 | 0.2 | 5.7 |  | 1.54 |  |  |  | 0.73 |  | 92.35 | [5 empty] | 0.098 | 154 | 91.8 |  | >10000 |  | 0.09 |  | 1.6 |  | 8 | 50 | 6.43 | 15050 | 12.4 | <5 | 2.9 | 0.076 | 0.076 | 60 | 1 | 4.9 | 32 | 378 | 179 | 0.04 | 56.5 | 3.9 | <0.2 | 1 | 1440 | 0.3 | 0.01 | 2.77 | 0.09 | 3.27 | 214 | 21 | 10.8 | 119 | 428 | 28.3 | 45.2 | 6.57 | 25.6 | 5.03 | 0.2 | 3.39 | 0.44 | 2.15 | 0.42 | 1.25 | 0.17 | 1.22 | 0.17 | 120.11
SH0809 | AML | North Magdalena district, Socorro County, DIS223 | NMBGMR data |  | 2020-01-31 | RE19323889 | 34.12621 | -107.304061 | NAD27 | Socorro | New Mexico |  |  |  |  | composite dump |  | NMSO0809 |  | 8.25 |  |  | 41.57 | 0.97 | 11.26 | 8.53 | 0.2 | 8.76 | 14.3 | 2.06 | 1.31 | 0.51 | 10.49 | 0.066 | <0.01 |  |  |  | 2.02 |  | 102.046 | [5 empty] | 0.002 | <0.5 | 1.4 |  | 923 |  | 0.03 |  | <0.5 |  | 46 | 340 | 8.39 | 49 | 16.8 | <5 | 3.8 | 0.018 | 0.032 | 50 | 1 | 11.2 | 191 | 21 | 30 | <0.001 | 0.09 | 7 | 0.3 | 1 | 672 | 1 | 0.01 | 5.64 | 0.09 | 1.34 | 178 | 2 | 20.6 | 154 | 77 | 35.9 | 74.9 | 9.62 | 38.8 | 8.09 | 1.99 | 5.78 | 0.8 | 4.41 | 0.73 | 2.18 | 0.28 | 1.82 | 0.27 | 185.57
Max 1 | Mojado Formation | Little Hatchet Mountains, Grant and Hidalgo Counties | NMBGMR data |  |  |  | 31.868 | -108.438 | NAD27 | Hidalgo | New Mexico | [12 empty] | 0.09 |  | 1.9 |  |  |  | 0.015 | [18 empty] | 132.4 | [8 empty] | 4.5 |  | ND | ND | [5 empty] | 8.4 | 6 | 3.6 | 44.4 | ND | [5 empty] | 1.4 |  |  | 13.9 |  | 6.3 | 15.1 |  | 55.1
Max 2 | Mojado Formation | Little Hatchet Mountains, Grant and Hidalgo Counties | NMBGMR data |  |  |  | 31.868 | -108.438 | NAD27 | Hidalgo | New Mexico | [11 empty] | 87.07 | 0.299 | 6.31 | 1.68 | 0.41 | 0.98 | 0.5 | 0.026 | 0.71 | 0.039 | 2.74 | [15 empty] | 116.1 | [8 empty] | 8.1 |  | ND | 4.4 | [5 empty] | 10.3 | 11.5 | 31.5 | 77.5 | 1.9 | [5 empty] | 3.3 |  |  | 34.7 |  | 17.9 | 20.2 |  | 221.5
Max 3 | Mojado Formation | Little Hatchet Mountains, Grant and Hidalgo Counties | NMBGMR data |  |  |  | 31.868 | -108.438 | NAD27 | Hidalgo | New Mexico | [11 empty] | 66.88 | 0.642 | 17.06 | 4.44 | 0.7 | 0.61 | 0.58 | ND | 2.52 | 0.041 | 6.53 | [15 empty] | 70.6 | [8 empty] | 19.7 |  | 0.9 | 14.4 | [5 empty] | 22.6 | 15.3 | 122.4 | 146 | 10.7 | [5 empty] | 9.5 |  |  | 76.1 |  | 38.1 | 36.8 |  | 262.4
LH1-18 | Grant County | Eureka district, Hidalgo and Grant Counties, DIS053 | NMBGMR data |  | 2018-06-12 | RE18114769 | 31.906552 | -108.428906 | NAD27 | Grant | New Mexico |  |  |  |  | composite tailings |  | NMGR0691 |  | 7.51 | 1076.4 |  | 12.66 | 0.18 | 3.1 | 38.09 | 10.35 | 1.32 | 9.48 | 0.35 | 0.51 | 0.13 | 12.37 |  | 4.03 |  |  |  | 2.55 |  | 95.12 | [5 empty] | 0.046 | 128 | >250 |  | 272 |  | 0.72 |  | 106 |  | 3 | 20 | 1.28 | 301 | 10.9 | <5 | 1.4 | 0.633 | 30.3 | 10 | 3 | 3.3 | 10 | 15300 | 15.6 | 0.001 | 20.6 | 2.9 | 1.8 | 1 | 103.5 | 0.2 | 0.33 | 2.54 | 0.04 | 2.07 | 28 | 6 | 10.8 | 47 | 10550 | 16.2 | 25 | 2.63 | 9.8 | 1.93 | 0.7 | 2.02 | 0.31 | 1.64 | 0.33 | 0.99 | 0.15 | 0.87 | 0.13 | 62.7
LH3-18 | Grant County | Eureka district, Hidalgo and Grant Counties, DIS053 | NMBGMR data |  | 2018-06-12 | RE18114769 | 31.89641 | -108.424654 | NAD27 | Grant | New Mexico |  |  |  |  | dump select |  | NMGR0692 |  |  |  |  | 80.97 | 0.04 | 0.69 | 10.6 | 0.04 | 0.05 | 0.2 | 0.03 | 0.14 | 0.02 | 5.29 |  | 6.78 |  |  |  | 0.1 |  | 104.95 | [5 empty] | 0.008 | 111 | >250 |  | 403 |  | 0.07 |  | 1.9 |  | 3 | 20 | 0.28 | 161 | 2.8 | 5 | 0.5 | 0.069 | 0.047 | 70 | 14 | 0.9 | 3 | 390 | 4.9 | 0.022 | 34.6 | 0.1 | 0.5 | 2 | 28.1 | 0.1 | 0.01 | 0.52 | 0.03 | 1.85 | 15 | 1 | 0.6 | 13 | 230 | 0.8 | 1.3 | 0.15 | 0.7 | 0.03 | <0.03 | 0.06 | 0.01 | 0.06 | 0.02 | 0.04 | 0.02 | 0.07 | 0.01 | 3.27
LH5-18 | Grant County | Eureka district, Hidalgo and Grant Counties, DIS053 | NMBGMR data |  | 2018-06-12 | RE18114769 | 31.895785 | -108.424491 | NAD27 | Grant | New Mexico |  |  |  |  | composite tailings |  | NMGR0693 |  | 7.65 | 1062 |  | 15.17 | 0.19 | 3.71 | 37.41 | 10.1 | 1.67 | 10.05 | 0.07 | 0.65 | 0.13 | 12.32 |  | 2.95 |  |  |  | 2.47 |  | 96.89 | [5 empty] | 0.041 | 25.3 | >250 |  | 77.9 |  | 0.82 |  | 19.3 |  | 2 | 20 | 1.29 | 135 | 13.6 | <5 | 1.6 | 0.172 | 15.35 | 20 | 4 | 4.1 | 9 | 5700 | 18.5 | 0.001 | 6.92 | 3.1 | 0.8 | 1 | 109 | 0.3 | 0.11 | 3.12 | 0.04 | 2.49 | 30 | 5 | 11.6 | 57 | 1995 | 20.9 | 31.8 | 3.28 | 10.8 | 2.16 | 0.56 | 1.83 | 0.32 | 1.86 | 0.36 | 1.18 | 0.15 | 1.15 | 0.15 | 76.5
LH8-18 | Grant County | Eureka district, Hidalgo and Grant Counties, DIS053 | NMBGMR data |  | 2018-06-12 | RE18114769 | 31.93174 | -108.473844 | NAD27 | Grant | New Mexico |  |  |  |  | select |  | NMGR0697 |  |  |  |  | 3.46 | 0.04 | 0.65 | 13.72 | 4.06 | 0.11 | 1.88 | 0.55 | 0.13 | 0.1 | 4.04 |  | 10.7 |  |  |  | 0.4 |  | 39.84 | [5 empty] | 0.001 | 3.2 | 44.6 |  | >10000 |  | 1.34 |  | 6.8 |  | 6 | 10 | 1.56 | 274 | 5.8 | <5 | 0.2 | 0.311 | 0.931 | <10 | 11 | 0.2 | 6 | 3700 | 4.9 | <0.001 | 1.76 | 1.2 | 0.7 | <1 | 9520 | 0.1 | <0.01 | 0.17 | 0.39 | 0.93 | 22 | 2 | 8.6 | 4 | 1080 | 18.6 | 25.3 | 3.13 | 12.8 | 4.7 | <0.03 | 1.97 | 0.25 | 1.28 | 0.24 | 0.48 | 0.09 | 0.69 | 0.17 | 69.7
LH13-18 | Grant County | Eureka district, Hidalgo and Grant Counties, DIS053 | NMBGMR data |  | 2018-06-12 | RE18114769 | 31.934224 | -108.449708 | NAD27 | Grant | New Mexico |  |  |  |  | select |  | NMGR0701 |  |  |  |  | 66.51 | 0.78 | 17.41 | 2.5 | 0.02 | 1.01 | 0.09 | 0.11 | 5.66 | 0.03 | 3.8 |  | 0.83 |  |  |  | 0.04 |  | 98.79 | [5 empty] | 0.018 | <0.5 | 3.9 |  | 2710 |  | 1.97 |  | <0.5 |  | 1 | 20 | 4.1 | 9 | 27.7 | <5 | 4.5 | 0.024 | 0.022 | 10 | <1 | 9 | 3 | 24 | 260 | <0.001 | 0.22 | 0.7 | 2 | 3 | 89.6 | 0.7 | 0.49 | 7.83 | 0.11 | 3.34 | 123 | 13 | 14.5 | 159 | 26 | 5.9 | 11.9 | 1.41 | 4.9 | 0.9 | 0.21 | 1.12 | 0.24 | 1.75 | 0.49 | 1.76 | 0.3 | 2.26 | 0.39 | 33.53
LH14-18 | Grant County | Eureka district, Hidalgo and Grant Counties, DIS053 | NMBGMR data |  | 2018-06-12 | RE18114769 | 31.936002 | -108.44931 | NAD27 | Grant | New Mexico |  |  |  |  | select |  | NMGR0702 |  |  |  |  | 24.57 | 0.05 | 2.66 | 1.2 | 0.03 | 0.93 | 58.4 | 0.02 | 0.03 | 0.03 | 10.67 |  | 0.13 |  |  |  | 2.53 |  | 101.25 | [5 empty] | 0.001 | <0.5 | >250 |  | 523 |  | 2.07 |  | 3.6 |  | 1 | 80 | 0.08 | 7 | 6.2 | <5 | 0.4 | <0.005 | 0.195 | <10 | <1 | 1.4 | 10 | 12 | 1.5 | <0.001 | 0.06 | 1.7 | 0.5 | 5 | 240 | 0.1 | 0.01 | 1.51 | <0.02 | 9.3 | 50 | 1 | 4.8 | 22 | 142 | 8.8 | 14.6 | 1.55 | 5.7 | 1.02 | 0.22 | 0.92 | 0.14 | 0.87 | 0.17 | 0.46 | 0.08 | 0.58 | 0.08 | 35.19
LH15-18 | Grant County | Eureka district, Hidalgo and Grant Counties, DIS053 | NMBGMR data |  | 2018-06-12 | RE18114769 | 31.938543 | -108.449673 | NAD27 | Grant | New Mexico |  |  |  |  | select |  | NMGR0703 |  |  |  |  | 34.8 | 0.15 | 4.57 | 5.94 | 0.24 | 3.14 | 17 | 0.35 | 0.36 | 0.12 | 16.92 |  | 2.89 |  |  |  | 4.92 |  | 91.4 | [5 empty] | 0.116 | 12.6 | >250 |  | >10000 |  | 5.79 |  | 38.8 |  | 24 | 10 | 0.71 | 91 | 7.6 | <5 | 0.9 | 2.17 | 0.027 | 80 | 2 | 3.7 | 3 | 2820 | 13.9 | <0.001 | 5.14 | 1.4 | 2 | <1 | 2500 | 0.2 | 0.19 | 1.13 | 0.03 | 0.68 | 33 | 6 | 10.8 | 39 | 8260 | 11.5 | 20.7 | 2.72 | 10.9 | 2.91 | 0.1 | 2.01 | 0.28 | 1.8 | 0.37 | 0.79 | 0.14 | 0.64 | 0.15 | 55.01
LonePine1 | Grant County | Wilcox district, Catron and Grant Counties, DIS010 | NMBGMR data |  | 2020-01-31 | RE19323889 | 33.2371427 | -108.7190735 | NAD27 | Colfax | New Mexico |  |  |  |  | composite dump |  | NMCA0196 |  | 3.72 |  |  | 66.61 | 0.66 | 14.08 | 4.67 | 0.02 | 1.15 | 0.27 | 0.4 | 4.44 | 0.13 | 6.35 | 0.32 | 1.14 |  |  |  | 0.05 |  | 100.29 | [5 empty] | 0.016 | <0.5 | 38.9 |  | 421 |  | 4.09 |  | <0.5 |  | 2 | 10 | 17.15 | 20 | 23.6 | <5 | 8.5 | 0.277 | 0.028 | 50 | 16 | 16 | 6 | 68 | 279 | 0.008 | 0.98 | 1.1 | 2.4 | 5 | 37.2 | 1.4 | 19.9 | 22.1 | 0.68 | 5.07 | 95 | 3 | 42.5 | 309 | 51 | 38.6 | 83.9 | 10.2 | 37.5 | 8.29 | 1.05 | 6.97 | 1.11 | 7.87 | 1.53 | 4.79 | 0.69 | 4.69 | 0.68 | 207.87
STA 4 | Uranium | Saint Anthony mine (NMCI0047), Laguna subdistrict, Grants uranium district, McKinley County, DIS014 | NMBGMR data |  | 2017-09-02 | RE17166495 | 35.156244 | -107.294303 | NAD27 | Cibola | New Mexico |  |  |  |  | dplicate STA1 |  | NMCI0047 |  |  |  |  | 85.53 | 0.24 | 7.65 | 1.54 | 0.02 | 0.36 | 0.09 | 0.26 | 2.3 | 0.01 | 1.89 |  | 0.04 |  |  |  | 0.06 |  | 99.99 | [6 empty] | <0.5 | 1.2 |  | 629 |  | 0.06 |  | <0.5 |  | 5 | 20 | 1.96 | 5 | 7.4 | <5 | 5.8 | 0.008 | 0.009 | 10 | <1 | 5.8 | 3 | 18 | 81.1 | 0.001 | 0.23 | 1.4 | <0.2 | 1 | 49.4 | 0.4 | <0.01 | 4.87 | 0.14 | 145.5 | 83 | 2 | 15.5 | 218 | 18 | 22.8 | 44.2 | 5.24 | 20.6 | 3.41 | 0.77 | 3.23 | 0.45 | 2.92 | 0.49 | 1.66 | 0.24 | 1.46 | 0.25 | 107.72
STA 1 | Uranium | Saint Anthony mine (NMCI0047), Laguna subdistrict, Grants uranium district, McKinley County, DIS014 | NMBGMR data |  | 2017-09-02 | RE17166495 | 35.156244 | -107.294303 | NAD27 | Cibola | New Mexico |  |  |  |  | composite dump |  | NMCI0047 |  | 7.14 | 672.4 |  | 84.93 | 0.24 | 7.67 | 1.52 | 0.02 | 0.39 | 0.11 | 0.26 | 2.31 | 0.01 | 1.99 |  | 0.05 |  |  |  | 0.07 |  | 99.57 | [6 empty] | <0.5 | 2.4 |  | 597 |  | 0.07 |  | <0.5 |  | 5 | 20 | 1.92 | 6 | 7.8 | <5 | 6.7 | 0.01 | 0.009 | 10 | 2 | 5.9 | 2 | 18 | 80.3 | 0.001 | 0.29 | 1.4 | 0.5 | 1 | 58.1 | 0.4 | <0.01 | 4.83 | 0.23 | 141 | 87 | 1 | 15.1 | 269 | 17 | 21.3 | 42.1 | 4.76 | 18.7 | 3.38 | 0.85 | 2.74 | 0.43 | 2.63 | 0.48 | 1.6 | 0.24 | 1.62 | 0.27 | 101.1
STA 1-4 | Uranium | Saint Anthony mine (NMCI0047), Laguna subdistrict, Grants uranium district, McKinley County, DIS014 | NMBGMR data |  | 2017-09-02 | RE17166495 | 35.156244 | -107.294303 | NAD27 | Cibola | New Mexico |  |  |  |  | size fraction |  | NMCI0047 |  |  |  |  | 81.63 | 0.35 | 8.25 | 3.1 | 0.08 | 0.6 | 0.13 | 0.27 | 2.43 | 0.01 | 2.26 |  | 0.05 |  |  |  | 0.07 |  | 99.23 | [6 empty] | <0.5 | 3.1 |  | 426 |  | 0.09 |  | <0.5 |  | 6 | 20 | 2.44 | 8 | 9.5 | <5 | 9.8 | 0.01 | 0.013 | 20 | 1 | 8.3 | 7 | 19 | 87.4 | 0.001 | 0.38 | 2.1 | 0.2 | 1 | 55.3 | 0.6 | 0.01 | 6.35 | 0.19 | 273 | 135 | 1 | 20.3 | 383 | 28 | 24.5 | 49.9 | 5.61 | 21.5 | 4.02 | 0.91 | 3.42 | 0.53 | 3.16 | 0.65 | 2.26 | 0.31 | 2.29 | 0.35 | 119.41
STA 1-10 | Uranium | Saint Anthony mine (NMCI0047), Laguna subdistrict, Grants uranium district, McKinley County, DIS014 | NMBGMR data |  | 2017-09-02 | RE17166495 | 35.156244 | -107.294303 | NAD27 | Cibola | New Mexico |  |  |  |  | size fraction |  | NMCI0047 |  |  |  |  | 74.44 | 0.51 | 11.84 | 3.79 | 0.06 | 1.08 | 0.19 | 0.3 | 2.95 | 0.02 | 3.78 |  | 0.07 |  |  |  | 0.25 |  | 99.28 | [6 empty] | <0.5 | 4.1 |  | 467 |  | 0.17 |  | <0.5 |  | 10 | 30 | 4.28 | 10 | 16.5 | <5 | 8.8 | 0.022 | 0.024 | 20 | 1 | 12.2 | 9 | 28 | 120.5 | 0.003 | 0.5 | 3.7 | 0.2 | 2 | 64.7 | 0.8 | 0.02 | 10 | 0.31 | 458 | 209 | 2 | 45.7 | 344 | 42 | 42.9 | 86.7 | 9.98 | 40.4 | 7.72 | 1.65 | 7.34 | 1.15 | 7.38 | 1.45 | 4.61 | 0.64 | 4.32 | 0.63 | 216.87
STA 1-35 | Uranium | Saint Anthony mine (NMCI0047), Laguna subdistrict, Grants uranium district, McKinley County, DIS014 | NMBGMR data |  | 2017-09-02 | RE17166495 | 35.156244 | -107.294303 | NAD27 | Cibola | New Mexico |  |  |  |  | size fraction |  | NMCI0047 |  |  |  |  | 82.76 | 0.28 | 8.55 | 2.01 | 0.02 | 0.51 | 0.12 | 0.28 | 2.53 | 0.02 | 2.12 |  | 0.05 |  |  |  | 0.1 |  | 99.35 | [6 empty] | <0.5 | 2 |  | 691 |  | 0.08 |  | <0.5 |  | 6 | 20 | 2.42 | 6 | 9.5 | <5 | 5.1 | 0.01 | 0.012 | 10 | <1 | 6.6 | 5 | 19 | 96 | 0.001 | 0.31 | 1.7 | <0.2 | 1 | 52.7 | 0.4 | 0.01 | 5.85 | 0.16 | 191 | 106 | 2 | 21.3 | 189 | 28 | 28.1 | 54.8 | 6.35 | 25.5 | 4.17 | 1.07 | 3.99 | 0.63 | 3.56 | 0.71 | 2.4 | 0.29 | 2.13 | 0.31 | 134.01
STA 1-120 | Uranium | Saint Anthony mine (NMCI0047), Laguna subdistrict, Grants uranium district, McKinley County, DIS014 | NMBGMR data |  | 2017-09-02 | RE17166495 | 35.156244 | -107.294303 | NAD27 | Cibola | New Mexico |  |  |  |  | size fraction |  | NMCI0047 |  |  |  |  | 86.75 | 0.18 | 6.63 | 1.28 | 0.01 | 0.28 | 0.08 | 0.23 | 2.06 | 0.01 | 1.55 |  | 0.03 |  |  |  | 0.04 |  | 99.13 | [6 empty] | <0.5 | 1.1 |  | 561 |  | 0.05 |  | <0.5 |  | 3 | 10 | 1.6 | 5 | 6.6 | <5 | 3.5 | 0.006 | 0.007 | 10 | <1 | 4.6 | 4 | 14 | 70.8 | 0.001 | 0.18 | 1.1 | <0.2 | 1 | 43.6 | 0.3 | <0.01 | 3.48 | 0.11 | 109.5 | 60 | 2 | 10.5 | 140 | 13 | 17.8 | 34.4 | 3.98 | 16.1 | 2.62 | 0.55 | 2.22 | 0.34 | 1.98 | 0.34 | 1.22 | 0.14 | 1.22 | 0.17 | 83.08
STA 1-Pan | Uranium | Saint Anthony mine (NMCI0047), Laguna subdistrict, Grants uranium district, McKinley County, DIS014 | NMBGMR data |  | 2017-09-02 | RE17166495 | 35.156244 | -107.294303 | NAD27 | Cibola | New Mexico |  |  |  |  | size fraction |  | NMCI0047 |  |  |  |  | 75.87 | 0.49 | 12.48 | 2.21 | 0.03 | 0.62 | 0.29 | 0.52 | 3.54 | 0.03 | 3.42 |  | 0.12 |  |  |  | 0.11 |  | 99.73 | [6 empty] | <0.5 | 1.9 |  | 870 |  | 0.1 |  | <0.5 |  | 9 | 20 | 2.84 | 11 | 12.3 | <5 | 24.4 | 0.012 | 0.015 | 20 | <1 | 11 | 7 | 23 | 118 | 0.001 | 0.29 | 2 | <0.2 | 2 | 79 | 0.8 | 0.01 | 8.54 | 0.21 | 214 | 120 | 2 | 26.8 | 976 | 24 | 34.3 | 68 | 7.86 | 30.7 | 5.33 | 1.21 | 5.04 | 0.71 | 4.55 | 0.94 | 3.28 | 0.47 | 3.49 | 0.54 | 166.42
STA 2 | Uranium | Saint Anthony mine (NMCI0047), Laguna subdistrict, Grants uranium district, McKinley County, DIS014 | NMBGMR data |  | 2017-09-02 | RE17166495 | 35.16234 | -107.30296 | NAD27 | Cibola | New Mexico |  |  |  |  | composite dump |  | NMCI0045 |  | 5.8 | 5.832 |  | 64.55 | 0.69 | 16 | 4.53 | 0.02 | 1.59 | 0.66 | 0.46 | 3.54 | 0.02 | 6.33 |  | 0.91 |  |  |  | 0.09 |  | 99.39 | [6 empty] | <0.5 | 34 |  | 290 |  | 0.18 |  | <0.5 |  | 35 | 40 | 6.23 | 14 | 25.6 | <5 | 9.1 | 0.123 | 0.025 | 40 | <1 | 16.4 | 23 | 20 | 162 | 0.001 | 0.84 | 4.2 | 0.2 | 2 | 258 | 1.1 | 0.02 | 12.3 | 1.1 | 549 | 459 | 2 | 68.4 | 333 | 103 | 62.1 | 101 | 13.7 | 55.6 | 9.72 | 1.79 | 8.6 | 1.39 | 9.84 | 2.07 | 7.16 | 1 | 6.64 | 0.95 | 281.56
STA 3 | Uranium | Saint Anthony mine (NMCI0047), Laguna subdistrict, Grants uranium district, McKinley County, DIS014 | NMBGMR data |  | 2017-09-02 | RE17166495 | 35.16234 | -107.30296 | NAD27 | Cibola | New Mexico |  |  |  |  | composite dump |  | NMCI0045 |  | 6.62 | 381.2 |  | 82.65 | 0.27 | 8.5 | 2.22 | 0.02 | 0.43 | 0.4 | 0.8 | 2.27 | 0.01 | 2.27 |  | 0.13 |  |  |  | 0.11 |  | 100.08 | [6 empty] | <0.5 | 2.6 |  | 489 |  | 0.09 |  | <0.5 |  | 4 | 20 | 2.07 | 6 | 9.5 | <5 | 6 | 0.013 | 0.012 | 20 | 1 | 7 | 4 | 21 | 86.6 | <0.001 | 0.24 | 1.9 | <0.2 | 1 | 122 | 0.5 | 0.01 | 7.2 | 0.3 | 405 | 171 | 1 | 37 | 236 | 31 | 29.4 | 54.2 | 6.71 | 27.2 | 4.63 | 1.1 | 4.57 | 0.78 | 5.43 | 1.07 | 3.75 | 0.56 | 3.25 | 0.51 | 143.16
STA 3-4 | Uranium | Saint Anthony mine (NMCI0047), Laguna subdistrict, Grants uranium district, McKinley County, DIS014 | NMBGMR data |  | 2017-09-02 | RE17166495 | 35.16234 | -107.30296 | NAD27 | Cibola | New Mexico |  |  |  |  | size fraction |  | NMCI0045 |  |  |  |  | 80.15 | 0.3 | 8.27 | 2.6 | 0.07 | 0.45 | 1.96 | 0.84 | 2.19 | 0.01 | 3.07 |  | 0.07 |  |  |  | 0.49 |  | 100.47 | [6 empty] | <0.5 | 3.2 |  | 483 |  | 0.08 |  | <0.5 |  | 4 | 20 | 2.05 | 6 | 9.2 | <5 | 7.9 | 0.008 | 0.014 | 20 | <1 | 7.4 | 1 | 24 | 81.5 | <0.001 | 0.29 | 2.1 | 0.2 | 1 | 105.5 | 0.5 | 0.01 | 6.52 | 0.19 | 904 | 168 | 1 | 43 | 299 | 24 | 25 | 50.5 | 6.45 | 27.1 | 4.81 | 1.11 | 5.63 | 0.78 | 5.42 | 1.15 | 4.02 | 0.53 | 3.55 | 0.61 | 136.66
STA 3-10 | Uranium | Saint Anthony mine (NMCI0047), Laguna subdistrict, Grants uranium district, McKinley County, DIS014 | NMBGMR data |  | 2017-09-02 | RE17166495 | 35.16234 | -107.30296 | NAD27 | Cibola | New Mexico |  |  |  |  | size fraction |  | NMCI0045 |  |  |  |  | 78.78 | 0.32 | 9.5 | 2.98 | 0.03 | 0.6 | 0.57 | 0.89 | 2.48 | 0.02 | 2.59 |  | 0.09 |  |  |  | 0.2 |  | 99.05 | [6 empty] | <0.5 | 3.9 |  | 488 |  | 0.12 |  | <0.5 |  | 5 | 30 | 2.63 | 9 | 13.2 | <5 | 6.1 | 0.017 | 0.018 | 20 | 1 | 9 | 7 | 23 | 102 | 0.001 | 0.34 | 2.6 | <0.2 | 2 | 112.5 | 0.6 | 0.01 | 9.11 | 0.35 | 781 | 249 | 2 | 54.9 | 239 | 48 | 36.7 | 68.5 | 8.6 | 35 | 6.36 | 1.57 | 7.14 | 1.09 | 7.79 | 1.57 | 5.1 | 0.75 | 4.56 | 0.75 | 185.48
STA 3-35 | Uranium | Saint Anthony mine (NMCI0047), Laguna subdistrict, Grants uranium district, McKinley County, DIS014 | NMBGMR data |  | 2017-09-02 | RE17166495 | 35.16234 | -107.30296 | NAD27 | Cibola | New Mexico |  |  |  |  | size fraction |  | NMCI0045 |  |  |  |  | 79.97 | 0.26 | 9.34 | 2.4 | 0.02 | 0.48 | 0.4 | 0.9 | 2.61 | 0.02 | 2.4 |  | 0.11 |  |  |  | 0.12 |  | 99.03 | [6 empty] | <0.5 | 3.1 |  | 583 |  | 0.1 |  | <0.5 |  | 5 | 20 | 2.48 | 6 | 11.6 | <5 | 4.9 | 0.011 | 0.014 | 20 | <1 | 7.1 | 4 | 22 | 106 | 0.001 | 0.27 | 2.2 | 0.2 | 1 | 123.5 | 0.5 | 0.01 | 8.54 | 0.31 | 581 | 202 | 1 | 47.5 | 192 | 33 | 36.8 | 65.8 | 8.09 | 33.1 | 6.2 | 1.43 | 6.53 | 1.04 | 7.01 | 1.48 | 4.72 | 0.66 | 4.29 | 0.65 | 177.8
STA 3-120 | Uranium | Saint Anthony mine (NMCI0047), Laguna subdistrict, Grants uranium district, McKinley County, DIS014 | NMBGMR data |  | 2017-09-02 | RE17166495 | 35.16234 | -107.30296 | NAD27 | Cibola | New Mexico |  |  |  |  | size fraction |  | NMCI0045 |  |  |  |  | 84.82 | 0.23 | 7.27 | 1.94 | 0.01 | 0.33 | 0.23 | 0.69 | 1.94 | 0.01 | 1.79 |  | 0.11 |  |  |  | 0.03 |  | 99.4 | [6 empty] | <0.5 | 2.1 |  | 440 |  | 0.07 |  | <0.5 |  | 3 | 20 | 1.79 | 4 | 8.4 | <5 | 4.7 | 0.008 | 0.01 | 20 | <1 | 6.2 | 2 | 17 | 72.4 | <0.001 | 0.18 | 1.6 | <0.2 | 1 | 110.5 | 0.4 | 0.01 | 6.32 | 0.24 | 297 | 143 | 1 | 27.2 | 179 | 24 | 26.1 | 45.9 | 5.82 | 22.9 | 4 | 0.86 | 3.93 | 0.64 | 4.25 | 0.73 | 2.69 | 0.41 | 2.5 | 0.4 | 121.13
STA 3-Pan | Uranium | Saint Anthony mine (NMCI0047), Laguna subdistrict, Grants uranium district, McKinley County, DIS014 | NMBGMR data |  | 2017-09-02 | RE17166495 | 35.16234 | -107.30296 | NAD27 | Cibola | New Mexico |  |  |  |  | size fraction |  | NMCI0045 |  |  |  |  | 71.91 | 0.59 | 12.67 | 3.66 | 0.03 | 0.72 | 0.56 | 1.12 | 3.04 | 0.02 | 3.71 |  | 0.38 |  |  |  | 0.06 |  | 98.47 | [6 empty] | <0.5 | 5.2 |  | 618 |  | 0.2 |  | <0.5 |  | 8 | 30 | 2.95 | 16 | 13.8 | <5 | 27 | 0.022 | 0.02 | 30 | <1 | 14.5 | 6 | 34 | 112.5 | 0.001 | 0.37 | 2.8 | 0.2 | 2 | 234 | 0.9 | 0.02 | 12.2 | 0.64 | 564 | 264 | 2 | 50.9 | 1155 | 34 | 46.7 | 84.1 | 10.5 | 41.6 | 7.18 | 1.64 | 6.72 | 1 | 7.33 | 1.59 | 5.69 | 0.88 | 5.83 | 0.84 | 221.6
51324 | Uranium | Saint Anthony mine (NMCI0047), Laguna subdistrict, Grants uranium district, McKinley County, DIS014 | NMBGMR data |  | 2017-09-02 | RE17166495 | 35.15644 | -107.294319 | NAD27 | Cibola | New Mexico |  |  |  |  | select | [6 empty] | 81.21 | 0.25 | 7.21 | 2.41 | <0.01 | 0.34 | 0.17 | 0.1 | 1.8 | 0.18 | 4.85 |  | 0.13 |  |  |  | 1.51 |  | 100.16 | [6 empty] | <0.5 | 10.9 |  | 319 |  | 0.09 |  | <0.5 |  | <1 | 30 | 2.24 | 13 | 10.4 | 6 | 5.7 | 0.034 | 0.02 | 20 | 1 | 6.5 | 1 | 78 | 69 | 0.019 | 1.04 | 3.8 | 1 | 1 | 132.5 | 0.4 | 0.02 | 5.01 | 1.73 | >1000 | 1360 | 1 | 71.3 | 255 | 33 | 18.3 | 39.8 | 4.85 | 20.2 | 4.98 | 1.5 | 7.08 | 1.37 | 10.2 | 2.31 | 7.55 | 1.11 | 6.74 | 0.99 | 126.98
51380 | Uranium | Saint Anthony mine (NMCI0047), Laguna subdistrict, Grants uranium district, McKinley County, DIS014 | NMBGMR data |  | 2017-09-02 | RE17166495 | 35.16234 | -107.30296 | NAD27 | Cibola | New Mexico |  |  |  |  | select |  | NMCI0045 |  | 7.2 | 5.274 |  | 77.2 | 0.42 | 10.39 | 3.31 | 0.02 | 0.75 | 0.22 | 0.49 | 2.9 | 0.02 | 3.2 |  | 0.21 |  |  |  | 0.23 |  | 99.36 | [6 empty] | <0.5 | 5.3 |  | 347 |  | 0.14 |  | <0.5 |  | 10 | 40 | 3.38 | 10 | 14.9 | <5 | 8.3 | 0.061 | 0.025 | 20 | <1 | 10.6 | 6 | 38 | 120.5 | <0.001 | 0.4 | 3.8 | 0.2 | 2 | 115.5 | 0.7 | 0.01 | 10.4 | 0.28 | >1000 | 470 | 2 | 81.9 | 345 | 81 | 40.1 | 90.7 | 9.72 | 40.8 | 8.61 | 2 | 10.9 | 1.77 | 11.4 | 2.25 | 7.13 | 1.02 | 5.85 | 0.92 | 233.17
51343 | Uranium | Saint Anthony mine (NMCI0047), Laguna subdistrict, Grants uranium district, McKinley County, DIS014 | NMBGMR data |  | 2017-09-02 | RE17166495 | 35.157448 | -107.294446 | NAD27 | Cibola | New Mexico |  |  |  |  | select | [6 empty] | 80 | 0.12 | 3.29 | 1.29 | 0.01 | 0.19 | 0.2 | 0.04 | 0.22 | 0.23 | 7.33 |  | 0.51 |  |  |  | 5.57 |  | 99 | [6 empty] | <0.5 | 144.5 |  | 56 |  | 0.11 |  | 0.7 |  | 13 | 20 | 0.2 | 18 | 4.4 | <5 | 3.6 | 0.078 | 0.037 | 20 | 85 | 4.8 | 9 | 164 | 6.7 | 0.038 | 3.72 | 13.5 | 10.3 | 1 | 134.5 | 0.3 | 0.01 | 6.07 | 1.81 | >1000 | 320 | 3 | 101.5 | 148 | 17 | 21.5 | 59.2 | 8.85 | 40.5 | 13.95 | 2.61 | 16.4 | 3.21 | 21.3 | 3.87 | 12.5 | 1.89 | 11.8 | 1.64 | 219.22
STA371 Whole | Uranium | Saint Anthony mine (NMCI0047), Laguna subdistrict, Grants uranium district, McKinley County, DIS014 | NMBGMR data |  | 2018-02-07 | RE18016185 | 35.163881 | -107.303661 | NAD27 | Cibola | New Mexico |  |  |  |  | composite dump | [6 empty] | 77.74 | 0.26 | 6.36 | 1.85 | 0.01 | 0.31 | 0.24 | 0.13 | 1.74 | 0.09 | 8.34 |  | 0.36 |  |  |  | 5.04 |  | 102.47 | [5 empty] | <0.001 | <0.5 | 44.7 |  | 352 |  | 0.08 |  | <0.5 |  | <1 | 50 | 1.69 | 24 | 8.8 | <5 | 9.2 | 0.029 | 0.013 | 20 | 1 | 7.1 | 2 | 164 | 59.9 | 0.002 | 2.22 | 4.2 | 0.7 | 2 | 64 | 0.5 | 0.03 | 5.72 | 0.65 | 11050 | 2490 | 4 | 229 | 439 | 45 | 27.5 | 105.5 | 8.98 | 36.1 | 8.12 | 2.76 | 13.95 | 2.73 | 21.8 | 5.74 | 18.1 | 2.44 | 15 | 2.43 | 271.15
STA371 #4 | Uranium | Saint Anthony mine (NMCI0047), Laguna subdistrict, Grants uranium district, McKinley County, DIS014 | NMBGMR data |  | 2018-02-07 | RE18016185 | 35.163881 | -107.303661 | NAD27 | Cibola | New Mexico |  |  |  |  | size fraction | [6 empty] | 67.65 | 0.28 | 8.86 | 4.05 | 0.03 | 0.59 | 0.74 | 0.16 | 2.54 | 0.07 | 9.14 |  | 0.12 |  |  |  | 5.07 |  | 99.3 | [5 empty] | <0.001 | 1.8 | 25.3 |  | 1270 |  | 0.15 |  | <0.5 |  | <1 | 120 | 3.1 | 67 | 18.1 | 6 | 7.2 | 0.038 | 0.016 | 30 | 1 | 9 | <1 | 174 | 95.1 | 0.004 | 1.77 | 5.3 | 1.3 | 1 | 106.5 | 0.5 | 0.08 | 5.64 | 0.46 | 7940 | 21200 | 4 | 313 | 401 | 153 | 22.7 | 82 | 6.39 | 26.1 | 7.12 | 2.47 | 15.05 | 3.73 | 33.2 | 9.13 | 30 | 4.47 | 28.4 | 4.58 | 275.34
STA371 #10 | Uranium | Saint Anthony mine (NMCI0047), Laguna subdistrict, Grants uranium district, McKinley County, DIS014 | NMBGMR data |  | 2018-02-07 | RE18016185 | 35.163881 | -107.303661 | NAD27 | Cibola | New Mexico |  |  |  |  | size fraction | [6 empty] | 68.96 | 0.41 | 10.39 | 3.88 | 0.03 | 0.68 | 0.64 | 0.17 | 2.81 | 0.07 | 7.73 |  | 0.15 |  |  |  | 3.55 |  | 99.47 | [5 empty] | 0.002 | 1.4 | 32.3 |  | 538 |  | 0.19 |  | <0.5 |  | <1 | 140 | 3.96 | 60 | 19.5 | 5 | 8.7 | 0.083 | 0.024 | 30 | <1 | 12.3 | <1 | 148 | 113.5 | 0.005 | 1.65 | 5.7 | 1 | 2 | 101 | 0.7 | 0.07 | 9.28 | 0.74 | 6810 | 13300 | 3 | 303 | 431 | 105 | 26.2 | 86 | 7.62 | 31.6 | 8.6 | 2.87 | 16.25 | 3.86 | 33.1 | 8.64 | 28.8 | 4.15 | 26.1 | 4.21 | 288
STA371 #35 | Uranium | Saint Anthony mine (NMCI0047), Laguna subdistrict, Grants uranium district, McKinley County, DIS014 | NMBGMR data |  | 2018-02-07 | RE18016185 | 35.163881 | -107.303661 | NAD27 | Cibola | New Mexico |  |  |  |  | size fraction | [6 empty] | 76.02 | 0.35 | 9.95 | 2.77 | 0.03 | 0.54 | 0.41 | 0.17 | 2.66 | 0.04 | 4.6 |  | 0.12 |  |  |  | 1.31 |  | 98.97 | [5 empty] | <0.001 | 0.5 | 19.4 |  | 475 |  | 0.13 |  | <0.5 |  | <1 | 80 | 3.2 | 30 | 15.1 | <5 | 8.7 | 0.044 | 0.018 | 30 | 1 | 9.9 | 1 | 87 | 103.5 | 0.002 | 0.99 | 3.3 | 0.4 | 2 | 85.3 | 0.6 | 0.05 | 7.83 | 0.83 | 2960 | 5640 | 2 | 141.5 | 399 | 72 | 24.1 | 63.9 | 6.42 | 25.7 | 6.3 | 1.85 | 9.35 | 1.97 | 15.9 | 3.94 | 13 | 1.87 | 11.65 | 1.9 | 187.85
STA371 #120 | Uranium | Saint Anthony mine (NMCI0047), Laguna subdistrict, Grants uranium district, McKinley County, DIS014 | NMBGMR data |  | 2018-02-07 | RE18016185 | 35.163881 | -107.303661 | NAD27 | Cibola | New Mexico |  |  |  |  | size fraction | [6 empty] | 86.85 | 0.21 | 5.79 | 1.28 | 0.01 | 0.25 | 0.19 | 0.11 | 1.46 | 0.03 | 2.31 |  | 0.08 |  |  |  | 0.49 |  | 99.06 | [5 empty] | <0.001 | <0.5 | 12.2 |  | 285 |  | 0.07 |  | <0.5 |  | <1 | 30 | 1.46 | 12 | 7.2 | <5 | 6.8 | 0.017 | 0.009 | 20 | <1 | 5.5 | 2 | 45 | 51.3 | <0.001 | 0.61 | 1.5 | 0.2 | 2 | 49.2 | 0.4 | 0.02 | 4.7 | 0.57 | 1290 | 1315 | 1 | 49.1 | 300 | 33 | 15.9 | 37.9 | 3.99 | 15.5 | 3.5 | 0.86 | 4.3 | 0.77 | 5.59 | 1.39 | 4.32 | 0.63 | 3.92 | 0.66 | 99.23
STA371 Pan | Uranium | Saint Anthony mine (NMCI0047), Laguna subdistrict, Grants uranium district, McKinley County, DIS014 | NMBGMR data |  | 2018-02-07 | RE18016185 | 35.163881 | -107.303661 | NAD27 | Cibola | New Mexico |  |  |  |  | size fraction | [6 empty] | 72.76 | 0.56 | 12.33 | 2.89 | 0.04 | 0.58 | 0.55 | 0.24 | 3.01 | 0.07 | 5.21 |  | 0.19 |  |  |  | 1.04 |  | 99.47 | [5 empty] | <0.001 | 0.6 | 27.3 |  | 621 |  | 0.15 |  | <0.5 |  | 2 | 110 | 3.23 | 27 | 15.3 | <5 | 36 | 0.043 | 0.025 | 30 | 1 | 14.1 | 25 | 118 | 106 | 0.001 | 1.06 | 3.3 | 0.5 | 11 | 112 | 1 | 0.02 | 11.95 | 1.23 | 2800 | 2750 | 2 | 121.5 | 1605 | 68 | 37.1 | 91.3 | 9.48 | 35.9 | 7.77 | 2.08 | 9.95 | 1.83 | 14 | 3.43 | 10.95 | 1.64 | 10.45 | 1.76 | 237.64
Silver 1 | AML | Silverton, Colorado | NMBGMR data |  | 2017-02-09 | RE17166497 | 37.790097 | -107.669095 | NAD27 |  | Colorado |  |  |  |  | composite dump |  | Champion |  | 2.99 | 556 |  | 65.71 | 0.56 | 12.31 | 8.28 | 0.14 | 0.72 | 0.51 | 0.45 | 3.81 | 0.21 | 5.71 |  | 0.99 |  |  |  | 0.21 |  | 99.61 | [5 empty] | 1.585 | 33.7 | >250 |  | 6000 |  | 91 |  | 2.5 |  | 4 | 20 | 27.3 | 581 | 15.4 | <5 | 4.8 | 0.363 | 0.899 | 30 | 17 | 13.3 | 3 | 2490 | 266 | 0.001 | 49.1 | 2.3 | 1.7 | 2 | 346 | 0.8 | 1.5 | 11.85 | 1.27 | 3.07 | 120 | 78 | 15.4 | 165 | 584 | 33.5 | 63.1 | 7.09 | 26.6 | 4.09 | 0.92 | 3.25 | 0.44 | 2.73 | 0.58 | 1.6 | 0.23 | 1.49 | 0.23 | 145.85
Silver 5dup | AML | Silverton, Colorado | NMBGMR data |  | 2017-02-09 | RE17166497 | 37.790097 | -107.669095 | NAD27 |  | Colorado |  |  |  |  | composite dump, duplicate of Silver 1 |  | Champion |  | 2.99 | 556 |  | 64.66 | 0.55 | 12.3 | 8.34 | 0.22 | 0.67 | 0.48 | 0.42 | 3.76 | 0.2 | 5.68 |  | 1.04 |  |  |  | 0.21 |  | 98.53 | [5 empty] | 1.505 | 69.8 | >250 |  | 6160 |  | 90.8 |  | 2.8 |  | 4 | 20 | 27.8 | 698 | 15.7 | <5 | 4.6 | 0.386 | 0.165 | 30 | 18 | 12.8 | 2 | 2790 | 264 | <0.001 | 58.1 | 2.3 | 1.6 | 2 | 343 | 0.8 | 1.67 | 11.5 | 1.33 | 3.41 | 119 | 33 | 14.9 | 156 | 645 | 32.4 | 61.1 | 6.86 | 26.3 | 4.23 | 1.09 | 3.12 | 0.43 | 2.57 | 0.46 | 1.54 | 0.22 | 1.55 | 0.23 | 142.1
Silver 3 | AML | Silverton, Colorado | NMBGMR data |  | 2017-02-09 | RE17166497 | 37.790038 | -107.66891 | NAD27 |  | Colorado |  |  |  |  | composite dump |  | Champion |  | 6.12 | 165.6 |  | 59.94 | 0.66 | 14.95 | 7.03 | 0.61 | 1.98 | 3.43 | 2.24 | 4.17 | 0.27 | 2.92 |  | 0.53 |  |  |  | 0.44 |  | 99.17 | [5 empty] | 0.104 | 2.8 | 139.5 |  | 951 |  | 9.52 |  | 1 |  | 17 | 20 | 16.6 | 347 | 16.7 | <5 | 5.5 | 0.066 | 9.99 | 20 | 3 | 13.4 | 10 | 1690 | 204 | 0.001 | 15.6 | 3.9 | 0.2 | 2 | 447 | 0.8 | 0.35 | 20.6 | 0.45 | 7.07 | 138 | 8 | 21.8 | 184 | 308 | 43.4 | 84.8 | 9.75 | 37.3 | 6.2 | 1.51 | 5.47 | 0.68 | 4.18 | 0.8 | 2.12 | 0.32 | 2.11 | 0.34 | 198.98
Silver 4 | AML | Silverton, Colorado | NMBGMR data |  | 2017-02-09 | RE17166497 | 37.890572 | -107.652515 | NAD27 |  | Colorado |  |  |  |  | composite dump |  | Mogul? |  | 2.8 | 864.3 |  | 64.4 | 0.54 | 10.38 | 5.79 | 0.61 | 0.43 | 0.2 | 0.51 | 2.84 | 0.22 | 6.69 |  | 2.26 |  |  |  | 0.38 |  | 95.25 | [5 empty] | 0.424 | >100 | 164 |  | >10000 |  | >250 |  | 59.1 |  | 1 | 30 | 6.92 | 412 | 27.3 | <5 | 3.4 | 2.61 | 1.09 | 20 | 90 | 10 | 1 | >10000 | 168.5 | <0.001 | >250 | 0.7 | 15.4 | 20 | 496 | 0.5 | 36.3 | 11.25 | 1.29 | 6.12 | 128 | 18 | 9 | 130 | 8480 | 21.7 | 38.2 | 4.08 | 16 | 2.65 | 0.28 | 1.43 | 0.25 | 1.49 | 0.3 | 1.05 | 0.16 | 1.26 | 0.2 | 89.05
469502 | Lemitar | Lemitar Mountains | data and core from Strategic Resources, Inc. | 2011-03-09 | 2011-05-11 | na | 34.153861 | -106.983847 | NAD27 | Socorro | New Mexico | Diorite | Magmatic REE | Carbonatite | split | core (stored at NMBGMR) | 0 | [33 empty] | 339 | [5 empty] | 19.8 | <10 | 9.85 |  | 17 |  | 4.5 |  |  |  | 4 | 8.6 |  |  | 38.4 |  |  |  |  | 1 | 167 | 0.7 |  | 3.21 | <0.5 | 12.25 | 8 | 3 | 103.5 | 177 |  | 31.7 | 69.1 | 10.1 | 48.4 | 13.6 | 4.95 | 15.8 | 2.71 | 17.85 | 3.55 | 9.78 | 1.64 | 9.28 | 1.62 | 240.08
469503 | Lemitar | Lemitar Mountains | data and core from Strategic Resources, Inc. | 2011-03-09 | 2011-05-11 | na | 34.153861 | -106.983847 | NAD27 | Socorro | New Mexico | Diorite | Magmatic REE | Carbonatite | split | core (stored at NMBGMR) | 5 | [33 empty] | 472 | [5 empty] | 33.8 | <10 | 12.8 |  | 23.8 |  | 8.1 |  |  |  | 3 | 13.2 |  |  | 80.6 |  |  |  |  | 2 | 176.5 | 0.9 |  | 6.07 | <0.5 | 8.85 | 9 | 4 | 72.9 | 330 |  | 32.5 | 71.1 | 10.35 | 49.1 | 12.9 | 3.95 | 14.1 | 2.23 | 13.95 | 2.66 | 7.16 | 1.2 | 6.89 | 1.17 | 229.26
469504 | Lemitar | Lemitar Mountains | data and core from Strategic Resources, Inc. | 2011-03-09 | 2011-05-11 | na | 34.153861 | -106.983847 | NAD27 | Socorro | New Mexico | Diorite | Magmatic REE | Carbonatite | split | core (stored at NMBGMR) | 10 | [33 empty] | 357 | [5 empty] | 28.5 | <10 | 9.29 |  | 24.1 |  | 8.3 |  |  |  | 2 | 13.3 |  |  | 96.5 |  |  |  |  | 3 | 222 | 0.9 |  | 7.5 | <0.5 | 16.25 | 14 | 5 | 82.1 | 326 |  | 39.6 | 86 | 12.55 | 59 | 15.6 | 4.85 | 16.9 | 2.64 | 16.1 | 2.98 | 7.85 | 1.29 | 7.18 | 1.21 | 273.75
469505 | Lemitar | Lemitar Mountains | data and core from Strategic Resources, Inc. | 2011-03-09 | 2011-05-11 | na | 34.153861 | -106.983847 | NAD27 | Socorro | New Mexico | Fenitized Diorite + minor Mafic | Magmatic REE | Carbonatite | split | core (stored at NMBGMR) | 15 | [33 empty] | 336 | [5 empty] | 32.5 | <10 | 8.67 |  | 25.8 |  | 8.5 |  |  |  | <2 | 13.2 |  |  | 105.5 |  |  |  |  | 3 | 210 | 0.9 |  | 7.86 | <0.5 | 3.99 | 12 | 2 | 96.7 | 338 |  | 42.1 | 93 | 13.5 | 64.2 | 17.1 | 5.08 | 18.65 | 3.02 | 18.55 | 3.49 | 9.18 | 1.52 | 8.28 | 1.38 | 299.05
469506 | Lemitar | Lemitar Mountains | data and core from Strategic Resources, Inc. | 2011-03-09 | 2011-05-11 | na | 34.153861 | -106.983847 | NAD27 | Socorro | New Mexico | Fenitized Diorite + minor Mafic | Magmatic REE | Carbonatite | split | core (stored at NMBGMR) | 20 | [33 empty] | 516 | [5 empty] | 4.3 | 60 | 3.65 |  | 16.4 |  | 7.1 |  |  |  | <2 | 14.3 |  |  | 89.5 |  |  |  |  | 2 | 162.5 | 1 |  | 12.4 | <0.5 | 4.02 | 85 | 2 | 17.5 | 288 |  | 26.6 | 42.7 | 4.74 | 16.8 | 3.01 | 0.66 | 2.43 | 0.46 | 3.1 | 0.59 | 1.65 | 0.3 | 1.77 | 0.31 | 105.12
469507 | Lemitar | Lemitar Mountains | data and core from Strategic Resources, Inc. | 2011-03-09 | 2011-05-11 | na | 34.153861 | -106.983847 | NAD27 | Socorro | New Mexico | Fenitized Diorite + minor Mafic | Magmatic REE | Carbonatite | split | core (stored at NMBGMR) | 25 | [33 empty] | 295 | [5 empty] | 32.7 | <10 | 6.97 |  | 26.6 |  | 8.8 |  |  |  | <2 | 13.3 |  |  | 98.2 |  |  |  |  | 3 | 201 | 0.9 |  | 8.53 | <0.5 | 3.57 | 15 | 2 | 101.5 | 333 |  | 43.6 | 99.1 | 14.5 | 67.6 | 18.15 | 5.14 | 19.6 | 3.15 | 19.8 | 3.76 | 9.77 | 1.64 | 8.96 | 1.49 | 316.26
469508 | Lemitar | Lemitar Mountains | data and core from Strategic Resources, Inc. | 2011-03-09 | 2011-05-11 | na | 34.153861 | -106.983847 | NAD27 | Socorro | New Mexico | Fenitized Diorite | Magmatic REE | Carbonatite | split | core (stored at NMBGMR) | 30 | [33 empty] | 352 | [5 empty] | 34.4 | <10 | 7.03 |  | 26.6 |  | 8.4 |  |  |  | <2 | 14.8 |  |  | 104.5 |  |  |  |  | 3 | 201 | 1 |  | 8.59 | <0.5 | 2.93 | 27 | 2 | 102.5 | 318 |  | 43.3 | 97.7 | 14.2 | 67.1 | 17.9 | 5.19 | 19.65 | 3.18 | 19.65 | 3.69 | 9.75 | 1.6 | 8.82 | 1.48 | 313.21
469509 | Lemitar | Lemitar Mountains | data and core from Strategic Resources, Inc. | 2011-03-09 | 2011-05-11 | na | 34.153861 | -106.983847 | NAD27 | Socorro | New Mexico | Fenitized Diorite | Magmatic REE | Carbonatite | split | core (stored at NMBGMR) | 35 | [33 empty] | 391 | [5 empty] | 32.8 | <10 | 6.18 |  | 25.2 |  | 8.6 |  |  |  | <2 | 14.4 |  |  | 87.6 |  |  |  |  | 2 | 212 | 1 |  | 7.64 | <0.5 | 3.85 | 10 | 3 | 84.1 | 339 |  | 38.1 | 83.7 | 14.1 | 57.7 | 15.6 | 4.95 | 16.95 | 2.7 | 16.5 | 3.09 | 7.92 | 1.3 | 7.38 | 1.25 | 271.24
469510 | Lemitar | Lemitar Mountains | data and core from Strategic Resources, Inc. | 2011-03-09 | 2011-05-11 | na | 34.153861 | -106.983847 | NAD27 | Socorro | New Mexico | Fenitized Diorite | Magmatic REE | Carbonatite | split | core (stored at NMBGMR) | 40 | [33 empty] | 425 | [5 empty] | 32.8 | <10 | 5.38 |  | 25.6 |  | 8.7 |  |  |  | <2 | 14.8 |  |  | 84.3 |  |  |  |  | 3 | 220 | 1 |  | 7.8 | <0.5 | 2.84 | 10 | 1 | 86.6 | 355 |  | 38.2 | 84.5 | 12.2 | 58.5 | 15.8 | 4.93 | 17.1 | 2.71 | 16.95 | 3.15 | 8.19 | 1.31 | 7.34 | 1.23 | 272.11
469511 | Lemitar | Lemitar Mountains | data and core from Strategic Resources, Inc. | 2011-03-09 | 2011-05-11 | na | 34.153861 | -106.983847 | NAD27 | Socorro | New Mexico | Fenitized Diorite | Magmatic REE | Carbonatite | split | core (stored at NMBGMR) | 45 | [33 empty] | 347 | [5 empty] | 32.2 | <10 | 5.6 |  | 25.4 |  | 8.4 |  |  |  | 2 | 14.4 |  |  | 75.5 |  |  |  |  | 2 | 212 | 1 |  | 8.45 | <0.5 | 4.04 | 10 | 2 | 88.4 | 327 |  | 38 | 84.8 | 12.45 | 59.4 | 15.95 | 5.07 | 17.75 | 2.84 | 17.55 | 3.33 | 8.48 | 1.38 | 7.7 | 1.28 | 275.98
469512 | Lemitar | Lemitar Mountains | data and core from Strategic Resources, Inc. | 2011-03-09 | 2011-05-11 | na | 34.153861 | -106.983847 | NAD27 | Socorro | New Mexico | Fenitized Diorite | Magmatic REE | Carbonatite | split | core (stored at NMBGMR) | 50 | [33 empty] | 383 | [5 empty] | 33.6 | <10 | 4.72 |  | 25.9 |  | 9.1 |  |  |  | 2 | 15.3 |  |  | 75.9 |  |  |  |  | 3 | 215 | 1 |  | 8.26 | <0.5 | 2.94 | 10 | 1 | 89.3 | 355 |  | 38.5 | 85.7 | 12.45 | 59.2 | 15.9 | 5.05 | 17.65 | 2.8 | 17.45 | 3.29 | 8.61 | 1.4 | 7.71 | 1.3 | 277.01
469513 | Lemitar | Lemitar Mountains | data and core from Strategic Resources, Inc. | 2011-03-09 | 2011-05-11 | na | 34.153861 | -106.983847 | NAD27 | Socorro | New Mexico | Fenitized Diorite | Magmatic REE | Carbonatite | split | core (stored at NMBGMR) | 55 | [33 empty] | 374 | [5 empty] | 32.9 | <10 | 4.86 |  | 25.9 |  | 9.5 |  |  |  | 2 | 14.7 |  |  | 76 |  |  |  |  | 2 | 216 | 1 |  | 7.9 | <0.5 | 3.01 | 10 | 1 | 89.8 | 385 |  | 38.1 | 84.8 | 12.45 | 59.2 | 15.95 | 4.96 | 17.2 | 2.8 | 17.25 | 3.22 | 8.46 | 1.38 | 7.71 | 1.3 | 274.78
469514 | Lemitar | Lemitar Mountains | data and core from Strategic Resources, Inc. | 2011-03-09 | 2011-05-11 | na | 34.153861 | -106.983847 | NAD27 | Socorro | New Mexico | Fenitized Diorite | Magmatic REE | Carbonatite | split | core (stored at NMBGMR) | 60 | [33 empty] | 358 | [5 empty] | 33.4 | <10 | 4.75 |  | 25.9 |  | 9.7 |  |  |  | <2 | 15.1 |  |  | 73.9 |  |  |  |  | 2 | 221 | 1.1 |  | 8.27 | <0.5 | 3.02 | 10 | 1 | 91.2 | 389 |  | 38.9 | 87.2 | 12.75 | 60.6 | 16.5 | 5.05 | 17.7 | 2.85 | 17.7 | 3.31 | 8.59 | 1.42 | 7.84 | 1.32 | 281.73
469601 | Lemitar | Lemitar Mountains | data and core from Strategic Resources, Inc. | 2011-03-09 | 2011-05-11 | na | 34.153861 | -106.983847 | NAD27 | Socorro | New Mexico | Fenitized Diorite + Quartz + minor Carbonatite | Magmatic REE | Carbonatite | split | core (stored at NMBGMR) | 65 | [33 empty] | 412 | [5 empty] | 37.8 | <10 | 7.72 |  | 25 |  | 7.2 |  |  |  | <2 | 11.8 |  |  | 66.9 |  |  |  |  | 2 | 199.5 | 0.8 |  | 5.08 | <0.5 | 1.77 | 16 | 1 | 81.5 | 286 |  | 34.5 | 76.8 | 11.15 | 53.6 | 14.5 | 4.52 | 15.65 | 2.53 | 15.65 | 2.94 | 7.54 | 1.23 | 7.09 | 1.19 | 248.89
469602 | Lemitar | Lemitar Mountains | data and core from Strategic Resources, Inc. | 2011-03-09 | 2011-05-11 | na | 34.153861 | -106.983847 | NAD27 | Socorro | New Mexico | Diorite + Carbonatite | Magmatic REE | Carbonatite | split | core (stored at NMBGMR) | 70 | [33 empty] | 471 | [5 empty] | 38.2 | <10 | 6.89 |  | 25.5 |  | 7.8 |  |  |  | <2 | 11.7 |  |  | 70.1 |  |  |  |  | 2 | 209 | 0.8 |  | 4.81 | <0.5 | 2.03 | 16 | 1 | 82.5 | 308 |  | 35.4 | 77.4 | 11.15 | 53 | 14.5 | 4.54 | 15.8 | 2.51 | 15.8 | 2.9 | 7.7 | 1.27 | 6.92 | 1.18 | 250.07
469603 | Lemitar | Lemitar Mountains | data and core from Strategic Resources, Inc. | 2011-03-09 | 2011-05-11 | na | 34.153861 | -106.983847 | NAD27 | Socorro | New Mexico | Altered Diorite + Carbonatite | Magmatic REE | Carbonatite | split | core (stored at NMBGMR) | 75 | [33 empty] | 533 | [5 empty] | 39.9 | <10 | 5.38 |  | 25.8 |  | 7 |  |  |  | <2 | 11.8 |  |  | 71.2 |  |  |  |  | 2 | 206 | 0.8 |  | 4.93 | <0.5 | 1.68 | 16 | 1 | 83.4 | 282 |  | 36.4 | 80.4 | 11.6 | 55.6 | 15 | 4.6 | 16.4 | 2.58 | 16.05 | 2.97 | 7.82 | 1.28 | 7.08 | 1.19 | 258.97
469604 | Lemitar | Lemitar Mountains | data and core from Strategic Resources, Inc. | 2011-03-09 | 2011-05-11 | na | 34.153861 | -106.983847 | NAD27 | Socorro | New Mexico | Diorite + minor Carbonatite | Magmatic REE | Carbonatite | split | core (stored at NMBGMR) | 80 | [33 empty] | 520 | [5 empty] | 40.3 | 10 | 5.91 |  | 25.8 |  | 7.3 |  |  |  | <2 | 12.1 |  |  | 71 |  |  |  |  | 2 | 206 | 0.9 |  | 4.6 | <0.5 | 1.71 | 16 | 1 | 84.6 | 291 |  | 36.6 | 79.7 | 11.65 | 55.9 | 15.15 | 4.49 | 16.1 | 2.63 | 16.3 | 3.05 | 8 | 1.3 | 7.19 | 1.21 | 259.27
469605 | Lemitar | Lemitar Mountains | data and core from Strategic Resources, Inc. | 2011-03-09 | 2011-05-11 | na | 34.153861 | -106.983847 | NAD27 | Socorro | New Mexico | Diorite + Carbonatite | Magmatic REE | Carbonatite | split | core (stored at NMBGMR) | 85 | [33 empty] | 462 | [5 empty] | 38 | <10 | 4.48 |  | 26 |  | 7.1 |  |  |  | <2 | 11.9 |  |  | 69.1 |  |  |  |  | 2 | 222 | 0.8 |  | 4.31 | <0.5 | 1.45 | 26 | 1 | 86.8 | 283 |  | 37.1 | 83.1 | 1.95 | 57 | 15.25 | 4.66 | 16.4 | 2.66 | 16.55 | 3.06 | 7.96 | 1.3 | 7.21 | 1.19 | 255.39
469606 | Lemitar | Lemitar Mountains | data and core from Strategic Resources, Inc. | 2011-03-09 | 2011-05-11 | na | 34.153861 | -106.983847 | NAD27 | Socorro | New Mexico | Altered Diorite + Carbonatite | Magmatic REE | Carbonatite | split | core (stored at NMBGMR) | 90 | [33 empty] | 480 | [5 empty] | 37.1 | <10 | 7.64 |  | 25.6 |  | 8.1 |  |  |  | <2 | 12.5 |  |  | 67.3 |  |  |  |  | 2 | 208 | 0.9 |  | 4.34 | <0.5 | 2.04 | 19 | 2 | 84.2 | 323 |  | 36.5 | 79.9 | 11.65 | 55.1 | 15 | 4.43 | 16.4 | 2.59 | 16 | 3.03 | 7.85 | 1.3 | 7.14 | 1.2 | 258.09
469607 | Lemitar | Lemitar Mountains | data and core from Strategic Resources, Inc. | 2011-03-09 | 2011-05-11 | na | 34.153861 | -106.983847 | NAD27 | Socorro | New Mexico | Diorite + minor Carbonatite | Magmatic REE | Carbonatite | split | core (stored at NMBGMR) | 95 | [33 empty] | 451 | [5 empty] | 40.8 | <10 | 4.75 |  | 25.8 |  | 7.2 |  |  |  | 2 | 12.3 |  |  | 66.3 |  |  |  |  | 2 | 195.5 | 0.9 |  | 4.2 | <0.5 | 2.21 | 16 | 2 | 79.9 | 287 |  | 33.8 | 73.4 | 10.75 | 50.3 | 13.8 | 4.43 | 15.05 | 2.43 | 15.15 | 2.89 | 7.56 | 1.25 | 7.12 | 1.21 | 239.14
469608 | Lemitar | Lemitar Mountains | data and core from Strategic Resources, Inc. | 2011-03-09 | 2011-05-11 | na | 34.153861 | -106.983847 | NAD27 | Socorro | New Mexico | Diorite + minor Carbonatite | Magmatic REE | Carbonatite | split | core (stored at NMBGMR) | 100 | [33 empty] | 428 | [5 empty] | 39.4 | <10 | 8.5 |  | 24.1 |  | 7.3 |  |  |  | <2 | 12.1 |  |  | 74.7 |  |  |  |  | 2 | 202 | 0.8 |  | 4.37 | <0.5 | 2.59 | 17 | 3 | 80.3 | 290 |  | 34.5 | 74.6 | 10.85 | 52.2 | 14.2 | 4.45 | 15.2 | 2.45 | 15.15 | 2.82 | 7.5 | 1.27 | 6.91 | 1.2 | 243.3
469609 | Lemitar | Lemitar Mountains | data and core from Strategic Resources, Inc. | 2011-03-09 | 2011-05-11 | na | 34.153861 | -106.983847 | NAD27 | Socorro | New Mexico | Altered Diorite + Carbonatite | Magmatic REE | Carbonatite | split | core (stored at NMBGMR) | 105 | [33 empty] | 423 | [5 empty] | 38.9 | <10 | 24.8 |  | 23.8 |  | 6.7 |  |  |  | 2 | 11.7 |  |  | 82.3 |  |  |  |  | 2 | 177 | 0.8 |  | 4.58 | <0.5 | 4.58 | 15 | 5 | 72 | 260 |  | 34 | 72.3 | 10.55 | 49.9 | 13.3 | 4.19 | 14.3 | 2.27 | 13.8 | 2.55 | 6.78 | 1.11 | 6.24 | 1.07 | 232.36
469610 | Lemitar | Lemitar Mountains | data and core from Strategic Resources, Inc. | 2011-03-09 | 2011-05-11 | na | 34.153861 | -106.983847 | NAD27 | Socorro | New Mexico | Altered Diorite + Carbonatite | Magmatic REE | Carbonatite | split | core (stored at NMBGMR) | 110 | [33 empty] | 469 | [5 empty] | 36.4 | <10 | 17 |  | 24.8 |  | 7.5 |  |  |  | 2 | 12 |  |  | 69 |  |  |  |  | 2 | 200 | 0.8 |  | 5.13 | <0.5 | 2.87 | 16 | 3 | 80.2 | 298 |  | 33.8 | 73.5 | 11 | 52.6 | 14.25 | 4.31 | 15.4 | 2.48 | 15.55 | 2.87 | 7.55 | 1.26 | 6.84 | 1.16 | 242.57
469611 | Lemitar | Lemitar Mountains | data and core from Strategic Resources, Inc. | 2011-03-09 | 2011-05-11 | na | 34.153861 | -106.983847 | NAD27 | Socorro | New Mexico | Altered Diorite + Carbonatite | Magmatic REE | Carbonatite | split | core (stored at NMBGMR) | 115 | [33 empty] | 535 | [5 empty] | 4 | 60 | 3.88 |  | 17 |  | 8.3 |  |  |  | <2 | 14.7 |  |  | 91.8 |  |  |  |  | 2 | 166 | 1.1 |  | 13.4 | <0.5 | 4 | 86 | 2 | 17.4 | 338 |  | 29.6 | 48.4 | 5.38 | 19 | 3.27 | 0.67 | 2.45 | 0.47 | 3.12 | 0.58 | 1.66 | 0.29 | 1.79 | 0.31 | 116.99
469612 | Lemitar | Lemitar Mountains | data and core from Strategic Resources, Inc. | 2011-03-09 | 2011-05-11 | na | 34.153861 | -106.983847 | NAD27 | Socorro | New Mexico | Altered Diorite + Carbonatite | Magmatic REE | Carbonatite | split | core (stored at NMBGMR) | 120 | [33 empty] | 512 | [5 empty] | 37.5 | <10 | 12.35 |  | 25.1 |  | 7.8 |  |  |  | 2 | 11.9 |  |  | 43.5 |  |  |  |  | 2 | 192 | 0.8 |  | 5.86 | <0.5 | 3.35 | 15 | 4 | 84.7 | 319 |  | 34.5 | 75.1 | 11.2 | 54.2 | 14.7 | 4.35 | 15.75 | 2.52 | 15.6 | 2.95 | 7.66 | 1.27 | 6.97 | 1.19 | 247.96
469613 | Lemitar | Lemitar Mountains | data and core from Strategic Resources, Inc. | 2011-03-09 | 2011-05-11 | na | 34.153861 | -106.983847 | NAD27 | Socorro | New Mexico | Altered Diorite + Carbonatite | Magmatic REE | Carbonatite | split | core (stored at NMBGMR) | 125 | [33 empty] | 422 | [5 empty] | 36.8 | <10 | 13.65 |  | 25.9 |  | 7.2 |  |  |  | <2 | 12.9 |  |  | 68.8 |  |  |  |  | 2 | 224 | 0.9 |  | 6.98 | <0.5 | 3.5 | 15 | 3 | 88 | 286 |  | 37.8 | 83.8 | 12.25 | 58.6 | 15.8 | 4.31 | 16.5 | 2.67 | 16.55 | 3.09 | 8.04 | 1.31 | 7.29 | 1.21 | 269.22
469614 | Lemitar | Lemitar Mountains | data and core from Strategic Resources, Inc. | 2011-03-09 | 2011-05-11 | na | 34.153861 | -106.983847 | NAD27 | Socorro | New Mexico | Altered Diorite + Carbonatite | Magmatic REE | Carbonatite | split | core (stored at NMBGMR) | 130 | [33 empty] | 401 | [5 empty] | 37.5 | 10 | 11.4 |  | 24 |  | 7.2 |  |  |  | <2 | 12.5 |  |  | 72.5 |  |  |  |  | 2 | 220 | 0.8 |  | 4.85 | <0.5 | 3.16 | 20 | 3 | 89.1 | 255 |  | 34.4 | 82.7 | 11.85 | 58.1 | 14.45 | 4.36 | 15.95 | 2.7 | 16.1 | 3.32 | 9.57 | 1.32 | 7.95 | 1.11 | 263.88
469615 | Lemitar | Lemitar Mountains | data and core from Strategic Resources, Inc. | 2011-03-09 | 2011-05-11 | na | 34.153861 | -106.983847 | NAD27 | Socorro | New Mexico | Diorite + minor Carbonatite | Magmatic REE | Carbonatite | split | core (stored at NMBGMR) | 135 | [33 empty] | 416 | [5 empty] | 37.9 | <10 | 11.25 |  | 23 |  | 7 |  |  |  | <2 | 12.3 |  |  | 55.7 |  |  |  |  | 3 | 210 | 0.8 |  | 5.34 | <0.5 | 3.95 | 22 | 2 | 91.4 | 241 |  | 35.2 | 84.3 | 12.05 | 59 | 14.4 | 4.24 | 15.75 | 2.67 | 16.25 | 3.41 | 9.58 | 1.36 | 8.11 | 1.15 | 267.47
469616 | Lemitar | Lemitar Mountains | data and core from Strategic Resources, Inc. | 2011-03-09 | 2011-05-11 | na | 34.153861 | -106.983847 | NAD27 | Socorro | New Mexico | Diorite + minor Carbonatite | Magmatic REE | Carbonatite | split | core (stored at NMBGMR) | 140 | [33 empty] | 524 | [5 empty] | 39.1 | <10 | 5.57 |  | 24.3 |  | 7.5 |  |  |  | <2 | 12.7 |  |  | 69.9 |  |  |  |  | 3 | 214 | 0.8 |  | 5.71 | <0.5 | 2.63 | 20 | 2 | 94.7 | 268 |  | 38.6 | 90.5 | 12.8 | 60.9 | 15.05 | 4.63 | 16.2 | 2.73 | 16.4 | 3.48 | 9.82 | 1.4 | 8.4 | 1.19 | 282.1
469617 | Lemitar | Lemitar Mountains | data and core from Strategic Resources, Inc. | 2011-03-09 | 2011-05-11 | na | 34.153861 | -106.983847 | NAD27 | Socorro | New Mexico | Diorite + minor Carbonatite | Magmatic REE | Carbonatite | split | core (stored at NMBGMR) | 145 | [33 empty] | 330 | [5 empty] | 33.8 | <10 | 16.4 |  | 23.8 |  | 8.1 |  |  |  | 2 | 13.7 |  |  | 68.1 |  |  |  |  | 3 | 172 | 0.8 |  | 6.17 | <0.5 | 14.3 | 24 | 6 | 107 | 296 |  | 43.1 | 102 | 14.55 | 68.6 | 16.55 | 5.25 | 17.6 | 3.02 | 18.55 | 3.94 | 11.45 | 1.64 | 9.83 | 1.38 | 317.46
469618 | Lemitar | Lemitar Mountains | data and core from Strategic Resources, Inc. | 2011-03-09 | 2011-05-11 | na | 34.153861 | -106.983847 | NAD27 | Socorro | New Mexico | Diorite + minor Carbonatite | Magmatic REE | Carbonatite | split | core (stored at NMBGMR) | 147 | [33 empty] | 558 | [5 empty] | 38.4 | <10 | 10.3 |  | 23.7 |  | 6.9 |  |  |  | 2 | 12.2 |  |  | 82.2 |  |  |  |  | 4 | 195 | 0.8 |  | 5.62 | <0.5 | 3.44 | 20 | 3 | 94.9 | 235 |  | 38.9 | 90.6 | 12.75 | 60.8 | 14.8 | 4.75 | 16.5 | 2.74 | 16.85 | 3.53 | 10.05 | 1.42 | 8.48 | 1.21 | 283.38
469619 | Lemitar | Lemitar Mountains | data and core from Strategic Resources, Inc. | 2011-03-09 | 2011-05-11 | na | 34.153861 | -106.983847 | NAD27 | Socorro | New Mexico | Diorite + minor Carbonatite | Magmatic REE | Carbonatite | split | core (stored at NMBGMR) | 150 | [33 empty] | 299 | [5 empty] | 32.7 | <10 | 9.96 |  | 22.4 |  | 7.7 |  |  |  | 2 | 14.5 |  |  | 45.8 |  |  |  |  | 3 | 167 | 0.8 |  | 6.15 | <0.5 | 22.8 | 20 | 6 | 97 | 272 |  | 39.6 | 93.1 | 13.1 | 62.9 | 15.3 | 5.12 | 16.55 | 2.77 | 17.4 | 3.67 | 10.65 | 1.52 | 9.33 | 1.31 | 292.32
469620 | Lemitar | Lemitar Mountains | data and core from Strategic Resources, Inc. | 2011-03-09 | 2011-05-11 | na | 34.153861 | -106.983847 | NAD27 | Socorro | New Mexico | Diorite + minor Carbonatite | Magmatic REE | Carbonatite | split | core (stored at NMBGMR) | 153 | [33 empty] | 352 | [5 empty] | 32.3 | <10 | 19.25 |  | 22.7 |  | 7.2 |  |  |  | 2 | 13 |  |  | 48.4 |  |  |  |  | 3 | 140 | 0.7 |  | 11.25 | <0.5 | 51.2 | 23 | 8 | 99.4 | 258 |  | 39 | 91.4 | 12.9 | 61.6 | 14.95 | 9.86 | 33.9 | 5.59 | 33.2 | 6.98 | 21.1 | 2.93 | 17.85 | 2.52 | 353.78
469621 | Lemitar | Lemitar Mountains | data and core from Strategic Resources, Inc. | 2011-03-09 | 2011-05-11 | na | 34.153861 | -106.983847 | NAD27 | Socorro | New Mexico | Diorite + minor Carbonatite | Magmatic REE | Carbonatite | split | core (stored at NMBGMR) | 155 | [33 empty] | 386 | [5 empty] | 30.3 | <10 | 8.95 |  | 22.7 |  | 9.1 |  |  |  | 2 | 15.4 |  |  | 70 |  |  |  |  | 2 | 185 | 1 |  | 4.16 | <0.5 | 8.23 | 13 | 2 | 90.3 | 345 |  | 34.8 | 81.6 | 11.5 | 55.1 | 13.65 | 3.91 | 14.5 | 2.56 | 15.4 | 3.33 | 9.65 | 1.38 | 8.39 | 1.19 | 256.96
469622 | Lemitar | Lemitar Mountains | data and core from Strategic Resources, Inc. | 2011-03-09 | 2011-05-11 | na | 34.153861 | -106.983847 | NAD27 | Socorro | New Mexico | Diorite + minor Carbonatite | Magmatic REE | Carbonatite | split | core (stored at NMBGMR) | 158 | [33 empty] | 395 | [5 empty] | 29.7 | <10 | 7.8 |  | 21.6 |  | 10.4 |  |  |  | 2 | 14.8 |  |  | 76.5 |  |  |  |  | 2 | 156.5 | 1 |  | 4 | <0.5 | 15.75 | 13 | 3 | 76.8 | 380 |  | 33.2 | 76.9 | 10.6 | 50.2 | 12.05 | 3.7 | 13.75 | 2.3 | 14.05 | 3.05 | 9.02 | 1.28 | 8.04 | 1.16 | 239.3
469623 | Lemitar | Lemitar Mountains | data and core from Strategic Resources, Inc. | 2011-03-09 | 2011-05-11 | na | 34.153861 | -106.983847 | NAD27 | Socorro | New Mexico | Diorite + minor Carbonatite | Magmatic REE | Carbonatite | split | core (stored at NMBGMR) | 160 | [33 empty] | 432 | [5 empty] | 29.6 | <10 | 4.26 |  | 22.7 |  | 8.8 |  |  |  | 2 | 15.8 |  |  | 59.7 |  |  |  |  | 2 | 195 | 1 |  | 4.45 | <0.5 | 2.48 | 10 | 2 | 95.9 | 308 |  | 39.2 | 92.7 | 12.9 | 62.6 | 15.25 | 4.97 | 17.05 | 2.83 | 17.5 | 3.69 | 10.7 | 1.54 | 9.39 | 1.37 | 291.69
469624 | Lemitar | Lemitar Mountains | data and core from Strategic Resources, Inc. | 2011-03-09 | 2011-05-11 | na | 34.153861 | -106.983847 | NAD27 | Socorro | New Mexico | Diorite + minor Carbonatite | Magmatic REE | Carbonatite | split | core (stored at NMBGMR) | 163 | [33 empty] | 462 | [5 empty] | 27.2 | <10 | 6.17 |  | 23.7 |  | 10.2 |  |  |  | 2 | 14.6 |  |  | 69.6 |  |  |  |  | 2 | 204 | 1 |  | 5.41 | <0.5 | 3.62 | 9 | 3 | 97.7 | 358 |  | 39.6 | 94.8 | 13.3 | 63 | 15.45 | 4.92 | 17.45 | 2.95 | 18.45 | 3.9 | 11.3 | 1.63 | 9.83 | 1.39 | 297.97
469625 | Lemitar | Lemitar Mountains | data and core from Strategic Resources, Inc. | 2011-03-09 | 2011-05-11 | na | 34.153861 | -106.983847 | NAD27 | Socorro | New Mexico | Diorite + minor Carbonatite | Magmatic REE | Carbonatite | split | core (stored at NMBGMR) | 165 | [33 empty] | 379 | [5 empty] | 28.6 | <10 | 7.72 |  | 23.2 |  | 8.8 |  |  |  | 2 | 15.5 |  |  | 71.2 |  |  |  |  | 2 | 272 | 1 |  | 5.98 | <0.5 | 4.14 | 10 | 2 | 89.5 | 317 |  | 39.5 | 92.9 | 13.15 | 62.5 | 15.4 | 4.45 | 16.45 | 2.8 | 16.85 | 3.51 | 10.05 | 1.46 | 8.88 | 1.27 | 289.17
Lem11 | carbonatite | Lemitar Mountains district, Socorro County, DIS219 | McLemore and Modreski (1990) |  |  | McLemore and Modreski (1990) |  |  | NAD27 | Socorro | New Mexico | amphibolite |  |  |  | outcrop select | [6 empty] | 47.2 | 2.79 | 12.4 | 19 | 0.3 | 6.22 | 8.38 | 2.41 | 0.79 | 0.3 | 0.62 | [7 empty] | 100.41 | [9 empty] | 182 | [6 empty] | 54 |  | 77 | 21 | [6 empty] | 10 | 41 | 13 | 33 | [5 empty] | 152 |  |  | 4 |  | 4 | 530 |  | 67 | 185 | 193 | 5.5 | 37 | <3 | 13 | <3 | <3 | 3 |  | <3 |  | <3 |  | <3 |  | 58.5
Lem84 | carbonatite | Lemitar Mountains district, Socorro County, DIS219 | McLemore and Modreski (1990) |  |  | McLemore and Modreski (1990) |  |  | NAD27 | Socorro | New Mexico | Pol granite |  |  |  | outcrop select | [6 empty] | 73.2 | 0.41 | 12.8 | 4.46 | 0.1 | 0.4 | 1.22 | 2.92 | 5.08 | 0.11 | 0.48 | [7 empty] | 101.18 | [9 empty] | 919 | [6 empty] | 398 |  | 46 | 18 | [6 empty] | 24 | 127 | 30 | 189 | [5 empty] | 74 |  |  | 14 |  | 30 | 15 |  | 164 | 612 | 130 | 427 | 180 | 115 | 100 | 129 | <3 | 159 |  | 127 |  | 50 |  | 68 |  | 1355
Lem108 | carbonatite | Lemitar Mountains district, Socorro County, DIS219 | McLemore and Modreski (1990) |  |  | McLemore and Modreski (1990) |  |  | NAD27 | Socorro | New Mexico | Pol granite |  |  |  | outcrop select | [6 empty] | 72.2 | 0.5 | 14.8 | 3.35 | 0.05 | 0.38 | 0.99 | 2.53 | 4.54 | 0.16 | 1.48 | [7 empty] | 100.98 | [9 empty] | 1009 | [6 empty] | 331 |  | 46 | 19 | [6 empty] | 20 | 80 | 28 | 178 | [5 empty] | 129 |  |  | 19 |  | 5 | 44 |  | 52 | 258 | 40
Lem126 | carbonatite | Lemitar Mountains district, Socorro County, DIS219 | McLemore and Modreski (1990) |  |  | McLemore and Modreski (1990) |  |  | NAD27 | Socorro | New Mexico | Pol granite |  |  |  | outcrop select | [6 empty] | 72.2 | 0.32 | 13.5 | 4.15 | 0.01 |  | 0.93 | 4.51 | 2.75 | 0.43 | 0.28 | [7 empty] | 99.08 | [9 empty] | 570 | [6 empty] | 441 |  | 50 | 19 | [6 empty] | 13 | 101 | 17 | 59 | [5 empty] | 73 |  |  | 15 |  | 11 | 17 |  | 48 | 295 | 26
Lem148 | carbonatite | Lemitar Mountains district, Socorro County, DIS219 | McLemore and Modreski (1990) |  |  | McLemore and Modreski (1990) | 34.1515645 | -106.9840954 | NAD27 | Socorro | New Mexico | diorite |  |  |  | outcrop select | [6 empty] | 51.2 | 2.88 | 11.1 | 18.2 | 0.2 | 3.08 | 7.63 | 2.43 | 1.5 |  | 1.21 | [7 empty] | 99.43 | [9 empty] | 415 | [6 empty] | 186 |  | 61 | 22 | [6 empty] | 7 | 52 |  | 61 | [5 empty] | 236 |  |  | 6 |  | 5 | 70 |  | 88 | 191 | 162
Lem209 | carbonatite | Lemitar Mountains district, Socorro County, DIS219 | McLemore and Modreski (1990) |  |  | McLemore and Modreski (1990) |  |  | NAD27 | Socorro | New Mexico | alt amp |  |  |  | outcrop select | [6 empty] | 46.6 | 0.99 | 13.4 | 11.5 | 0.18 | 9.26 | 10.2 | 2.11 | 1.79 | 0.17 | 3.27 | [7 empty] | 99.47 | [9 empty] | 331 | [6 empty] | 240 |  | 71 | 18 | [6 empty] | 7 | 136 | 11 | 119 | [5 empty] | 198 |  |  | 2 |  | 4 | 251 |  | 29 | 90 | 102 | <3 | 17 | <3 | 4.5 | <3 | <3 | <3 |  | <3 |  | <3 |  | <3 |  | 21.5
Lem305 | carbonatite | Lemitar Mountains district, Socorro County, DIS219 | McLemore (1987) |  |  | McLemore (1987) | 34.1569812 | -106.988459 | NAD27 | Socorro | New Mexico | prim carb |  |  |  | outcrop select | [6 empty] | 21.4 | 1.13 | 4.32 | 8.734 | 0.53 | 8.92 | 24.5 | 0.7 | 1.45 | 3.26 | 4.19 | [6 empty] | 22.7 | 101.834 | 5.44 | 2.75 | [7 empty] | 365 | [5 empty] | 42 | 20 | 1 | 20 |  |  | 14 |  |  | 84 |  | 400 | 51 |  |  |  |  | 11 |  |  | 244 | 32 |  | 40 |  | 2 |  |  | 90 |  | 158 | 538 | 1008 |  |  | 70 | 12 |  | 5 |  |  |  |  | 2 |  | 1635
Lem404 | carbonatite | Lemitar Mountains district, Socorro County, DIS219 | McLemore and Modreski (1990) |  |  | McLemore and Modreski (1990) |  |  | NAD27 | Socorro | New Mexico | highly alt amp |  |  |  | outcrop select | [6 empty] | 42.4 | 0.93 | 12.7 | 11 | 0.19 | 8.72 | 10.8 | 1.76 | 1.95 | 0.17 | 9.93 | [7 empty] | 100.55 | [9 empty] | 1103 | [6 empty] | 886 |  | 72 | 14 | [6 empty] | 8 | 247 | 18 | 110 | [5 empty] | 450 |  |  | 9 |  | 6 | 275 |  | 22 | 103 | 114 | 27 | 46 | <3 | 13 | <3 | <3 | <3 |  | <3 |  | <3 |  | <3 |  | 86
Lem406 | carbonatite | Lemitar Mountains district, Socorro County, DIS219 | McLemore and Modreski (1990) |  |  | McLemore and Modreski (1990) |  |  | NAD27 | Socorro | New Mexico | amphibolite |  |  |  | outcrop select | [6 empty] | 48.8 | 3.41 | 12.3 | 17.4 | 0.29 | 3.39 | 8.02 | 3.37 | 0.66 | 1.47 | 0.75 | [7 empty] | 99.86 | [9 empty] | 194 | [6 empty] | 64 |  | 13 | 18 | [6 empty] | 15 | 5 | 14 | 21 | [5 empty] | 231 |  |  | 5 |  | 4 | 130 |  | 94 | 225 | 207 | 21 | 66 | 3.1 | 32 | 4.4 | <3 | 8.1 |  | 3 |  | <3 |  | <3 |  | 137.6
Lem407 | carbonatite | Lemitar Mountains district, Socorro County, DIS219 | McLemore and Modreski (1990) |  |  | McLemore and Modreski (1990) |  |  | NAD27 | Socorro | New Mexico | amphibolite |  |  |  | outcrop select | [6 empty] | 47.9 | 1.95 | 14.4 | 14.1 | 0.23 | 8.05 | 9.11 | 2.61 | 0.66 | 0.18 | 1.35 | [7 empty] | 100.54 | [9 empty] | 221 | [6 empty] | 361 |  | 83 | 19 | [6 empty] | 9 | 129 | 57 | 24 | [5 empty] | 156 |  |  | 3 |  | 3 | 325 |  | 46 | 136 | 196 | 7.9 | 29 | <3 | 13 | 3 | <3 | 4.1 |  | <3 |  | <3 |  | <3 |  | 57
Lem408 | carbonatite | Lemitar Mountains district, Socorro County, DIS219 | McLemore and Modreski (1990) |  |  | McLemore and Modreski (1990) |  |  | NAD27 | Socorro | New Mexico | alt amp |  |  |  | outcrop select | [6 empty] | 46.3 | 2.06 | 14.8 | 16.2 | 0.29 | 6.78 | 7.72 | 2.22 | 1.76 | 0.25 | 2.78 | [7 empty] | 101.16 | [9 empty] | 553 | [6 empty] | 146 |  | 39 | 17 | [6 empty] | 10 | 96 | 259 | 50 | [5 empty] | 173 |  |  | 7 |  | 3 | 341 |  | 42 | 171 | 326 | 8.4 | 32 | <3 | 7.7 | <3 | <3 | <3 |  | <3 |  | <3 |  | <3 |  | 48.1
Lem409 | carbonatite | Lemitar Mountains district, Socorro County, DIS219 | McLemore and Modreski (1990) |  |  | McLemore and Modreski (1990) |  |  | NAD27 | Socorro | New Mexico | highly alt amp |  |  |  | outcrop select | [6 empty] | 24 | 3.95 | 4.5 | 13.9 | 0.41 | 7.43 | 23.8 | 0.9 | 0.5 | 1.85 | 19.4 | [7 empty] | 100.64 | [9 empty] | 218 | [6 empty] | 765 |  | 70 | 14 | [6 empty] | 256 | 286 | 15 | 33 | [5 empty] | 359 |  |  | 25 |  | 7 | 323 |  | 80 | 655 | 122 | 164 | 375 | 160 | 180 | 90 | <3 | 79 |  | 15 |  | <3 |  | <3 |  | 1063
Lem 427a | carbonatite | Lemitar Mountains district, Socorro County, DIS219 | McLemore (1987) |  |  | McLemore (1987) | 34.1557062 | -106.9879896 | NAD27 | Socorro | New Mexico | prim carb |  |  |  | outcrop select | [6 empty] | 11.2 | 0.4 | 2.44 | 8.142 | 0.72 | 10.1 | 32.5 | 0.19 | 0.22 | 3.72 | 1.46 | [6 empty] | 29.1 | 100.192 | 4.22 | 3.5 | [7 empty] | 272 | [5 empty] | 38 | 10 | 2 | 10 |  |  | 13 |  |  | 18 |  |  | 33 |  |  |  |  | 9 |  |  | 298 | 16 |  | 23 |  | 2.5 |  |  |  |  | 116 | 661 | 1201 |  |  | 62 | 11 |  | 4 |  |  |  |  | 5 | 2 | 1946
Lem 427b | carbonatite | Lemitar Mountains district, Socorro County, DIS219 | McLemore (1987) |  |  | McLemore (1987) | 34.1557062 | -106.9879896 | NAD27 | Socorro | New Mexico | prim carb |  |  |  | outcrop select | [6 empty] | 11.6 | 0.13 | 2.14 | 8.278 | 0.67 | 9.67 | 30.9 | 0.19 | 0.47 | 3.47 | 1.05 | [6 empty] | 29 | 97.568 | 4.28 | 3.57 | [7 empty] | 435 | [5 empty] | 30 | 24 |  | 10 |  |  | 16 |  |  | 20 |  | 405 | 60 |  |  |  |  | 9 |  |  | 322 | 37 |  | 74 |  | 1.6 |  |  | 122 |  | 133 | 503 | 999 |  |  | 76 | 3 |  | 7 |  |  |  |  | 5 | 2 | 1595
Lem439 | carbonatite | Lemitar Mountains district, Socorro County, DIS219 | McLemore and Modreski (1990) |  |  | McLemore and Modreski (1990) | 34.1587062 | -106.9887784 | NAD27 | Socorro | New Mexico | diorite |  |  |  | outcrop select | [6 empty] | 54.5 | 1.46 | 12.1 | 17.7 | 0.31 | 1.01 | 6.1 | 2.83 | 1.9 |  | 1.48 | [7 empty] | 99.39 | [9 empty] | 754 | [6 empty] | 235 |  | 48 | 21 | [6 empty] | 31 | 89 | 15 | 82 | [5 empty] | 364 |  |  | 10 |  |  | 39 |  | 103 | 554 | 224
Lem439a | carbonatite | Lemitar Mountains district, Socorro County, DIS219 | McLemore and Modreski (1990) |  |  | McLemore and Modreski (1990) | 34.1587062 | -106.9887784 | NAD27 | Socorro | New Mexico | Pol granite |  |  |  | outcrop select | [6 empty] | 73.8 | 0.33 | 13.2 | 3.02 | 0.05 | 0.4 | 0.98 | 2.41 | 5.42 | 0.12 | 0.58 | [7 empty] | 100.31 | [9 empty] | 775 | [6 empty] | 323 |  | 43 | 16 | [6 empty] | 16 | 108 | 38 | 232 | [5 empty] | 58 |  |  | 31 |  | 7 | 16 |  | 95 | 247 | 45
Lem446 | carbonatite | Lemitar Mountains district, Socorro County, DIS219 | McLemore and Modreski (1990) |  |  | McLemore and Modreski (1990) |  |  | NAD27 | Socorro | New Mexico | Pol granite |  |  |  | outcrop select | [6 empty] | 75 | 0.03 | 11.3 | 2.99 | 0.06 | 0.36 | 0.48 | 1.97 | 6.23 | 0.03 | 1.19 | [7 empty] | 99.64 | [9 empty] | 31 | [6 empty] | 47 |  | 64 | 15 | [6 empty] | 10 | 12 | 37 | 223 | [5 empty] | 50 |  |  | 18 |  | 4 | 16 |  | 128 | 398 | 75 | 185 | 169 | 40 | 222 | 31 | <3 | 37 |  | 22 |  | <3 |  | <3 |  | 706
Lem449 | carbonatite | Lemitar Mountains district, Socorro County, DIS219 | McLemore and Modreski (1990) |  |  | McLemore and Modreski (1990) | 34.1753449 | -106.9692683 | NAD27 | Socorro | New Mexico | diorite |  |  |  | outcrop select | [6 empty] | 51 | 2.29 | 9.26 | 21.1 | 0.33 | 2.58 | 7.97 | 1.73 | 1.5 |  | 2.47 | [7 empty] | 100.23 | [9 empty] | 480 | [6 empty] | 171 |  | 56 | 12 | [6 empty] | 8 | 48 | 13 | 76 | [5 empty] | 161 |  |  | 10 |  | 3 | 55 |  | 172 | 1024 | 250 | 58 | 163 | 18 | 99 | 20 | <3 | 28 |  | 26 |  | 9.9 |  | 13 |  | 434.9
Lem 500 | carbonatite | Lemitar Mountains district, Socorro County, DIS219 | McLemore (1987) |  |  | McLemore (1987) | 34.1578784 | -106.9890173 | NAD27 | Socorro | New Mexico | prim carb |  |  |  | outcrop select | [6 empty] | 10.9 | 0.28 | 2.61 | 9.527 | 0.65 | 9.53 | 31.6 | 0.41 | 0.37 | 3.33 | 3.45 | [6 empty] | 26.3 | 98.957 | 5.27 | 3.73 | [7 empty] | 272 | [5 empty] | 34 | 10 | 4 | 13 |  |  | 28 |  |  | 20 |  | 391 | 31 |  |  |  |  | 14 |  |  | 323 | 18 |  | 22 |  | 3 |  |  | 122 |  | 125 | 556 | 1112 |  |  | 59 | 11 |  | 5 |  |  |  |  | 9 | 2 | 1754
Lem501 | carbonatite | Lemitar Mountains district, Socorro County, DIS219 | McLemore and Modreski (1990) |  |  | McLemore and Modreski (1990) | 34.1578784 | -106.9890173 | NAD27 | Socorro | New Mexico | diorite |  |  |  | outcrop select | [6 empty] | 59.1 | 1.17 | 11.8 | 15.9 | 0.32 | 0.98 | 5.34 | 2.53 | 2.03 |  | 1.47 | [7 empty] | 100.64 | [9 empty] | 952 | [6 empty] | 379 |  | 63 | 18 | [6 empty] | 10 | 102 | 17 | 75 | [5 empty] | 223 |  |  | 7 |  | 4 | 30 |  | 110 | 1331 | 264 | 5.2 | 79 | 8.4 | 54 | 12 | 3 | 15 |  | 10 |  | <3 |  | 6.5 |  | 193.1
Lem503 | carbonatite | Lemitar Mountains district, Socorro County, DIS219 | McLemore and Modreski (1990) |  |  | McLemore and Modreski (1990) | 34.1652089 | -106.9782568 | NAD27 | Socorro | New Mexico | diorite |  |  |  | outcrop select | [6 empty] | 51 | 2.99 | 10.6 | 18.6 | 0.27 | 3.12 | 7.43 | 2.43 | 1.65 |  | 1.5 | [7 empty] | 99.59 | [9 empty] | 463 | [6 empty] | 43 |  | 80 | 20 | [6 empty] | 10 | 6 | 10 | 74 | [5 empty] | 215 |  |  | 10 |  | 5 | 51 |  | 88 | 2121 | 178
Lem506 | carbonatite | Lemitar Mountains district, Socorro County, DIS219 | McLemore (1987) |  |  | McLemore (1987) |  |  | NAD27 | Socorro | New Mexico | replace carb |  |  |  | outcrop select | [6 empty] | 19.1 | 0.2 | 4.35 | 13.898 | 0.3 | 9.9 | 17.8 | 1.13 | 2.2 | 1.05 | 1.47 | [6 empty] | 18.1 | 89.498 | 7.38 | 5.78 | [7 empty] | 1025 | [5 empty] | 31 | 64 | 14 | 100 |  |  | 22 |  |  | 61 |  | 308 | 183 |  |  |  |  | 23 |  |  | 534 | 16 |  | 21 |  | 3.8 | 243 |  |  |  | 154 | 267 | 535 |  |  | 30 | 7 |  | 3 |  |  |  |  | 3 | 2 | 847
Lem530 | carbonatite | Lemitar Mountains district, Socorro County, DIS219 | McLemore (1987) |  |  | McLemore (1987) | 34.1627423 | -106.9892117 | NAD27 | Socorro | New Mexico | replace carb |  |  |  | outcrop select | [6 empty] | 27.9 | 1.29 | 5.54 | 16.576 | 0.4 | 3.7 | 17.5 | 0.02 | 0.83 | 1.54 | 3.47 | [6 empty] | 17.4 | 96.166 | 6.36 | 9.58 | [7 empty] | 672 | [5 empty] | 97 | 398 | 8 | 26 |  |  | 10 |  |  | 19 |  | 245 | 390 |  |  |  |  | 4 |  |  | 177 | 6 |  | 4 |  | 9.3 | 290 |  | 85 |  | 397 | 114 | 218 |  |  | 16 | 4 |  | 1 |  |  |  |  | 2 | 0.4 | 355.4
Lem531a | carbonatite | Lemitar Mountains district, Socorro County, DIS219 | McLemore (1987) |  |  | McLemore (1987) | 34.1627423 | -106.9892117 | NAD27 | Socorro | New Mexico | rodberg |  |  |  | outcrop select | [6 empty] | 3.2 | <0.1 | 0.51 | 15.43 | 0.47 | 7.64 | 30.2 | 0.01 | 0.1 | 0.06 | 4.67 | [6 empty] | 36.6 | 98.89 | 12 | 2.23 | [7 empty] | 913 | [5 empty] | 56 | 25 |  | 24 |  |  | 1.2 |  |  | 7 |  |  | 48 |  |  |  |  | 10 |  |  | 136 | 5 |  | 0.99 |  | 1.4 |  |  |  |  | 436 | 22 | 55 |  |  | 12 | 3 |  | 3 |  |  |  |  | 9 |  | 104
Lem531b | carbonatite | Lemitar Mountains district, Socorro County, DIS219 | McLemore (1987) |  |  | McLemore (1987) | 34.1627423 | -106.9892117 | NAD27 | Socorro | New Mexico | rodberg |  |  |  | outcrop select | [6 empty] | 3.59 | 0.46 | 0.49 | 16.51 | 0.49 | 6.47 | 27.1 | 0.01 | 0.49 | 0.07 | 4.11 | [6 empty] | 34.8 | 94.59 | 11.5 | 3.86 | [7 empty] | 285 | [5 empty] | 52 | 5 | 0.5 | 2 | [5 empty] | 7 |  |  | 70 |  |  |  |  | 8 |  |  | 123 | 1 |  | 2 |  | 1.1 |  |  |  |  | 619 | 14 | 55 |  |  | 12 | 3 |  | 2 |  |  |  |  | 8 | 1 | 95
Lem532 | carbonatite | Lemitar Mountains district, Socorro County, DIS219 | McLemore and Modreski (1990) |  |  | McLemore and Modreski (1990) | 34.1578784 | -106.9890173 | NAD27 | Socorro | New Mexico | fen diorite |  |  |  | outcrop select | [6 empty] | 55.2 | 1.18 | 13.7 | 12.8 | 0.16 | 2.89 | 3.74 | 3.75 | 1.14 | 0.25 | 4.5 | [7 empty] | 99.31 | [9 empty] | 286 | [6 empty] | 90 | [9 empty] | 16 |  | 19 | 38 | [5 empty] | 213 |  |  | 5 |  | 4 | 41 |  | 68 | 1527
Lem533 | carbonatite | Lemitar Mountains district, Socorro County, DIS219 | McLemore and Modreski (1990) |  |  | McLemore and Modreski (1990) | 34.1578784 | -106.9890173 | NAD27 | Socorro | New Mexico | fen diorite |  |  |  | outcrop select | [6 empty] | 59 | 1.24 | 14.6 | 10 | 0.14 | 1.56 | 3.9 | 3.57 | 1.88 | 0.4 | 3.36 | [7 empty] | 99.65 | [9 empty] | 731 | [6 empty] | 115 |  | 27 | 19 | [6 empty] | 19 | 35 | 21 | 82 | [5 empty] | 196 |  |  | 11 |  | 4 | 33 |  | 91 | 1461 | 166
Lem803a | carbonatite | Lemitar Mountains district, Socorro County, DIS219 | McLemore (1987) |  |  | McLemore (1987) | 34.1878755 | -106.9746902 | NAD27 | Socorro | New Mexico | rodberg |  |  |  | outcrop select | [6 empty] | 18.8 | <0.04 | <0.05 | 10.339 | 1.48 | 9.37 | 26.4 | 0.03 | <0.01 | <0.05 | 33.5 | [7 empty] | 99.919 | 5.79 | 3.97 | [16 empty] | <1 | [5 empty] | <5 |  |  | <15 | [7 empty] | 30 |  |  |  |  | 2.5 |  |  |  |  | 30
Lem805a | carbonatite | Lemitar Mountains district, Socorro County, DIS219 | McLemore (1987) |  |  | McLemore (1987) | 34.1799866 | -106.9778429 | NAD27 | Socorro | New Mexico | rodberg |  |  |  | outcrop select | [6 empty] | 3.49 | 0.37 | 1.25 | 13.561 | 1.03 | 3.07 | 41.2 | 0.01 | <0.01 | <0.05 | 36.2 | [7 empty] | 100.181 | 1.51 | 11.9 | [16 empty] | 6 | [5 empty] | <5 |  |  | <15 | [7 empty] | 70 |  |  |  |  | 1.7 |  |  |  |  | 30
Lem806 | carbonatite | Lemitar Mountains district, Socorro County, DIS219 | McLemore (1987) |  |  | McLemore (1987) | 34.1813672 | -106.9835314 | NAD27 | Socorro | New Mexico | rodberg |  |  |  | outcrop select | [6 empty] | 18.8 | 2.13 | 3.74 | 14.691 | 0.55 | 7.01 | 24 | 0.04 | 1.3 | 1.06 | 25 | [7 empty] | 98.321 | 2.81 | 11.6 | [16 empty] | 5 | [5 empty] | <5 |  |  | <15 | [7 empty] | 40 |  |  |  |  | 1.7 |  |  |  |  | 30
Lem811a | carbonatite | Lemitar Mountains district, Socorro County, DIS219 | McLemore (1987) |  |  | McLemore (1987) | 34.1948893 | -106.9700905 | NAD27 | Socorro | New Mexico | rodberg |  |  |  | outcrop select | [6 empty] | 1.77 | 0.34 | 0.65 | 12.985 | 1.01 | 10.2 | 33.6 | 0.03 | <0.01 | 0.08 | 41 | [7 empty] | 101.665 | 5.35 | 7.1 | [16 empty] | 105 | [5 empty] | <5 |  |  | <15 | [7 empty] | 30 |  |  |  |  | 2.5 |  |  |  |  | 30
Lem813 | carbonatite | Lemitar Mountains district, Socorro County, DIS219 | McLemore and Modreski (1990) |  |  | McLemore and Modreski (1990) | 34.1981143 | -106.970221 | NAD27 | Socorro | New Mexico | fenite Pol gr |  |  |  | outcrop select | [6 empty] | 70 | 0.42 | 13.5 | 2.27 | 0.06 | 0.27 | 1.81 | 2.29 | 6.9 | 0.1 | 2.11 | [7 empty] | 99.73
Lem817 | carbonatite | Lemitar Mountains district, Socorro County, DIS219 | McLemore and Modreski (1990) |  |  | McLemore and Modreski (1990) | 34.2007116 | -106.9771789 | NAD27 | Socorro | New Mexico | fenite Pol gr |  |  |  | outcrop select | [6 empty] | 69.7 | 0.53 | 13.1 | 4.18 |  | 0.88 | 0.62 | 1.87 | 7 |  | 2.23 | [7 empty] | 100.11 | [9 empty] | 737 | [6 empty] | 103 |  | 53 | 15 | [6 empty] | 20 | 15 | 22 | 411 | [5 empty] | 54 |  |  | 35 |  | 7 | 30 |  | 108 | 404 | 72 | 67 | 170 | 13 | 67 | 11 | <3 | 11 |  | 4.2 |  | <3 |  | <3 |  | 343.2
Lem906 | carbonatite | Lemitar Mountains district, Socorro County, DIS219 | McLemore and Modreski (1990) |  |  | McLemore and Modreski (1990) | 34.1559284 | -106.9912922 | NAD27 | Socorro | New Mexico | altered Pol gr |  |  |  | outcrop select | [6 empty] | 70.3 | 0.58 | 12.7 | 5.82 |  | 1.23 | 0.46 | 2.29 | 4.4 |  | 2.39 | [7 empty] | 100.17 | [9 empty] | 1050 | [6 empty] | 561 |  | 34 | 20 | [6 empty] | 25 | 173 | 29 | 113 | [5 empty] | 51 |  |  | 23 |  | 8 | 26 |  | 77 | 445 | 127 | 31 | 95 | 6.3 | 39 | 6.9 | <3 | 7.9 |  | <3 |  | <3 |  | <3 |  | 186.1
Lem 1000 | carbonatite | Lemitar Mountains district, Socorro County, DIS219 | NMBGMR data |  |  |  | 34.158068 | -106.989078 | NAD27 | Socorro | New Mexico | fenitized diorite |  |  |  | outcrop select | [6 empty] | 55.94 | 1.17 | 14.96 | 13.25 | 0.191 | 1.35 | 3.71 | 3.26 | 2.49 | 0.27 | 2.85 | [7 empty] | 99.441 | [7 empty] | < 5 |  | 589 |  | < 0.4 |  |  |  | 21 | 30 | 13.7 | 20 | 26 | 2 | 36 |  |  |  | 5 | 25 | < 20 | 17 | 121 |  | 0.7 |  |  | 1 | 186 | 1.6 |  | 6.6 | 0.6 | 5.7 | 15 |  | 90 | 1680 | 170 | 40 | 98.7 | 14.1 | 62.7 | 16.1 | 5.82 | 18 | 2.9 | 17.7 | 3.5 | 10.6 | 1.63 | 11 | 1.82 | 304.57
Lem1001 | carbonatite | Lemitar Mountains district, Socorro County, DIS219 | NMBGMR data |  |  |  | 34.157892 | -106.98877 | NAD27 | Socorro | New Mexico | carbonatite |  |  |  | outcrop select | [6 empty] | 10.49 | 1.77 | 1.73 | 11.04 | 0.598 | 7.23 | 33.65 | < 0.01 | 0.66 | 4.69 | 26.66 | [7 empty] | 98.518 | [6 empty] | 3.8 | 18 |  | 1040 |  | < 0.4 |  |  |  | 25 | 90 | 0.7 | 20 | 11 | 1 | 8.9 |  |  |  | < 2 | 128 | 40 | 9 | 17 |  | 3.2 |  |  | 2 | 1130 | 4.6 |  | 26 | < 0.1 | 8.7 | 142 |  | 72 | 589 | 190 | 250 | 539 | 67.4 | 271 | 49.5 | 13.9 | 38.2 | 4.4 | 19.7 | 3 | 6.9 | 0.79 | 4.4 | 0.57 | 1268.76
Lem 1002 | carbonatite | Lemitar Mountains district, Socorro County, DIS219 | NMBGMR data |  |  |  | 34.153776 | -106.985149 | NAD27 | Socorro | New Mexico | vein with black fluorite |  |  |  | outcrop select | [6 empty] | 50.31 | 3.1 | 12.65 | 19.04 | 0.307 | 2.76 | 7.35 | 2.69 | 1.29 | 1.33 | <0.26 | [7 empty] | 100.827 | [6 empty] | 1.5 | < 5 |  | 320 |  | < 0.4 |  |  |  | 38 | < 20 | 1.6 | 20 | 23 | 2 | 5.8 |  |  |  | < 2 | 10 | < 20 | 9 | 38 |  | < 0.5 |  |  | < 1 | 206 | 0.8 |  | 4 | < 0.1 | 2.1 | 27 |  | 80 | 243 | 190 | 33.2 | 82 | 11.7 | 52.5 | 14.2 | 4.07 | 15.9 | 2.7 | 16 | 3.2 | 9.1 | 1.3 | 7.9 | 1.15 | 254.92
Lem 1003 | carbonatite | Lemitar Mountains district, Socorro County, DIS219 | NMBGMR data |  |  |  | 34.153776 | -106.985149 | NAD27 | Socorro | New Mexico | vein |  |  |  | outcrop select | [6 empty] | 54.69 | 2.12 | 10.3 | 13.15 | 0.257 | 1.46 | 4.75 | 1.71 | 2.43 | 0.9 | 6.36 | [7 empty] | 98.127 | [7 empty] | 107 |  | 408 |  | < 0.4 |  |  |  | 54 | < 20 | 2.4 | 30 | 19 | 5 | 87.2 |  |  |  | > 100 | 109 | < 20 | 783 | 76 |  | 34.8 |  |  | 2 | 154 | 0.7 |  | 45.1 | 3.4 | > 1000 | 91 |  | 466 | 8850 | 70 | 50.3 | 178 | 26.7 | 124 | 37.2 | 26.6 | 54.7 | 12 | 84.2 | 18.6 | 52.7 | 7.48 | 44 | 6.04 | 722.52
LEM 2000 | carbonatite | Lemitar Mountains district, Socorro County, DIS219 | NMBGMR data |  | 2015-11-19 | RE15179188 | 34.158261 | -106.989375 | NAD27 | Socorro | New Mexico | carbonatite |  |  |  | outcrop select | [6 empty] | 50.63 | 0.85 | 10.83 | 13.54 | 0.14 | 1.12 | 7.21 | 0.64 | 6.62 | 3.43 | 3.41 |  | 0.02 |  |  |  | 0.59 |  | 99.03 | [5 empty] | 0.001 | 3.1 | 5.5 |  | 1150 |  | 0.3 |  | <0.5 |  | 9 | 10 | 2.02 | 20 | 20.5 | <5 | 74.7 | 0.04 | 0.24 | 20 | 3 | 557 | 4 | 50 | 191 | 0.001 | 1.14 | 13.9 | 4.3 | 5 | 571 | 27.3 | 0.04 | 571 | 0.08 | 192 | 57 | 43 | 445 | 4630 | 374 | 454 | 853 | 115.5 | 455 | 93.4 | 30.6 | 88.1 | 13.7 | 74 | 15.55 | 41.5 | 5.43 | 35.5 | 5.51 | 11327.351
LEM 2010 | carbonatite | Lemitar Mountains district, Socorro County, DIS219 | NMBGMR data |  | 2017-09-02 | RE17166495 | 34.153314 | -106.984737 | NAD27 | Socorro | New Mexico | carbonatite |  |  |  | outcrop select | [6 empty] | 17.24 | 0.15 | 1.22 | 6.16 | 0.84 | 4.26 | 36.5 | 0.07 | 0.04 | 3.76 | 20.04 |  | 0.2 |  |  |  | 7.42 |  | 97.9 | [5 empty] | 0.016 | 0.7 | 6.8 |  | 244 |  | 0.25 |  | 0.8 |  | 8 | 10 | 0.25 | 4 | 10 | <5 | 16.2 | 0.01 | 0.268 | 20 | 5 | 874 | 17 | 55 | 2.1 | 0.003 | 1.77 | 10.9 | <0.2 | 5 | 1620 | 30.2 | 0.03 | 256 | 0.27 | 419 | 37 | 10 | 174 | 1225 | 127 | 1160 | 2040 | 209 | 768 | 101.5 | 27.5 | 71.8 | 8.49 | 42.7 | 6.46 | 16.25 | 1.87 | 10.15 | 1.35 | 4465.07
LEM 2011 | carbonatite | Lemitar Mountains district, Socorro County, DIS219 | NMBGMR data |  | 2017-09-02 | RE17166495 | 34.153314 | -106.984737 | NAD27 | Socorro | New Mexico | carbonatite |  |  |  | outcrop select | [6 empty] | 22.59 | 0.12 | 0.85 | 4.98 | 0.75 | 1.32 | 39.1 | 0.05 | 0.03 | 3.07 | 18.3 |  | 0.1 |  |  |  | 6.66 |  | 97.92 | [5 empty] | 0.003 | 0.5 | 4.7 |  | 65.4 |  | 0.13 |  | 0.8 |  | 6 | 10 | 0.37 | 1 | 8.1 | <5 | 13 | 0.011 | 0.235 | 30 | 6 | 685 | 14 | 67 | 1.8 | 0.002 | 1.95 | 9.1 | <0.2 | 4 | 1200 | 27.2 | 0.03 | 202 | 0.21 | 299 | 31 | 6 | 113 | 862 | 190 | 916 | 1590 | 163 | 605 | 80.8 | 21.3 | 56.1 | 6.53 | 30.5 | 4.43 | 10.85 | 1.16 | 6.16 | 0.88 | 3492.71
Lem8036 | carbonatite | Lemitar Mountains district, Socorro County, DIS219 | McLemore and Modreski (1990) |  |  | McLemore and Modreski (1990) |  |  | NAD27 | Socorro | New Mexico | altered Pol gr |  |  |  | outcrop select | [6 empty] | 71.3 | 0.36 | 13.9 | 1.35 | 0.01 | 0.15 | 1.42 | 2.32 | 7.58 | 0.08 | 1.44 | [7 empty] | 99.91 | [46 empty] | 54 | 141 | 15 | 89 | 17 | 4.2 | 18 |  | 11 |  | <3 |  | 4.2 |  | 353.4
Lem8352 | carbonatite | Lemitar Mountains district, Socorro County, DIS219 | McLemore and Modreski (1990) |  |  | McLemore and Modreski (1990) |  |  | NAD27 | Socorro | New Mexico | fen diorite |  |  |  | outcrop select | [6 empty] | 57.4 | 1.27 | 14.3 | 14.1 | 0.3 | 1.15 | 4.72 | 3.41 | 2.42 | 0.32 | 0.68 | [7 empty] | 100.07 | [9 empty] | 743 | [6 empty] | 86 |  | 57 | 21 | [6 empty] | 14 | 8 | 41 | 114 | [5 empty] | 226 |  |  | 11 |  | 3 | 46 |  | 111 | 611 | 248 | 71 | 105 | 7.6 | 47 | 4.1 | <3 | 6.5 |  | 8.9 |  | <3 |  | 4.5 |  | 254.6
Lem8355 | carbonatite | Lemitar Mountains district, Socorro County, DIS219 | McLemore and Modreski (1990) |  |  | McLemore and Modreski (1990) |  |  | NAD27 | Socorro | New Mexico | fen diorite |  |  |  | outcrop select | [6 empty] | 52.8 | 2.32 | 12.1 | 15.9 | 0.11 | 2.99 | 2.26 | 0.16 | 2.87 | 1.23 | 6.49 | [7 empty] | 99.23 | [9 empty] | 986 | [6 empty] | 74 |  | 38 | 22 | [6 empty] | 33 | 26 | 231 | 125 | [5 empty] | 40 |  |  | 11 |  | 9 | 77 |  | 115 | 723 | 350
Lem8364 | carbonatite | Lemitar Mountains district, Socorro County, DIS219 | McLemore and Modreski (1990) |  |  | McLemore and Modreski (1990) |  |  | NAD27 | Socorro | New Mexico | fen diorite |  |  |  | outcrop select | [6 empty] | 57 | 1.27 | 14.9 | 13 | 0.28 | 1.43 | 4.73 | 3.14 | 2.12 | 1.29 | 1.79 | [7 empty] | 100.95 | [9 empty] | 851 | [6 empty] | 116 |  | 30 | 21 | [6 empty] | 8 | 7 | 27 | 120 | [5 empty] | 272 |  |  | 9 |  | 4 | 40 |  | 110 | 597 | 237 | 28 | 200 | 13 | 96 | 13 | <3 | 19 |  | 15 |  | <3 |  | 9.8 |  | 393.8
Lem8365 | carbonatite | Lemitar Mountains district, Socorro County, DIS219 | McLemore and Modreski (1990) |  |  | McLemore and Modreski (1990) |  |  | NAD27 | Socorro | New Mexico | fen diorite |  |  |  | outcrop select | [6 empty] | 57.8 | 1.08 | 13.9 | 11.5 | 0.17 | 1.72 | 2.68 | 2.33 | 4.17 | 0.25 | 4.34 | [7 empty] | 99.94 | [9 empty] | 1314 | [6 empty] | 105 |  | 18 | 14 | [6 empty] | 12 | 7 | 20 | 156 | [5 empty] | 223 |  |  | 11 |  | 3 | 36 |  | 98 | 1387 | 180
Lem8368 | carbonatite | Lemitar Mountains district, Socorro County, DIS219 | McLemore and Modreski (1990) |  |  | McLemore and Modreski (1990) |  |  | NAD27 | Socorro | New Mexico | fen diorite |  |  |  | outcrop select | [6 empty] | 57.2 | 1.19 | 14.2 | 14.5 | 0.33 | 1.22 | 5.28 | 3.45 | 1.95 | 0.26 | 1.34 | [7 empty] | 100.92 | [9 empty] | 807 | [6 empty] | 119 |  | 46 | 17 | [6 empty] | 12 | 6 | 31 | 73 | [5 empty] | 227 |  |  | 6 |  | 9 | 27 |  | 121 | 1450 | 223
Lem8369 | carbonatite | Lemitar Mountains district, Socorro County, DIS219 | McLemore and Modreski (1990) |  |  | McLemore and Modreski (1990) |  |  | NAD27 | Socorro | New Mexico | fen diorite |  |  |  | outcrop select | [6 empty] | 57.2 | 1.22 | 13.7 | 12.3 | 0.26 | 1.31 | 3.76 | 4.47 | 2.31 | 0.24 | 3.02 | [7 empty] | 99.79 | [9 empty] | 603 | [6 empty] | 122 |  | 48 | 111 | [6 empty] | 32 | 13 | 26 | 98 | [5 empty] | 176 |  |  | 11 |  | 4 | 35 |  | 162 | 1779 | 105 | 17 | 65 | 5.9 | 41 | 11 | 14 | 17 |  | 25 |  | <3 |  | 15 |  | 210.9
Lem8370 | carbonatite | Lemitar Mountains district, Socorro County, DIS219 | McLemore and Modreski (1990) |  |  | McLemore and Modreski (1990) |  |  | NAD27 | Socorro | New Mexico | fen diorite |  |  |  | outcrop select | [6 empty] | 56.1 | 1.47 | 12.9 | 16.5 | 0.36 | 1.21 | 5.89 | 2.8 | 2.11 | 0.45 | 0.94 | [7 empty] | 100.73 | [9 empty] | 822 | [6 empty] | 121 |  | 43 | 10 | [6 empty] | 19 | 4 | 27 | 79 | [5 empty] | 196 |  |  | 12 |  |  | 23 |  | 149 | 1349 | 305 | 28 | 90 | 6.3 | 49 | 8.3 | <3 | 14 |  | 8.2 |  | <3 |  | 5 |  | 208.8
Lem8394 | carbonatite | Lemitar Mountains district, Socorro County, DIS219 | McLemore and Modreski (1990) |  |  | McLemore and Modreski (1990) |  |  | NAD27 | Socorro | New Mexico | fenite Pol gr |  |  |  | outcrop select | [6 empty] | 71.8 | 0.44 | 13.2 | 3.43 | 0.06 | 0.89 | 0.83 | 2.49 | 5.47 | 0.11 | 0.96 | [7 empty] | 99.68 | [9 empty] | 711 | [6 empty] | 164 |  | 21 | 18 | [6 empty] | 14 | 11 | 70 | 274 | [5 empty] | 59 |  |  | 44 |  | 4 | 24 |  | 106 | 347 | 142 | 60 | 149 | 12 | 65 | 8.4 | <3 | 9.8 |  | 6.1 |  | <3 |  | <3 |  | 310.3
Lem8358 | carbonatite | Lemitar Mountains district, Socorro County, DIS219 | McLemore and Modreski (1990) |  |  | McLemore and Modreski (1990) |  |  | NAD27 | Socorro | New Mexico | altered Pol gr |  |  |  | outcrop select | [6 empty] | 58.6 | 2.53 | 12.2 | 11.3 | 0.08 | 2.07 | 0.69 | 0.88 | 4.95 | 0.3 | 4.25 | [7 empty] | 97.85 | [9 empty] | 4244 | [6 empty] | 171 |  | 23 | 20 | [6 empty] | 6 | 37 | 26 | 256 | [5 empty] | 76 |  |  | 4 |  | 5 | 392 |  | 67 | 185 | 253 | 80 | 36 | <3 | 10 | <3 | <3 | <3 |  | <3 |  | <3 |  | <3 |  | 126
Lem8360 | carbonatite | Lemitar Mountains district, Socorro County, DIS219 | McLemore and Modreski (1990) |  |  | McLemore and Modreski (1990) |  |  | NAD27 | Socorro | New Mexico | altered Pol gr |  |  |  | outcrop select | [6 empty] | 69.3 | 0.75 | 10.4 | 9.55 | 0.08 | 1.31 | 0.41 | 0.27 | 3.2 | 0.15 | 4.07 | [7 empty] | 99.49 | [9 empty] | 2100 | [6 empty] | 110 |  | 27 | 14 | [6 empty] | 8 | 16 | 20 | 216 | [5 empty] | 54 |  |  | 4 |  | 3 | 46 |  | 104 | 920 | 258 | 39 | 81 | 7.9 | 54 | 9.7 | <3 | 7.7 |  | <3 |  | <3 |  | <3 |  | 199.3
Lem8456 | carbonatite | Lemitar Mountains district, Socorro County, DIS219 | McLemore and Modreski (1990) |  |  | McLemore and Modreski (1990) |  |  | NAD27 | Socorro | New Mexico | Pol granite |  |  |  | outcrop select | [6 empty] | 77 | 0.05 | 11.8 | 1.39 | 0.02 | 0.28 | 0.17 | 2.56 | 5.82 | 0.01 | 0.43 | [7 empty] | 99.53 | [9 empty] | 136 | [6 empty] | 201 |  | 56 | 20 | [6 empty] | 41 | 11 | 30 | 156 | [5 empty] | 34 |  |  | 30 |  | 6 | 19 |  | 97 | 136 | 28
80-11-1 | carbonatite | Lemitar Mountains district, Socorro County, DIS219 | McLemore (1987) |  |  | McLemore (1987) | 34.1581173 | -106.988709 | NAD27 | Socorro | New Mexico | prim carb |  |  |  | outcrop select | [6 empty] | 7.36 | 0.43 | 2.07 | 9.464 | 0.42 | 2.91 | 38 | 0.2 | 0.82 | 2 | 4.1 | [6 empty] | 29.8 | 97.574 | 3.94 | 5.13 | [16 empty] | 5 | [5 empty] | <5 |  |  | <15 | [7 empty] | 655 |  |  |  |  | 2.5 |  |  |  |  | 560
Lem5025 | Lemitar | Lemitar Mountains district, Socorro County, DIS219 | NMBGMR data |  | 2021-04-29 | RE21064848 |  |  | NAD27 | Socorro | New Mexico | fen |  |  |  | outcrop select | [6 empty] | 62.48 | 0.71 | 12.94 | 11.21 | 0.12 | 1.17 | 1.53 | 2.85 | 4.19 | 0.21 | 1.99 | 340 | 0.01 |  |  |  | 0.13 |  | 99.434 | FALSE | FALSE | 10.19091 |  |  | 1 | <0.5 | 0.9 |  | 792 |  | 0.13 |  | <0.5 |  | 6 | 10 | 2.9 | 27 | 20.6 | <5 | 28.7 | 0.014 | 0.107 | 20 | 1 | 30.3 | 6 | 16 | 103.5 | <0.001 | 0.58 | 12 | <0.2 | 2 | 115 | 1.1 | 0.02 | 11.25 | 0.05 | 99.1 | 29 | 22 | 230 | 1920 | 149 | 26.6 | 64.3 | 9.25 | 43.2 | 14.8 | 6.31 | 22.6 | 4.37 | 30 | 6.79 | 19.3 | 2.59 | 16.55 | 2.54 | 269.2
Chupadera(1) | carbonatite | Chupadera Mountains district, Socorro County, DIS210 | McLemore (1983) |  |  | McLemore (1983) | 33.86175 | -106.957278 | NAD27 | Socorro | New Mexico | silicocarbonatite |  |  |  | outcrop select | [6 empty] | 7.02 | 1.93 | 2.3 | 10.359 | 0.81 | 6.29 | 33.7 | 0.04 | 0.08 | 6.11 | [7 empty] | 27.6 | 96.239 | 7.59 | 2.01 | [7 empty] | 215 | [5 empty] | 70 | 43 |  | 20 | [5 empty] | 10 |  | 565 | 63 | [7 empty] | 782 |  |  | 119 |  | 13 |  |  | 82 |  | 667 | 255 | 535 | 40 | 195 | 20 | 5 | 23 |  | 12 | 1 | 3 |  | 3 | 1 | 1093
Chupadera(3) | carbonatite | Chupadera Mountains district, Socorro County, DIS210 | McLemore (1983) |  |  | McLemore (1983) | 33.86175 | -106.957278 | NAD27 | Socorro | New Mexico | replacement silicocarbonatite |  |  |  | outcrop select | [6 empty] | 39.02 | 1.1 | 7.67 | 7.582 | 0.33 | 4.16 | 19.2 | 1.4 | 1.87 | 1.76 | [7 empty] | 14.6 | 98.692 | 4.92 | 2.17 | [7 empty] | 665 | [5 empty] | 43 | 80 |  | 28 | [5 empty] | 38 |  | 362 | 73 | [7 empty] | 364 |  |  | 27 |  | 15 |  |  | 200 |  | 87 | 550 | 1300 | 121 | 562 | 91 | 25 | 82 |  | 47 | 4 | 8 |  | 8 | 1 | 2799
MonteLargo | carbonatite | Monte Largo, Bernaillo County, NMBE0007 | McLemore (1983) |  |  | McLemore (1983) | 35.177778 | -106.304167 | NAD27 | Bernalillo |  | silicocarbonatite | [10 empty] | 13.03 | 1.52 | 2.53 |  | 0.6 | 5.79 | 32.05 | 0.59 | 0.15 | 4.21 | [7 empty] | 26.4 | 86.87 | 3.81 | 5.78 | [7 empty] | 680 | [5 empty] | 45 | 27 |  | 82 | [5 empty] | 21 |  | 445 | 40 | [7 empty] | 1114 |  |  | 30 |  | 42 |  |  | 123 |  | 567 | 385 | 795 | 75 | 305 | 36 | 1 | 45 |  | 24 | 2 | 4 |  | 4 |  | 1676
LoboHill(4284) | episyenite | Lobo Hill district, Torrance County, DIS256 | McLemore et al. (1999) |  |  | McLemore et al. (1999) | 34.96721 | -105.965748 | NAD27 | Torrance | New Mexico | carbonatite |  |  |  | outcrop select | [6 empty] | 12.08 | 0.23 | 3.25 | 6.644 |  | 0.64 | 41.94 | 0.46 | 0.33 | 0.03 | 32.64 | [7 empty] | 98.244 | 1.04 | 5.5 | [7 empty] | 160 | [6 empty] | 10 |  | 2900 | [7 empty] | 243 | 28 | [7 empty] | 211 |  |  | 230 |  | 1080 |  |  | 146 |  | 138 | 2225 | 3500 | 250 | 975 | 75 | 20 | 95 |  | 54 | 4 | 13 |  | 19 | 2 | 7232
LOBO 508 | episyenite | Lobo Hill district, Torrance County, DIS256 | Smith, McLemore |  | 2017-09-02 | RE17166495 | 34.971216 | -105.962928 | NAD27 | Torrance | New Mexico | lamprophyre |  |  |  | outcrop select | [6 empty] | 36.41 | 2.86 | 13.7 | 12.17 | 0.19 | 7.73 | 9.67 | 1.76 | 3.16 | 1.48 | 10.22 |  | 0.02 |  |  |  | 1.63 |  | 101 | [5 empty] | 0.003 | <0.5 | 3 |  | 839 |  | 0.06 |  | 0.6 |  | 44 | 590 | 13 | 101 | 17.9 | <5 | 7.7 | 0.01 | 0.073 | 130 | 1 | 120.5 | 134 | 26 | 158 | <0.001 | 0.57 | 16.7 | 0.2 | 2 | 564 | 8 | <0.01 | 13.35 | 0.06 | 5.03 | 263 | 3 | 35.8 | 329 | 447 | 110.5 | 218 | 25 | 95.3 | 14.25 | 3.91 | 10.8 | 1.31 | 7.41 | 1.27 | 3.55 | 0.41 | 2.74 | 0.33 | 494.78
LOBO 510 | episyenite | Lobo Hill district, Torrance County, DIS256 | Smith, McLemore |  | 2017-09-02 | RE17166495 | 34.971248 | -105.963531 | NAD27 | Torrance | New Mexico | episyenite/fenite |  |  |  | outcrop select | [6 empty] | 64.75 | 0.27 | 11.25 | 4.78 | 0.08 | 0.27 | 4.24 | 0.23 | 9.27 | 0.08 | 3.3 |  | 0.04 |  |  |  | 0.45 |  | 99.01 | [5 empty] | 0.161 | 1.5 | >250 |  | 236 |  | 0.14 |  | 0.5 |  | 12 | 30 | 3.2 | 103 | 13.2 | <5 | 7.9 | 0.023 | 0.035 | 10 | 3 | 128.5 | 7 | 150 | 558 | 0.002 | 12.1 | 24.3 | 0.9 | 25 | 82.6 | 0.8 | 0.15 | 239 | 1.38 | 8.87 | 118 | 27 | 314 | 486 | 70 | 15.9 | 35.4 | 4.73 | 21.4 | 6.84 | 1.74 | 13.55 | 4.66 | 45.4 | 11.05 | 44.2 | 8.05 | 60.2 | 8.3 | 281.42
LOBO 511 | episyenite | Lobo Hill district, Torrance County, DIS256 | Smith, McLemore |  | 2017-09-02 | RE17166495 | 34.970592 | -105.963162 | NAD27 | Torrance | New Mexico | lamprophyre |  |  |  | outcrop select | [6 empty] | 39.99 | 3.37 | 16.42 | 17.02 | 0.07 | 5.17 | 4.52 | 3.93 | 0.88 | 1.21 | 6.5 |  | 0.01 |  |  |  | 0.59 |  | 99.68 | [5 empty] | 0.039 | <0.5 | 6 |  | 74.8 |  | 0.04 |  | 0.6 |  | 58 | 300 | 3.62 | 125 | 19.9 | <5 | 7.2 | 0.006 | 0.068 | 80 | <1 | 89.7 | 188 | 8 | 43.1 | <0.001 | 0.77 | 13.5 | 1 | 2 | 169 | 5.3 | <0.01 | 10.1 | 0.09 | 4.22 | 278 | 8 | 44.3 | 297 | 222 | 81.4 | 171 | 20.3 | 83.4 | 13.3 | 3.22 | 10.9 | 1.44 | 8.73 | 1.56 | 4.38 | 0.52 | 3.02 | 0.39 | 403.56
REE-1012 | episyenite | Lobo Hill district, Torrance County, DIS256 | Smith (2017) |  | 2016-11-29 | RE16177256 | 34.96805 | -105.96613 | NAD27 | Torrance | New Mexico | greenschist |  |  |  | outcrop select | [6 empty] | 49.21 | 0.38 | 15.72 | 8.47 | 0.15 | 4.84 | 7.41 | 3.71 | 1.28 | 0.09 | 8.76 |  | 0.005 |  |  |  | 1.53 | 5.606603 | 107.1616 | [6 empty] | <0.5 | 9.1 |  | 191.5 |  | <0.01 |  | <0.5 |  | 28 | 100 | 5.99 | 45 | 13.4 | <5 | 1 | <0.005 | 0.022 | 60 | <1 | 7 | 56 | 2 | 86.8 | <0.001 | 0.26 | 14.4 | <0.2 | <1 | 69.3 | 0.1 | 0.02 | 3.49 | 0.09 | 0.65 | 151 | 2 | 12.1 | 42 | 70 | 1.8 | 4.9 | 0.74 | 4 | 1.25 | 0.43 | 1.5 | 0.29 | 1.94 | 0.46 | 1.38 | 0.21 | 1.5 | 0.21 | 20.61
REE-1016 | episyenite | Lobo Hill district, Torrance County, DIS256 | Smith (2017) |  | 2016-11-29 | RE16177256 | 34.96875 | -105.96556 | NAD27 | Torrance | New Mexico | garnet muscovite schist |  |  |  | outcrop select | [6 empty] | 72.21 | 0.4 | 13.97 | 5.09 | 0.07 | 0.79 | 0.53 | 4.04 | 1.32 | 0.11 | 1.38 | 0.045 | 0.005 |  |  |  | 0.01 | 0.03664446 | 100.0066 | [6 empty] | <0.5 | 22.3 |  | 384 |  | <0.01 |  | 2.7 |  | 3 | <10 | 1.05 | 3 | 14.3 | <5 | 2.5 | <0.005 | 0.033 | 30 | 1 | 4.6 | 2 | 15 | 37.1 | <0.001 | 0.23 | 6.8 | 0.2 | 1 | 52 | 0.2 | 0.05 | 3.34 | 0.19 | 1.11 | 11 | 5 | 12.4 | 80 | 1595 | 1.2 | 3.4 | 0.47 | 2.1 | 0.86 | 0.24 | 1.1 | 0.23 | 2 | 0.54 | 1.9 | 0.31 | 2.56 | 0.41 | 17.32
REE-1019 | episyenite | Lobo Hill district, Torrance County, DIS256 | Smith (2017) |  | 2016-11-29 | RE16177256 | 34.96809 | -105.961 | NAD27 | Torrance | New Mexico | greenschist |  |  |  | outcrop select | [6 empty] | 46.9 | 0.35 | 14.82 | 8.14 | 0.12 | 4.52 | 13.25 | 2.06 | 0.81 | 0.04 | 8.98 | 0.055 | 0.005 |  |  |  | 1.76 | 6.449425 | 108.2594 | [6 empty] | <0.5 | 6.6 |  | 147.5 |  | <0.01 |  | 0.6 |  | 34 | 220 | 3.38 | 53 | 11.7 | <5 | 0.7 | <0.005 | 0.01 | 30 | <1 | 1.9 | 103 | 2 | 30 | <0.001 | 0.21 | 8 | <0.2 | <1 | 119 | 0.1 | 0.03 | 1.9 | 0.02 | 0.22 | 101 | 7 | 7.9 | 21 | 75 | 1.8 | 4.5 | 0.62 | 3 | 0.96 | 0.36 | 1.24 | 0.22 | 1.44 | 0.32 | 0.91 | 0.13 | 0.93 | 0.15 | 16.58
REE-1022 | episyenite | Lobo Hill district, Torrance County, DIS256 | Smith (2017) |  | 2016-11-29 | RE16177256 | 34.96691 | -105.96123 | NAD27 | Torrance | New Mexico | altered muscovite schist |  |  |  | outcrop select | [6 empty] | 75.26 | 0.13 | 11.61 | 1.61 | 0.06 | 0.5 | 2.64 | 2.76 | 2.4 | 0.02 | 2.92 | 0.075 | 0.01 |  |  |  | 0.55 | 2.015445 | 102.5604 | [6 empty] | <0.5 | 11.4 |  | 405 |  | 0.01 |  | <0.5 |  | 2 | 10 | 3 | 11 | 13.9 | <5 | 4.9 | <0.005 | 0.028 | 10 | 1 | 8.9 | 1 | 3 | 89.7 | <0.001 | 0.24 | 3.7 | <0.2 | 1 | 45.5 | 0.3 | 0.01 | 6.56 | 0.06 | 0.99 | 9 | 5 | 42.7 | 164 | 28 | 8.9 | 24.1 | 3.5 | 16.6 | 4.37 | 0.73 | 5.04 | 0.93 | 6.66 | 1.51 | 4.88 | 0.8 | 5.32 | 0.86 | 84.2
REE-1013 | episyenite | Lobo Hill district, Torrance County, DIS256 | Smith (2017) |  | 2016-11-29 | RE16177256 | 34.968728 | -105.966295 | NAD27 | Torrance | New Mexico | episyenite/fenite |  |  |  | outcrop select | [6 empty] | 60.12 | 0.44 | 17.75 | 2.17 | 0.01 | 0.07 | 1.91 | 0.09 | 15.40664 | 0.17 | 1.2 | 1.24 | 0.005 |  |  |  | 0.01 | 0.03664446 | 100.6283 | [6 empty] | <0.5 | 18.3 |  | 614 |  | <0.01 |  | <0.5 |  | 1 | 10 | 1.45 | 3 | 23.9 | <5 | 17.4 | <0.005 | 0.066 | 10 | <1 | 273 | 2 | 12 | 824 | <0.001 | 0.93 | 2.6 | <0.2 | 5 | 310 | 21.4 | 0.01 | 193 | 0.62 | 6.7 | 29 | 15 | 55.3 | 883 | 262 | 179.5 | 356 | 34.4 | 109 | 15.55 | 2.52 | 9.3 | 1.65 | 10.1 | 2.11 | 7.28 | 1.34 | 10.45 | 1.64 | 740.84
REE-1014 | episyenite | Lobo Hill district, Torrance County, DIS256 | Smith (2017) |  | 2016-11-29 | RE16177256 | 34.96873 | -105.96629 | NAD27 | Torrance | New Mexico | episyenite/fenite |  |  |  | outcrop select | [6 empty] | 60.32 | 0.1 | 17.64 | 2.67 | 0.01 | 0.15 | 0.66 | 0.09 | 17.02829 | 0.25 | 2.03 | 0.405 | 0.42 |  |  |  | 0.02 | 0.07328893 | 101.8666 | [6 empty] | 1.4 | >250 |  | 451 |  | 0.17 |  | 4.6 |  | <1 | 10 | 1.78 | 19 | 34 | <5 | 42.3 | 0.012 | 0.111 | 30 | 12 | 302 | <1 | 423 | 854 | 0.001 | 10.55 | 6.2 | 1.3 | 18 | 686 | 31.6 | 0.15 | 885 | 1.37 | 64.6 | 38 | 13 | 238 | 1970 | 141 | 176.5 | 371 | 37.5 | 116.5 | 19.1 | 3.4 | 17.55 | 4.26 | 33.6 | 8.25 | 30.3 | 6 | 47.5 | 7.38 | 878.84
REE-1015 | episyenite | Lobo Hill district, Torrance County, DIS256 | Smith (2017) |  | 2016-11-29 | RE16177256 | 34.96873 | -105.96629 | NAD27 | Torrance | New Mexico | episyenite/fenite |  |  |  | outcrop select | [6 empty] | 60.84 | 0.12 | 17.85 | 1.28 | 0.01 | 0.2 | 1.99 | 0.09 | 16.02829 | 0.19 | 1.22 | 1.245 | 0.02 |  |  |  | 0.02 | 0.07328893 | 101.1766 | [6 empty] | 1.9 | >250 |  | 299 |  | 0.08 |  | 11.9 |  | <1 | 10 | 1.51 | 12 | 32.2 | <5 | 30.9 | <0.005 | 0.108 | 10 | 2 | 428 | 2 | 305 | 836 | 0.001 | 13.2 | 7.6 | 0.7 | 18 | 513 | 39.2 | 0.05 | 776 | 1.16 | 58.8 | 52 | 18 | 130.5 | 1450 | 464 | 154.5 | 309 | 30.1 | 92.9 | 16.55 | 2.88 | 14.75 | 2.89 | 19.65 | 4.69 | 17 | 3.37 | 29 | 4.6 | 701.88
REE-1018 | episyenite | Lobo Hill district, Torrance County, DIS256 | Smith (2017) |  | 2016-11-29 | RE16177256 | 34.96486 | -105.96123 | NAD27 | Torrance | New Mexico | episyenite/fenite |  |  |  | outcrop select | [6 empty] | 59.58 | 0.25 | 17.46 | 1.43 | 0.01 | 0.23 | 3.49 | 0.09 | 15.64829 | 0.16 | 1.76 | 2.2 | 0.02 |  |  |  | 0.02 | 0.07328893 | 102.4216 | [6 empty] | 2.3 | >250 |  | 358 |  | 0.08 |  | 14.4 |  | <1 | 10 | 2.19 | 15 | 29.4 | <5 | 22.8 | <0.005 | 0.079 | <10 | 2 | 398 | 1 | 187 | 822 | <0.001 | 13.45 | 6.1 | 0.4 | 20 | 395 | 31.2 | 0.05 | 565 | 1.59 | 50.5 | 90 | 21 | 97.1 | 1060 | 493 | 111 | 214 | 21.7 | 67.1 | 12.15 | 2.09 | 10.8 | 2.06 | 14.55 | 3.29 | 12.3 | 2.53 | 20.5 | 3.44 | 497.51
REE-1017 | episyenite | Lobo Hill district, Torrance County, DIS256 | Smith (2017) |  | 2016-11-29 | RE16177256 | 34.96835 | -105.96253 | NAD27 | Torrance | New Mexico | tephrite/lamp |  |  |  | outcrop select | [6 empty] | 35.62 | 3.51 | 12.66 | 14.12 | 0.2 | 5.87 | 12.1 | 2.19 | 2.58 | 1.36 | 8.96 | 0.244 | 0.11 |  |  |  | 1.62 | 5.936403 | 107.0804 | [6 empty] | <0.5 | 5.1 |  | 1225 |  | <0.01 |  | <0.5 |  | 49 | 260 | 179 | 72 | 17.2 | <5 | 7.4 | 0.012 | 0.054 | 100 | 2 | 115 | 144 | 16 | 104.5 | 0.001 | 0.94 | 15.3 | 0.3 | 2 | 1285 | 8.3 | 0.01 | 9.7 | 0.28 | 1.88 | 261 | 3 | 30.1 | 288 | 803 | 87.7 | 183 | 21.9 | 80.4 | 14.45 | 3.94 | 10.4 | 1.33 | 6.72 | 1.24 | 3.01 | 0.39 | 2.29 | 0.33 | 417.1
REE-1020 | episyenite | Lobo Hill district, Torrance County, DIS256 | Smith (2017) |  | 2016-11-29 | RE16177256 | 34.96691 | -105.96123 | NAD27 | Torrance | New Mexico | tephrite/lamp |  |  |  | outcrop select | [6 empty] | 40.28 | 3.3 | 11.9 | 12.05 | 0.22 | 8.12 | 12.35 | 1.98 | 2.53 | 1.23 | 5.6 | 0.165 | 0.12 |  |  |  | 0.84 | 3.078135 | 103.7631 | [6 empty] | <0.5 | 4.3 |  | 984 |  | <0.01 |  | <0.5 |  | 54 | 400 | 78.1 | 91 | 17.7 | <5 | 6.7 | 0.007 | 0.032 | 80 | 2 | 104.5 | 173 | 14 | 86.9 | 0.001 | 0.8 | 8 | <0.2 | 2 | 1045 | 7.5 | <0.01 | 8.73 | 0.14 | 1.69 | 271 | 2 | 28.1 | 264 | 351 | 79.4 | 165.5 | 19.65 | 74.3 | 12.65 | 3.9 | 9.66 | 1.25 | 6.23 | 1.16 | 2.75 | 0.39 | 2.17 | 0.31 | 379.32
LOBO 1 | episyenite | Lobo Hill district, Torrance County, DIS256 | McLemore et al. (1999) |  |  | McLemore et al. (1999) | 34.970758 | -105.962103 | NAD27 | Torrance | New Mexico | episyenite/fenite |  |  |  | outcrop select | [6 empty] | 57.98 | 0.995 | 17.09 | 6.21 | 0.311 | 0.35 | 2.15 | 6.51 | 4.68 | 0.602 | 2.73 | [7 empty] | 99.608 | [7 empty] | 3.2 |  | 1500 | [6 empty] | 4.8 |  | 11.3 | 20 | [5 empty] | 5 | 189.4 | 5 | 8.5 | 125.3 | [5 empty] | 305.8 |  |  | 16.8 |  | 4.5 | 24 |  | 44.9 | 531 | 63.1
LOBO 2 | episyenite | Lobo Hill district, Torrance County, DIS256 | McLemore et al. (1999) |  |  | McLemore et al. (1999) | 34.971116 | -105.96399 | NAD27 | Torrance | New Mexico | episyenite/fenite |  |  |  | outcrop select | [6 empty] | 70.7 | 0.143 | 13.38 | 0.59 | 0.054 | 0.02 | 2.84 | 5.09 | 4.55 | 0.018 | 2.45 | [7 empty] | 99.835 | [7 empty] | 19.2 |  | 86.6 | [6 empty] | 5.1 |  | 17.9 | 25.6 | [5 empty] | 1.2 | 416.2 | 5 | 9.7 | 288.1 | [5 empty] | 28.5 |  |  | 60 |  | 9.7 | 30.2 |  | 101.7 | 797.7 | 10.9
LOBO 3 | episyenite | Lobo Hill district, Torrance County, DIS256 | McLemore et al. (1999) |  |  | McLemore et al. (1999) | 34.967845 | -105.966089 | NAD27 | Torrance | New Mexico | episyenite/fenite |  |  |  | outcrop select | [6 empty] | 60.05 | 0.499 | 17.07 | 2.46 | 0.014 | 0.06 | 1.59 | 0.11 | 15.29 | 0.449 | 1.38 | [7 empty] | 98.972 | [7 empty] | 153.4 |  | 660.6 | [6 empty] | 13.3 |  | 14.7 | 21.7 | [5 empty] | 1.8 | 317.9 | 4.2 | 67.2 | 843.6 | [5 empty] | 218.6 |  |  | 268.3 |  | 14.4 | 53 |  | 75.6 | 1100 | 354.4
LOBO 4 | episyenite | Lobo Hill district, Torrance County, DIS256 | McLemore et al. (1999) |  |  | McLemore et al. (1999) | 34.96847 | -105.96635 | NAD27 | Torrance | New Mexico | episyenite/fenite |  |  |  | outcrop select | [6 empty] | 56.34 | 0.483 | 16.28 | 2.53 | 0.027 | 0.14 | 4.57 | 0.11 | 14.41 | 0.444 | 3.23 | [7 empty] | 98.564 | [7 empty] | 712.6 |  | 199.1 | [6 empty] | 13 |  | 13 | 21.7 | [5 empty] | 4.4 | 260.7 | 7.7 | 86 | 755.5 | [5 empty] | 243.7 |  |  | 341.3 |  | 13.8 | 39.3 |  | 81.1 | 1100 | 771.1
LOBO 6 | episyenite | Lobo Hill district, Torrance County, DIS256 | McLemore et al. (1999) |  |  | McLemore et al. (1999) | 34.971309 | -105.963218 | NAD27 | Torrance | New Mexico | episyenite/fenite |  |  |  | outcrop select | [6 empty] | 69.1 | 0.139 | 13.51 | 1.56 | 0.069 | 0.22 | 1.78 | 2.72 | 8.04 | 0.017 | 1.98 | [7 empty] | 99.135 | [7 empty] | 16.6 |  | 140.9 | [6 empty] | 7.4 |  | <2 | 27.8 | [5 empty] | 2.3 | 379.1 | 3.7 | 24.8 | 499.6 | [5 empty] | 50.4 |  |  | 84.2 |  | 12.7 | 9.1 |  | 110.2 | 1100 | 181.3
LOBO 7 | episyenite | Lobo Hill district, Torrance County, DIS256 | McLemore et al. (1999) |  |  | McLemore et al. (1999) | 34.971309 | -105.963218 | NAD27 | Torrance | New Mexico | episyenite/fenite |  |  |  | outcrop select | [6 empty] | 59.7 | 0.099 | 18.04 | 0.54 | 0.071 | 0.06 | 4.45 | 5.37 | 7.05 | 0.046 | 4.22 | [7 empty] | 99.646 | [7 empty] | 7.4 |  | 106.6 | [6 empty] | 4.3 |  | 7.1 | 29.5 | [5 empty] | 6.7 | 356.2 | 3.1 | 24.9 | 405.9 | [5 empty] | 49.1 |  |  | 35.4 |  | 10.6 | 9.1 |  | 64.9 | 1100 | 32.9
LOBO 8 | episyenite | Lobo Hill district, Torrance County, DIS256 | McLemore et al. (1999) |  |  | McLemore et al. (1999) | 34.971116 | -105.96399 | NAD27 | Torrance | New Mexico | lamprophyre |  |  |  | outcrop select | [6 empty] | 58.09 | 0.096 | 16.76 | 5.07 | 0.091 | 0.18 | 4.28 | 7.34 | 3.69 | 0.051 | 4.07 | [7 empty] | 99.718 | [7 empty] | 6.2 |  | 72.4 | [6 empty] | <2 |  | 23.9 | 26.1 | [5 empty] | 4.3 | 355.5 | 8 | 11.8 | 156.7 | [5 empty] | 135 |  |  | 34.3 |  | 8.5 | 24.2 |  | 79.5 | 1400 | 22.1
LOBO 9 | episyenite | Lobo Hill district, Torrance County, DIS256 | McLemore et al. (1999) |  |  | McLemore et al. (1999) | 34.971116 | -105.96399 | NAD27 | Torrance | New Mexico | episyenite/fenite |  |  |  | outcrop select | [6 empty] | 60.16 | 0.082 | 17.23 | 0.88 | 0.095 | 0.07 | 4.7 | 6.51 | 5.65 | 0.049 | 4.21 | [7 empty] | 99.636 | [7 empty] | 5.3 |  | 107.7 | [6 empty] | 13.3 |  | 9.1 | 23.8 | [5 empty] | 4.8 | 287.3 | 11.3 | 10.6 | 303.9 | [5 empty] | 62.6 |  |  | 38.3 |  | 8 | 8.4 |  | 58.8 | 903.1 | 23.9
LOBO 10 | episyenite | Lobo Hill district, Torrance County, DIS256 | McLemore et al. (1999) |  |  | McLemore et al. (1999) | 34.970405 | -105.963608 | NAD27 | Torrance | New Mexico | rodberg |  |  |  | outcrop select | [6 empty] | 39.85 | 0.35 | 11.3 | 4.59 | 0.155 | 4.31 | 15.71 | 3.78 | 1.27 | 0.067 | 18.61 | [7 empty] | 99.992 | [7 empty] | 2.7 |  | 132.4 | [6 empty] | 473.1 |  | 6.9 | 10.6 | [5 empty] | <2 | 2.8 | 98.7 | 2.9 | 99.2 | [5 empty] | 251.3 |  |  | <2 |  | <2 | 153.8 |  | 11.5 | 35.1 | 32.6
LOBO 11 | episyenite | Lobo Hill district, Torrance County, DIS256 | McLemore et al. (1999) |  |  | McLemore et al. (1999) | 34.970077 | -105.963297 | NAD27 | Torrance | New Mexico | episyenite/fenite |  |  |  | outcrop select | [6 empty] | 72.41 | 0.311 | 12.17 | 2.13 | 0.047 | 0.08 | 1.42 | 2.95 | 6.5 | 0.103 | 1.55 | [7 empty] | 99.671 | [7 empty] | 263.8 |  | 167.5 | [6 empty] | 11.1 |  | 15.9 | 13.1 | [5 empty] | 2.4 | 42.3 | 7.2 | 4.8 | 360.8 | [5 empty] | 46.8 |  |  | 88.1 |  | 6.5 | 61.3 |  | 112.9 | 650.8 | 23.1
LOBO 12 | episyenite | Lobo Hill district, Torrance County, DIS256 | McLemore et al. (1999) |  |  | McLemore et al. (1999) | 34.969729 | -105.962812 | NAD27 | Torrance | New Mexico | episyenite/fenite |  |  |  | outcrop select | [6 empty] | 62.22 | 0.099 | 18.21 | 4.27 | 0.077 | 0.06 | 0.18 | 5.71 | 7.33 | 0.075 | 1.34 | [7 empty] | 99.571 | [7 empty] | 23.5 |  | 228.4 | [6 empty] | <2 |  | 7.6 | 29.8 | [5 empty] | 7.3 | 322.7 | 3.5 | 9.1 | 408.6 | [5 empty] | 149.5 |  |  | 36 |  | 8.7 | 22.6 |  | 66.1 | 995.5 | 52.9
LOBO 13 | episyenite | Lobo Hill district, Torrance County, DIS256 | McLemore et al. (1999) |  |  | McLemore et al. (1999) | 34.969729 | -105.962812 | NAD27 | Torrance | New Mexico | lamprophyre |  |  |  | outcrop select | [6 empty] | 26.1 | 5.4 | 15.2 | 21 | 0.25 | 3.29 | 9.5 | 0.36 | 2.8 | 2.99 | 9.43 | [7 empty] | 96.32 | [7 empty] | 6.7 |  | 69 | [6 empty] | 640 |  | 54.9 | 20.5 | [5 empty] | <2 | 144.9 | 231 | 9 | 97 | [5 empty] | 334.8 |  |  | 17 |  | 5 | 193.6 |  | 59.1 | 402.2 | 274.3
4282 | episyenite | Lobo Hill district, Torrance County, DIS256 | McLemore et al. (1999) |  |  | McLemore et al. (1999) | 34.968255 | -105.96576 | NAD27 | Torrance | New Mexico | episyenite/fenite |  |  |  | outcrop select | [6 empty] | 59.8 | 1.86 | 11.9 | 2.312 |  | 0.01 | 4.12 | 0.21 | 15.3 | 0.15 | 1.39 | [7 empty] | 97.052 | 0.92 | 1.3 | [7 empty] | 233 | [6 empty] | 346 |  | 85 | 17 | [6 empty] | 3 | 14 | 12 | 191 | [5 empty] | 41 |  |  | 12 |  | 3 | 56 |  | 23 | 93 | 219
2 (pedernal Hills) | Torrance County | Pedernal Hills, Torrance County, DIS245 | Loring and Armstrong (1980) | 1979 |  | Loring and Armstrong (1980) | 34.6669549 | -105.5909406 | NAD27 | Torrance |  | episyenite | [10 empty] | 67.6 | 0.2 | 16.5 | 2 | 0 | 0.05 | 0.2 | 7.1 | 4.3 | 0.1 | [8 empty] | 98.05
T-83-10 (Pedernal) | Torrance County | Pedernal Hills, Torrance County, DIS245 | NMBGMR data | 1983 |  | na | 34.6669549 | -105.5909406 | NAD27 | Torrance |  | episyenite | [55 empty] | 1558 |  | 37 | 389 | [5 empty] | 35 |  |  | 980 |  | 5 |  |  | 282 | 1331
REE1 | episyenite | Caballo Mountains district, Sierra County, DIS190,Longbottom Canyon | NMBGMR data |  |  |  | 32.984758 | -107.245843 | NAD27 | Sierra | New Mexico | episyenite |  |  |  | outcrop select | [6 empty] | 71.97 | 0.09 | 13.93 | 0.6 | < 0.001 | 0.09 | 0.03 | 0.06 | 11.79 | 0.06 | 0.57 | [7 empty] | 99.19 | [6 empty] | 0.8 | < 5 |  | 170 |  | < 0.4 |  |  |  | 33 | < 20 | < 0.5 | < 10 | 13 | 1 | 6.8 |  |  |  | < 2 | 5 | < 20 | < 5 | 146 |  | < 0.5 |  |  | < 1 | 18 | 1.2 |  | 48.5 | 0.6 | 3.5 | 10 |  | 112 | 178 | < 30 | 81 | 277 | 24.5 | 84.2 | 16.7 | 0.77 | 16.3 | 3.1 | 20.3 | 4.4 | 12.7 | 1.8 | 10.9 | 1.52 | 555.19
REE-2 | episyenite | Caballo Mountains district, Sierra County, DIS190,Longbottom Canyon | NMBGMR data |  |  |  | 32.985069 | -107.245626 | NAD27 | Sierra | New Mexico | episyenite |  |  |  | outcrop select | [6 empty] | 72.37 | 0.12 | 14.23 | 1.35 | 0.002 | 0.15 | 0.12 | 0.06 | 11.8 | 0.03 | 0.65 | [7 empty] | 100.882 | [6 empty] | 0.6 | < 5 |  | 145 |  | < 0.4 |  |  |  | 48 | < 20 | 0.7 | < 10 | 18 | < 1 | 6 |  |  |  | < 2 | 4 | < 20 | < 5 | 145 |  | < 0.5 |  |  | < 1 | 12 | 1.3 |  | 19.9 | 0.7 | 2.2 | 32 |  | 121 | 145 | < 30 | 27.5 | 60.8 | 7.35 | 27 | 7.4 | 0.43 | 12.5 | 2.9 | 20.9 | 4.5 | 13.2 | 1.85 | 10.9 | 1.5 | 198.73
REE-3 | episyenite | Caballo Mountains district, Sierra County, DIS190,Longbottom Canyon | NMBGMR data |  |  |  | 32.98506 | -107.245572 | NAD27 | Sierra | New Mexico | episyenite |  |  |  | outcrop select | [6 empty] | 69.53 | 0.16 | 15.76 | 1.31 | 0.023 | 0.13 | 0.03 | 0.06 | 13.41 | 0.03 | 0.4 | [7 empty] | 100.843 | [6 empty] | 0.7 | < 5 |  | 186 |  | < 0.4 |  |  |  | 28 | < 20 | 0.6 | < 10 | 19 | < 1 | 8.3 |  |  |  | < 2 | 5 | < 20 | < 5 | 153 |  | < 0.5 |  |  | < 1 | 13 | 0.9 |  | 26.9 | 0.7 | 3.1 | 25 |  | 206 | 169 | < 30 | 18.1 | 43.2 | 5.12 | 19.8 | 7.6 | 0.47 | 19.2 | 5.2 | 38 | 8.1 | 24.1 | 3.51 | 20.4 | 2.76 | 215.56
REE-4 | episyenite | Caballo Mountains district, Sierra County, DIS190,Longbottom Canyon | NMBGMR data |  |  |  | 32.985144 | -107.245435 | NAD27 | Sierra | New Mexico | episyenite |  |  |  | outcrop select | [6 empty] | 74.12 | 0.15 | 13.39 | 0.62 | < 0.001 | 0.06 | 0.03 | 0.02 | 11.69 | 0.03 | 0.33 | [7 empty] | 100.44 | [6 empty] | 0.5 | < 5 |  | 193 |  | < 0.4 |  |  |  | 47 | < 20 | < 0.5 | < 10 | 10 | 2 | 6 |  |  |  | < 2 | 10 | < 20 | < 5 | 159 |  | < 0.5 |  |  | < 1 | 20 | 2.1 |  | 26.5 | 0.7 | 4.9 | 15 |  | 87 | 152 | < 30 | 28.5 | 109 | 9.26 | 34.9 | 8.2 | 0.41 | 9.6 | 2.1 | 14.4 | 3.2 | 10 | 1.58 | 10.5 | 1.52 | 243.17
REE-5 | episyenite | Caballo Mountains district, Sierra County, DIS190,Longbottom Canyon | NMBGMR data |  |  |  | 32.985522 | -107.245456 | NAD27 | Sierra | New Mexico | episyenite |  |  |  | outcrop select | [6 empty] | 76.19 | 0.02 | 12.2 | 0.7 | 0.019 | 0.07 | 0.08 | 0.03 | 10.72 | 0.03 | 0.45 | [7 empty] | 100.509 | [6 empty] | 0.6 | < 5 |  | 120 |  | < 0.4 |  |  |  | 47 | < 20 | < 0.5 | < 10 | 9 | < 1 | 6.2 |  |  |  | < 2 | < 1 | < 20 | < 5 | 115 |  | < 0.5 |  |  | < 1 | 11 | 1 |  | 34 | 0.5 | 2.3 | 8 |  | 80 | 136 | < 30 | 21.4 | 67 | 6.33 | 23.2 | 6 | 0.31 | 8.7 | 2 | 13.8 | 3 | 9.3 | 1.31 | 8.1 | 1.17 | 171.62
REE-6 | episyenite | Caballo Mountains district, Sierra County, DIS190,Longbottom Canyon | NMBGMR data |  |  |  | 32.98505 | -107.245647 | NAD27 | Sierra | New Mexico | altered Northern Cab gr |  |  |  | outcrop select | [6 empty] | 79.39 | 0.11 | 10.55 | 1.12 | 0.01 | 0.16 | 0.1 | 1.92 | 5.8 | 0.01 | 0.66 | [7 empty] | 99.83 | [6 empty] | < 0.5 | < 5 |  | 380 |  | < 0.4 |  |  |  | 45 | < 20 | 1.5 | 10 | 15 | 1 | 4.8 |  |  |  | < 2 | 5 | < 20 | 10 | 236 |  | < 0.5 |  |  | < 1 | 52 | 1.1 |  | 19.1 | 0.7 | 2.6 | < 5 |  | 30 | 125 | < 30 | 40.8 | 158 | 11.2 | 41.2 | 9.1 | 0.5 | 8.1 | 1.2 | 6.5 | 1.2 | 3.4 | 0.5 | 3.1 | 0.49 | 285.29
REE-7 | episyenite | Caballo Mountains district, Sierra County, DIS190,Longbottom Canyon | NMBGMR data |  |  |  | 32.985301 | -107.24575 | NAD27 | Sierra | New Mexico | altered Northern Cab granite gneiss |  |  |  | outcrop select | [6 empty] | 80.15 | 0.11 | 10.1 | 1.15 | < 0.001 | 0.1 | 0.05 | 0.39 | 8.14 | 0.01 | 0.49 | [7 empty] | 100.69 | [6 empty] | 0.6 | < 5 |  | 287 |  | < 0.4 |  |  |  | 40 | < 20 | 0.9 | 20 | 12 | 2 | 4.5 |  |  |  | < 2 | 9 | < 20 | 7 | 328 |  | < 0.5 |  |  | < 1 | 12 | 0.9 |  | 11.7 | 1.1 | 3.1 | 5 |  | 59 | 120 | < 30 | 61 | 143 | 17.4 | 65.5 | 13.6 | 0.47 | 12.2 | 2 | 11.9 | 2.3 | 6.8 | 0.97 | 6.1 | 0.87 | 344.11
REE66 | episyenite | Caballo Mountains district, Sierra County, DIS190,Longbottom Canyon | NMBGMR data |  |  |  | 32.984524 | -107.243312 | NAD27 | Sierra | New Mexico | episyenite |  |  |  | outcrop select | [6 empty] | 69.83 | 0.13 | 15.14 | 0.56 | 0.001 | 0.04 | 0.11 | < 0.01 | 13.22 | < 0.003 | 0.61 | [7 empty] | 99.641 | [6 empty] | 1.5 | < 5 |  | 183 |  | 1.3 |  |  |  | 62 | < 20 | 0.6 | 10 | 10 | 1 | 7.7 |  |  |  | < 2 | 17 | < 20 | < 5 | 196 |  | < 0.5 |  |  | 1 | 14 | 2.8 |  | 28.6 | 1 | 4.9 | 7 |  | 71 | 218 | < 30 | 21.9 | 22 | 5.16 | 22.9 | 7.8 | 0.67 | 11.1 | 2.5 | 16.7 | 3.4 | 10.1 | 1.44 | 9.2 | 1.38 | 136.25
REE67 | episyenite | Caballo Mountains district, Sierra County, DIS190,Longbottom Canyon | NMBGMR data |  |  |  | 32.984524 | -107.243312 | NAD27 | Sierra | New Mexico | metaschist |  |  |  | outcrop select | [6 empty] | 62.94 | 0.57 | 18.63 | 5.93 | 0.025 | 1.57 | 0.25 | 1.62 | 5.32 | 0.012 | 3.17 | [7 empty] | 100.037 | [6 empty] | 1.4 | < 5 |  | 694 |  | < 0.4 |  |  |  | 28 | 40 | 6.4 | < 10 | 27 | 2 | 5.3 |  |  |  | < 2 | 12 | 30 | < 5 | 239 |  | < 0.5 |  |  | 4 | 40 | 1.8 |  | 15.6 | 1 | 2.7 | 65 |  | 51 | 193 | 30 | 29.5 | 58.4 | 7.38 | 28.6 | 5.6 | 0.78 | 6.2 | 1.3 | 8.7 | 1.9 | 5.8 | 0.89 | 6.1 | 0.98 | 162.13
REE68 | episyenite | Caballo Mountains district, Sierra County, DIS190,Longbottom Canyon | NMBGMR data |  |  |  | 32.984524 | -107.243312 | NAD27 | Sierra | New Mexico | episyenite |  |  |  | outcrop select | [6 empty] | 72.34 | 0.09 | 14.42 | 0.58 | < 0.001 | 0.02 | 0.04 | < 0.01 | 12.55 | < 0.003 | 0.49 | [7 empty] | 100.53 | [6 empty] | 1.4 | < 5 |  | 172 |  | 1.8 |  |  |  | 48 | < 20 | 0.6 | < 10 | 8 | 1 | 7.4 |  |  |  | < 2 | 19 | < 20 | < 5 | 187 |  | < 0.5 |  |  | < 1 | 16 | 3.1 |  | 38.8 | 0.9 | 6.9 | 7 |  | 68 | 179 | < 30 | 10.9 | 25.4 | 2.73 | 12.9 | 7.6 | 0.82 | 12.4 | 3.3 | 23.7 | 4.5 | 12.1 | 1.69 | 10.4 | 1.49 | 129.93
REE69 | episyenite | Caballo Mountains district, Sierra County, DIS190,Longbottom Canyon | NMBGMR data |  |  |  | 32.984524 | -107.243312 | NAD27 | Sierra | New Mexico | Northern Caballo granite |  |  |  | outcrop select | [6 empty] | 79.79 | 0.14 | 10.42 | 0.96 | 0.004 | 0.08 | 0.11 | 1.55 | 6.1 | < 0.003 | 0.6 | [7 empty] | 99.754 | [6 empty] | 0.9 | < 5 |  | 317 |  | 0.6 |  |  |  | 61 | < 20 | 2.1 | 20 | 15 | 2 | 5.7 |  |  |  | < 2 | 14 | < 20 | 19 | 266 |  | < 0.5 |  |  | 2 | 31 | 2.8 |  | 16.5 | 0.9 | 3.7 | 6 |  | 50 | 149 | < 30 | 107 | 336 | 28 | 99.7 | 16.4 | 1.16 | 12.7 | 1.9 | 11.2 | 2.2 | 6.3 | 0.92 | 5.8 | 0.94 | 630.22
REE70 | episyenite | Caballo Mountains district, Sierra County, DIS190,Longbottom Canyon | NMBGMR data |  |  |  | 32.985106 | -107.241479 | NAD27 | Sierra | New Mexico | Northern Caballo granite |  |  |  | outcrop select | [6 empty] | 79.25 | 0.11 | 11.24 | 1.67 | 0.005 | 0.05 | 0.41 | 2.71 | 4.79 | < 0.003 | 0.52 | [7 empty] | 100.755 | [6 empty] | 1.2 | < 5 |  | 41 |  | 1.1 |  |  |  | 78 | < 20 | 1 | < 10 | 21 | 2 | 7 |  |  |  | < 2 | 22 | < 20 | 20 | 287 |  | < 0.5 |  |  | 1 | 7 | 2.5 |  | 35.4 | 0.8 | 6 | < 5 |  | 73 | 169 | < 30 | 64.7 | 135 | 14 | 52 | 10.6 | 0.23 | 10.7 | 1.9 | 12.6 | 2.7 | 8.3 | 1.29 | 8.7 | 1.34 | 324.06
REE71 | episyenite | Caballo Mountains district, Sierra County, DIS190,Longbottom Canyon | NMBGMR data |  |  |  | 32.987885 | -107.244959 | NAD27 | Sierra | New Mexico | episyenite dike |  |  |  | outcrop select | [6 empty] | 70.61 | 0.06 | 14.42 | 0.64 | 0.018 | 0.07 | 0.14 | < 0.01 | 12.89 | < 0.003 | 0.63 | [7 empty] | 99.478 | [6 empty] | 1.1 | < 5 |  | 199 |  | 0.8 |  |  |  | 57 | < 20 | < 0.5 | < 10 | 10 | < 1 | 5.7 |  |  |  | < 2 | 3 | < 20 | < 5 | 159 |  | < 0.5 |  |  | < 1 | 14 | 1.4 |  | 41.3 | 0.7 | 3.4 | 6 |  | 33 | 148 | < 30 | 56.8 | 119 | 14.9 | 59.6 | 11.9 | 0.34 | 9.9 | 1.4 | 8.2 | 1.5 | 4.3 | 0.63 | 4 | 0.66 | 293.13
REE72 | episyenite | Caballo Mountains district, Sierra County, DIS190,Longbottom Canyon | NMBGMR data |  |  |  | 32.987885 | -107.244959 | NAD27 | Sierra | New Mexico | granite next to 71 |  |  |  | outcrop select | [6 empty] | 83.13 | 0.12 | 7.88 | 1.02 | 0.003 | 0.08 | 0.15 | < 0.01 | 6.41 | 0.004 | 0.67 | [7 empty] | 99.467 | [6 empty] | 1 | 6 |  | 199 |  | 0.5 |  |  |  | 75 | < 20 | 0.9 | < 10 | 21 | 4 | 5.3 |  |  |  | < 2 | 7 | < 20 | 7 | 236 |  | < 0.5 |  |  | 2 | 10 | 1.9 |  | 24.2 | 0.8 | 2.8 | 21 |  | 109 | 136 | < 30 | 650 | 1490 | 173 | 610 | 108 | 2.75 | 77.3 | 7.6 | 27.6 | 3.9 | 8.9 | 1.06 | 6.3 | 0.97 | 3167.38
REE73 | episyenite | Caballo Mountains district, Sierra County, DIS190,Longbottom Canyon | NMBGMR data |  |  |  | 32.988391 | -107.244426 | NAD27 | Sierra | New Mexico | episyenite dike |  |  |  | outcrop select | [6 empty] | 67.79 | 0.21 | 13.6 | 0.3 | 0.031 | 0.04 | 3.49 | < 0.01 | 11.98 | 0.003 | 3.06 | [7 empty] | 100.504 | [6 empty] | 1.2 | < 5 |  | 138 |  | 1.2 |  |  |  | 24 | < 20 | < 0.5 | < 10 | 9 | < 1 | 5.5 |  |  |  | < 2 | 11 | < 20 | 6 | 159 |  | < 0.5 |  |  | 1 | 18 | 1.6 |  | 55.5 | 0.8 | 3.6 | 14 |  | 162 | 150 | < 30 | 41.3 | 95.6 | 10.6 | 37.1 | 8.2 | 0.53 | 12.5 | 2.9 | 22.9 | 5.2 | 16.1 | 2.42 | 15.7 | 2.47 | 273.52
REE74 | episyenite | Caballo Mountains district, Sierra County, DIS190,Longbottom Canyon | NMBGMR data |  |  |  | 32.988152 | -107.243147 | NAD27 | Sierra | New Mexico | basalt (recent) |  |  |  | outcrop select | [6 empty] | 45.1 | 1.79 | 14.09 | 11.9 | 0.171 | 11.14 | 11.25 | 2.15 | 1.19 | 0.044 | 1.6 | [7 empty] | 100.425 | [6 empty] | 0.7 | < 5 |  | 264 |  | 0.4 |  |  |  | 73 | 370 | < 0.5 | 70 | 18 | 2 | 2.6 |  |  |  | < 2 | 28 | 250 | < 5 | 21 |  | < 0.5 |  |  | < 1 | 458 | 2 |  | 2.7 | 0.1 | 0.7 | 249 |  | 20 | 123 | 90 | 20.9 | 39.7 | 4.68 | 19.8 | 4.5 | 1.43 | 4.5 | 0.7 | 4.1 | 0.8 | 2.1 | 0.29 | 1.8 | 0.28 | 105.58
REE75 | episyenite | Caballo Mountains district, Sierra County, DIS190,Longbottom Canyon | NMBGMR data |  |  |  | 32.988006 | -107.243272 | NAD27 | Sierra | New Mexico | episyenite dike |  |  |  | outcrop select | [6 empty] | 71.21 | 0.11 | 14.74 | 0.81 | 0.001 | 0.02 | 0.08 | < 0.01 | 13.07 | < 0.003 | 0.47 | [7 empty] | 100.511 | [6 empty] | 1.3 | < 5 |  | 144 |  | 1.3 |  |  |  | 41 | < 20 | < 0.5 | < 10 | 9 | 1 | 9.5 |  |  |  | < 2 | 6 | < 20 | 10 | 179 |  | < 0.5 |  |  | < 1 | 12 | 1.6 |  | 73.4 | 0.8 | 7 | < 5 |  | 105 | 208 | < 30 | 4.5 | 7.6 | 1.39 | 6.2 | 3.4 | 0.21 | 8 | 2 | 15.2 | 3.4 | 10.5 | 1.58 | 10.4 | 1.64 | 76.02
REE76 | episyenite | Caballo Mountains district, Sierra County, DIS190,Longbottom Canyon | NMBGMR data |  |  |  | 32.987558 | -107.24311 | NAD27 | Sierra | New Mexico | episyenite dike |  |  |  | outcrop select | [6 empty] | 71.03 | 0.09 | 14.73 | 0.69 | < 0.001 | < 0.01 | 0.03 | < 0.01 | 12.77 | < 0.003 | 0.43 | [7 empty] | 99.77 | [6 empty] | 1.1 | < 5 |  | 193 |  | 1 |  |  |  | 44 | < 20 | < 0.5 | < 10 | 12 | < 1 | 6 |  |  |  | < 2 | 6 | < 20 | < 5 | 194 |  | < 0.5 |  |  | < 1 | 28 | 1.8 |  | 20.3 | 0.9 | 3.5 | 6 |  | 86 | 148 | < 30 | 30.4 | 93.1 | 8.27 | 34.1 | 9.1 | 0.49 | 11.4 | 2.4 | 15.6 | 3.1 | 8.9 | 1.27 | 8 | 1.21 | 227.34
REE77 | episyenite | Caballo Mountains district, Sierra County, DIS190,Longbottom Canyon | NMBGMR data |  |  |  | 32.98788 | -107.24421 | NAD27 | Sierra | New Mexico | episyenite dike |  |  |  | outcrop select | [6 empty] | 62.67 | 0.12 | 11.61 | 1.31 | 0.091 | 0.28 | 7.6 | 0.04 | 8.86 | 0.011 | 6.71 | [7 empty] | 99.302 | [6 empty] | 0.7 | < 5 |  | 165 |  | 2.9 |  |  |  | 22 | < 20 | 0.6 | < 10 | 12 | 1 | 3.7 |  |  |  | < 2 | 11 | < 20 | 11 | 121 |  | < 0.5 |  |  | < 1 | 39 | 0.7 |  | 23.7 | 0.6 | 4 | 67 |  | 53 | 103 | < 30 | 21.9 | 50.1 | 6.06 | 24.8 | 6.4 | 0.49 | 7.8 | 1.5 | 9.9 | 2 | 5.9 | 0.9 | 6.3 | 1.07 | 145.12
REE78 | episyenite | Caballo Mountains district, Sierra County, DIS190,Longbottom Canyon | NMBGMR data |  |  |  | 32.98788 | -107.24421 | NAD27 | Sierra | New Mexico | amphibolite next to 77 |  |  |  | outcrop select | [6 empty] | 52.92 | 0.74 | 9.92 | 9.02 | 0.185 | 3.53 | 9.9 | 0.17 | 3.53 | 0.089 | 10.36 | [7 empty] | 100.364 | [6 empty] | 0.9 | < 5 |  | 114 |  | 6.2 |  |  |  | 19 | 200 | 0.7 | < 10 | 18 | 3 | 1.9 |  |  |  | < 2 | 20 | 140 | 33 | 106 |  | < 0.5 |  |  | 3 | 34 | 0.5 |  | 52.5 | 0.4 | 10.1 | 489 |  | 98 | 72 | < 30 | 11.1 | 26.9 | 3.65 | 17.1 | 7.4 | 0.77 | 11.8 | 2.6 | 18.8 | 4.1 | 12.5 | 1.94 | 13.2 | 2.18 | 134.04
REE79 | episyenite | Caballo Mountains district, Sierra County, DIS190,Longbottom Canyon | NMBGMR data |  |  |  | 32.987826 | -107.244241 | NAD27 | Sierra | New Mexico | episyenite dike (same as 77) |  |  |  | outcrop select | [6 empty] | 65.45 | 0.17 | 14.86 | 1.26 | 0.044 | 0.1 | 3.07 | < 0.01 | 12.56 | 0.01 | 2.89 | [7 empty] | 100.414 | [6 empty] | 1.6 | < 5 |  | 162 |  | 1.6 |  |  |  | 21 | < 20 | 0.6 | < 10 | 19 | < 1 | 8.5 |  |  |  | < 2 | 10 | < 20 | 12 | 132 |  | < 0.5 |  |  | 2 | 22 | 1.6 |  | 34.4 | 0.7 | 3.3 | 54 |  | 154 | 215 | < 30 | 45.1 | 98.9 | 11.4 | 43.3 | 10.2 | 0.68 | 16.6 | 3.7 | 26.8 | 5.8 | 16.7 | 2.42 | 14.7 | 2.13 | 298.43
REE80 | episyenite | Caballo Mountains district, Sierra County, DIS190,Longbottom Canyon | NMBGMR data |  |  |  | 32.987826 | -107.244241 | NAD27 | Sierra | New Mexico | brown gneiss |  |  |  | outcrop select | [6 empty] | 79.64 | 0.11 | 10.94 | 1.19 | 0.003 | 0.2 | 0.09 | 4.23 | 2.91 | < 0.003 | 0.62 | [7 empty] | 99.933 | [6 empty] | 0.9 | < 5 |  | 86 |  | < 0.4 |  |  |  | 57 | < 20 | 1 | < 10 | 16 | 2 | 4.8 |  |  |  | < 2 | 10 | < 20 | < 5 | 112 |  | < 0.5 |  |  | < 1 | 8 | 1.5 |  | 23 | 0.5 | 4.6 | < 5 |  | 115 | 121 | < 30 | 66.5 | 161 | 19.6 | 80 | 19.2 | 0.58 | 19.3 | 3.6 | 22.1 | 4.5 | 13.2 | 1.92 | 11.8 | 1.83 | 425.13
REE81 | episyenite | Caballo Mountains district, Sierra County, DIS190,Longbottom Canyon | NMBGMR data |  |  |  | 32.988176 | -107.2448273 | NAD27 | Sierra | New Mexico | episyenite dike |  |  |  | outcrop select | [6 empty] | 65.2 | 0.33 | 13.97 | 1.91 | 0.036 | 1.3 | 3.33 | < 0.01 | 11.31 | 0.025 | 2.9 | [7 empty] | 100.311 | [6 empty] | 1.3 | < 5 |  | 142 |  | 0.9 |  |  |  | 24 | < 20 | < 0.5 | < 10 | 17 | 1 | 6.8 |  |  |  | < 2 | 28 | < 20 | 10 | 170 |  | < 0.5 |  |  | 11 | 31 | 2.9 |  | 172 | 0.7 | 15.5 | 145 |  | 112 | 200 | < 30 | 22.1 | 55.3 | 7.38 | 32.4 | 13.9 | 1.11 | 19 | 4.3 | 28.8 | 5.7 | 15.1 | 2.02 | 11.8 | 1.6 | 220.51
REE122 | episyenite | Caballo Mountains district, Sierra County, DIS190,Longbottom Canyon | NMBGMR data |  |  |  | 32.987319 | -107.244848 | NAD27 | Sierra | New Mexico | episyenite |  |  |  | outcrop select | [6 empty] | 62.81 | 0.13 | 14.59 | 1.71 | 0.045 | 0.21 | 4.54 | 0.15 | 12.1 | 0.03 | 4.09 | [7 empty] | 100.405 | [6 empty] | 0.9 | < 5 |  | 134 |  | < 0.4 |  |  |  | 13 | < 20 | < 0.5 | < 10 | 9 | 2 | 7.5 |  |  |  | < 2 | 11 | < 20 | < 5 | 127 |  | < 0.5 |  |  | < 1 | 23 | 0.5 |  | 39.8 | 0.6 | 2.7 | 146 |  | 39 | 173 | < 30 | 19.9 | 48 | 5.45 | 20.5 | 4.7 | 0.31 | 5.1 | 1.1 | 6.9 | 1.4 | 4.2 | 0.62 | 4 | 0.62 | 122.8
REE123 | episyenite | Caballo Mountains district, Sierra County, DIS190,Longbottom Canyon | NMBGMR data |  |  |  | 32.988854 | -107.245733 | NAD27 | Sierra | New Mexico | brown gneiss |  |  |  | outcrop select | [6 empty] | 78.19 | 0.1 | 11.27 | 1.17 | 0.006 | 0.1 | 0.18 | 2.35 | 5.68 | 0.01 | 0.56 | [7 empty] | 99.616 | [6 empty] | 0.7 | < 5 |  | 300 |  | < 0.4 |  |  |  | 41 | < 20 | 1.2 | < 10 | 15 | 2 | 5.8 |  |  |  | < 2 | 15 | < 20 | 12 | 239 |  | < 0.5 |  |  | 3 | 68 | 1.7 |  | 20 | 0.7 | 2.9 | < 5 |  | 32 | 123 | < 30 | 44.1 | 101 | 11 | 39.2 | 7.8 | 0.37 | 6.2 | 1.1 | 7.2 | 1.3 | 4 | 0.57 | 3.7 | 0.55 | 228.09
REE124 | episyenite | Caballo Mountains district, Sierra County, DIS190,Longbottom Canyon | NMBGMR data |  |  |  | 32.990606 | -107.247125 | NAD27 | Sierra | New Mexico | Episy very similar to 122. Less honey colored mineral. |  |  |  | outcrop select | [6 empty] | 72.17 | 0.16 | 14.04 | 1.11 | < 0.001 | 0.03 | 0.02 | < 0.01 | 12.17 | < 0.003 | 0.25 | [7 empty] | 99.95 | [6 empty] | 1.3 | < 5 |  | 248 |  | < 0.4 |  |  |  | 14 | < 20 | 1.8 | < 10 | 14 | 1 | 7 |  |  |  | < 2 | 16 | < 20 | 9 | 295 |  | < 0.5 |  |  | 3 | 21 | 2 |  | 35.3 | 1.2 | 4.3 | 7 |  | 64 | 170 | < 30 | 38.3 | 150 | 10.8 | 39.7 | 9.8 | 0.38 | 9.8 | 1.9 | 13.5 | 2.9 | 8.7 | 1.3 | 8.3 | 1.24 | 296.62
C5 | episyenite | Caballo Mountains district, Sierra County, DIS190, Burbank Canyon | Bauer and Lozinsky (1986) |  |  | Bauer and Lozinsky (1986) | 32.958575 | -107.234162 | NAD27 | Sierra | New Mexico | Longbottom Granodiorite |  |  |  | outcrop select | [7 empty] | 0.96 | 16.87 | 6.33 | 0.06 | 2.75 | 3.9 | 3.99 | 4 | 0.31 | 1.35 | [7 empty] | 40.52 | [9 empty] | 1793 | [6 empty] | 178 | [9 empty] | 11 |  | 19 | 165 | [5 empty] | 587 |  |  | 10 |  | 4 | 116 |  | 82 | 404
C15 | episyenite | Caballo Mountains district, Sierra County, DIS190, Burbank Canyon | Bauer and Lozinsky (1986) |  |  | Bauer and Lozinsky (1986) | 32.97136 | -107.24057 | NAD27 | Sierra | New Mexico | Longbottom Granodiorite |  |  |  | outcrop select | [7 empty] | 1.31 | 15.63 | 6.99 | 0.07 | 3.15 | 4.43 | 3.72 | 3.66 | 0.4 | 3.65 | [7 empty] | 43.01 | [9 empty] | 1796 | [6 empty] | 127 | [9 empty] | 15 |  | 22 | 200 | [5 empty] | 521 |  |  | 26 |  | 8 | 105 |  | 64 | 440
C14B | episyenite | Caballo Mountains district, Sierra County, DIS190, Burbank Canyon | Bauer and Lozinsky (1986) |  |  | Bauer and Lozinsky (1986) | 32.979311 | -107.238615 | NAD27 | Sierra | New Mexico | Longbottom Granodiorite |  |  |  | outcrop select | [6 empty] | 69.94 | 0.42 | 14.98 | 3.47 | 0.03 | 1.48 | 2.35 | 4.05 | 4.21 | 0.11 | 1.12 | [7 empty] | 102.16 | [9 empty] | 810 | [6 empty] | 198 | [9 empty] | 18 |  | 36 | 227 | [5 empty] | 325 |  |  | 23 |  | 6 | 52 |  | 86 | 177
C14C | episyenite | Caballo Mountains district, Sierra County, DIS190, Burbank Canyon | Bauer and Lozinsky (1986) |  |  | Bauer and Lozinsky (1986) | 32.979311 | -107.238615 | NAD27 | Sierra | New Mexico | Caballo Granite |  |  |  | outcrop select | [6 empty] | 76.34 | 0.11 | 13.36 | 1.29 |  | 0.32 | 0.13 | 3.69 | 6.05 | 0.04 | 0.47 | [7 empty] | 101.8 | [9 empty] | 635 | [6 empty] | 194 | [9 empty] | 3 |  | 58 | 237 | [5 empty] | 71 |  |  | 32 |  | 5 | 13 |  | 65 | 123
C6 | episyenite | Caballo Mountains district, Sierra County, DIS190, Burbank Canyon | Bauer and Lozinsky (1986) |  |  | Bauer and Lozinsky (1986) | 32.959472 | -107.247886 | NAD27 | Sierra | New Mexico | aplite dike |  |  |  | outcrop select | [6 empty] | 75.8 | 0.27 | 12.65 | 2.13 |  | 0.53 | 0.68 | 2.77 | 5.72 | 0.05 | 0.99 | [7 empty] | 101.59 | [9 empty] | 868 | [6 empty] | 228 |  | 40 | 13 | [6 empty] | 9 | 8 | 31 | 160 | [5 empty] | 53 |  |  | 25 |  | 5 | 14 |  | 64 | 247 | 42
C3 | episyenite | Caballo Mountains district, Sierra County, DIS190, Burbank Canyon | NMBGMR data |  |  |  | 32.949206 | -107.236777 | NAD27 | Sierra | New Mexico | metavolcanic |  |  |  | outcrop select | [6 empty] | 52.63 | 1.7 | 14.21 | 12.1 | 0.21 | 5.92 | 8.01 | 3.53 | 0.74 | 0.25 | 2.07 | [7 empty] | 101.37 | [9 empty] | 283 | [6 empty] | 209 | [9 empty] | 7 |  | 25 | 20 | [5 empty] | 186 |  |  | 3 |  | 4 | 206 |  | 58 | 194
Cab11-2 | episyenite | Caballo Mountains district, Sierra County, DIS190, Burbank Canyon | NMBGMR data |  |  |  | 32.946388 | -107.254989 | NAD27 | Sierra | New Mexico | Palomas |  |  |  | outcrop select | [6 empty] | 71.23 | 0.26 | 15.02 | 2.27 | 0.034 | 0.59 | 0.77 | 3.75 | 5.4 | 0.08 | 0.98 | [7 empty] | 100.384 | [6 empty] | 1.3 | < 5 |  | 974 |  | < 0.4 |  |  |  | 32 | < 20 | 2.1 | < 10 | 21 | 1 | 5.6 |  |  |  | < 2 | 5 | < 20 | 43 | 229 |  | 0.8 |  |  | < 1 | 241 | 0.9 |  | 40 | 0.9 | 7.3 | 16 |  | 13 | 227 | 50 | 64.6 | 121 | 13.6 | 45.4 | 7.5 | 1.38 | 5 | 0.5 | 2.6 | 0.5 | 1.4 | 0.22 | 1.5 | 0.26 | 265.46
Cab11-4 | episyenite | Caballo Mountains district, Sierra County, DIS190, Burbank Canyon | NMBGMR data |  |  |  | 32.941537 | -107.258438 | NAD27 | Sierra | New Mexico | granite dike |  |  |  | outcrop select | [6 empty] | 76.07 | 0.04 | 13.75 | 0.71 | 0.027 | 0.09 | 0.71 | 3.86 | 4.98 | 0.02 | 0.47 | [7 empty] | 100.727 | [6 empty] | < 0.5 | < 5 |  | 61 |  | < 0.4 |  |  |  | 29 | < 20 | 1.2 | < 10 | 24 | 2 | 1.8 |  |  |  | 3 | 5 | < 20 | 77 | 208 |  | < 0.5 |  |  | < 1 | 55 | 0.7 |  | 9.7 | 0.7 | 5.4 | < 5 |  | 32 | 34 | < 30 | 6.4 | 12.3 | 1.37 | 5.2 | 1.8 | 0.38 | 2.9 | 0.7 | 5.1 | 1 | 3.3 | 0.53 | 3.5 | 0.54 | 45.02
Cab11-5a | episyenite | Caballo Mountains district, Sierra County, DIS190, Burbank Canyon | NMBGMR data |  |  |  | 32.939816 | -107.258443 | NAD27 | Sierra | New Mexico | Caballo Granite |  |  |  | outcrop select | [6 empty] | 74.84 | 0.14 | 13.83 | 1.21 | 0.016 | 0.31 | 0.32 | 3.57 | 5.14 | 0.02 | 0.99 | [7 empty] | 100.386 | [6 empty] | < 0.5 | < 5 |  | 820 |  | < 0.4 |  |  |  | 36 | < 20 | 4.7 | < 10 | 21 | 1 | 3 |  |  |  | < 2 | 9 | < 20 | 45 | 276 |  | < 0.5 |  |  | 2 | 120 | 2.6 |  | 19.7 | 1.1 | 3.9 | < 5 |  | 39 | 104 | < 30 | 16.6 | 37.4 | 3.65 | 12.6 | 3.1 | 0.63 | 3.8 | 0.8 | 5.9 | 1.4 | 4.5 | 0.73 | 5 | 0.77 | 96.88
Cab11-5 | episyenite | Caballo Mountains district, Sierra County, DIS190, Burbank Canyon | NMBGMR data |  |  |  | 32.939816 | -107.258443 | NAD27 | Sierra | New Mexico | Caballo Granite |  |  |  | outcrop select | [6 empty] | 75.41 | 0.13 | 13.79 | 1.4 | 0.016 | 0.3 | 0.32 | 3.71 | 4.93 | 0.02 | 0.95 | [7 empty] | 100.976 | [6 empty] | 0.6 | < 5 |  | 784 |  | < 0.4 |  |  |  | 39 | < 20 | 3.4 | < 10 | 20 | 2 | 3.2 |  |  |  | 3 | 7 | < 20 | 45 | 275 |  | < 0.5 |  |  | 2 | 122 | 1.3 |  | 17.4 | 1.1 | 6.6 | < 5 |  | 36 | 116 | < 30 | 14.7 | 36 | 3.25 | 11.2 | 2.6 | 0.68 | 3.3 | 0.7 | 5.4 | 1.2 | 4.1 | 0.67 | 4.5 | 0.68 | 88.98
Cab11-6 | episyenite | Caballo Mountains district, Sierra County, DIS190, Burbank Canyon | NMBGMR data |  |  |  | 32.959734 | -107.255506 | NAD27 | Sierra | New Mexico | Longbottom granodiorite/granite |  |  |  | outcrop select | [6 empty] | 59.2 | 1.04 | 17.09 | 6.73 | 0.099 | 2.53 | 4.13 | 3.47 | 3.68 | 0.32 | 1.85 | [7 empty] | 100.139 | [6 empty] | 2.2 | < 5 |  | 1500 |  | < 0.4 |  |  |  | 41 | 40 | 6.3 | 30 | 23 | 2 | 9.4 |  |  |  | < 2 | 17 | 30 | 16 | 171 |  | < 0.5 |  |  | 4 | 542 | 2.5 |  | 8.2 | 0.7 | 2.7 | 110 |  | 69 | 387 | 90 | 60.7 | 148 | 19.5 | 76.6 | 16.5 | 2.86 | 14.2 | 2.3 | 13.6 | 2.7 | 7.8 | 1.15 | 7.4 | 1.17 | 374.48
REE25 | episyenite | Caballo Mountains district, Sierra County, DIS190, South Red Hills | NMBGMR data |  |  |  | 32.870545 | -107.256945 | NAD27 | Sierra | New Mexico | mafic xenolith |  |  |  | outcrop select | [6 empty] | 64.87 | 0.465 | 16.815 | 2.385 | 0.0465 | 2.7 | 1.66 | 8.29 | 0.265 | 0.24 | 2.695 | [7 empty] | 100.4315 | [6 empty] | 1 | < 5 |  | 36 |  | < 0.4 |  |  |  | 12.5 | < 20 | < 0.5 | < 10 | 21.5 | 1 | 5.5 |  |  |  | < 2 | 24.5 | < 20 | 52 | 14 |  | < 0.5 |  |  | 6.5 | 30 | 5 |  | 20.6 | < 0.1 | 5.95 | 35.5 |  | 45.5 | 212 | < 30 | 43.5 | 88.3 | 10.55 | 37.95 | 8.05 | 0.77 | 7.3 | 1.2 | 7.05 | 1.45 | 4.55 | 0.81 | 6.25 | 1.125 | 218.855
REE26 | episyenite | Caballo Mountains district, Sierra County, DIS190, South Red Hills | NMBGMR data |  |  |  | 32.87025 | -107.257269 | NAD27 | Sierra | New Mexico | episyenite |  |  |  | outcrop select | [6 empty] | 68.21 | 0.31 | 15.19 | 1.71 | 0.008 | 0.53 | 0.27 | 0.08 | 13.15 | 0.04 | 0.72 | [7 empty] | 100.218 | [6 empty] | < 0.5 | < 5 |  | 292 |  | < 0.4 |  |  |  | 17 | < 20 | 1.3 | < 10 | 10 | 1 | 1.9 |  |  |  | < 2 | 58 | < 20 | 28 | 351 |  | < 0.5 |  |  | 6 | 9 | 8.5 |  | 49.3 | 1.2 | 16.8 | 19 |  | 74 | 55 | < 30 | 48.9 | 103 | 12.2 | 46.4 | 12 | 1.44 | 12.9 | 2.5 | 15.8 | 3.1 | 9 | 1.46 | 10.1 | 1.66 | 280.46
REE27 | episyenite | Caballo Mountains district, Sierra County, DIS190, South Red Hills | NMBGMR data |  |  |  | 32.87025 | -107.257269 | NAD27 | Sierra | New Mexico | Caballo granite |  |  |  | outcrop select | [6 empty] | 74.57 | 0.12 | 13.46 | 1.2 | 0.025 | 0.29 | 0.33 | 3.22 | 5.58 | 0.04 | 0.98 | [7 empty] | 99.815 | [6 empty] | < 0.5 | < 5 |  | 317 |  | < 0.4 |  |  |  | 15 | < 20 | 9.6 | < 10 | 17 | 3 | 2.9 |  |  |  | < 2 | 22 | < 20 | 50 | 440 |  | < 0.5 |  |  | 3 | 50 | 2.8 |  | 27.7 | 1.6 | 7.3 | 6 |  | 66 | 107 | < 30 | 22.5 | 75.9 | 6 | 21.1 | 5.4 | 0.51 | 5.9 | 1.3 | 9.4 | 2 | 6.7 | 1.13 | 8.1 | 1.35 | 167.29
REE28 | episyenite | Caballo Mountains district, Sierra County, DIS190, South Red Hills | NMBGMR data |  |  |  | 32.87025 | -107.257269 | NAD27 | Sierra | New Mexico | episyenite |  |  |  | outcrop select | [6 empty] | 63.78 | 0.15 | 17.68 | 1.41 | 0.026 | 0.94 | 0.22 | 0.07 | 14.85 | 0.07 | 1.27 | [7 empty] | 100.466 | [6 empty] | 0.7 | 8 |  | 366 |  | < 0.4 |  |  |  | 14 | < 20 | 1.3 | < 10 | 15 | 1 | 4.6 |  |  |  | < 2 | 28 | < 20 | 76 | 433 |  | < 0.5 |  |  | 3 | 9 | 5.1 |  | 67.6 | 1.5 | 23 | 7 |  | 134 | 140 | < 30 | 9.4 | 27.2 | 4.64 | 22.5 | 10.7 | 1.19 | 15.3 | 3.3 | 22.4 | 4.6 | 13.6 | 2.17 | 15.3 | 2.52 | 154.82
REE29 | episyenite | Caballo Mountains district, Sierra County, DIS190, South Red Hills | NMBGMR data |  |  |  | 32.868559 | -107.25806 | NAD27 | Sierra | New Mexico | episyenite |  |  |  | outcrop select | [6 empty] | 65.36 | 0.13 | 17.08 | 1.26 | 0.006 | 0.82 | 0.18 | 0.18 | 14.41 | 0.1 | 0.94 | [7 empty] | 100.466 | [6 empty] | 0.6 | < 5 |  | 357 |  | < 0.4 |  |  |  | 23 | < 20 | 1.6 | < 10 | 13 | 1 | 4.6 |  |  |  | < 2 | 18 | < 20 | 26 | 434 |  | < 0.5 |  |  | 1 | 8 | 4.4 |  | 35.6 | 1.5 | 20.1 | 6 |  | 69 | 131 | < 30 | 17.2 | 31.4 | 4.6 | 17.3 | 5.8 | 0.61 | 6.9 | 1.6 | 11.1 | 2.3 | 7.4 | 1.23 | 8.7 | 1.45 | 117.59
REE30 | episyenite | Caballo Mountains district, Sierra County, DIS190, South Red Hills | NMBGMR data |  |  |  | 32.868559 | -107.25806 | NAD27 | Sierra | New Mexico | episyenite |  |  |  | outcrop select | [6 empty] | 64.02 | 0.2 | 16.2 | 4.43 | 0.004 | 0.85 | 0.17 | 0.07 | 13.75 | 0.07 | 1.02 | [7 empty] | 100.784 | [6 empty] | 1 | < 5 |  | 302 |  | < 0.4 |  |  |  | 32 | < 20 | 8.7 | < 10 | 11 | 2 | 6.7 |  |  |  | < 2 | 6 | < 20 | 10 | 360 |  | < 0.5 |  |  | 3 | 13 | 1.7 |  | 69.1 | 1.5 | 9.7 | 25 |  | 110 | 233 | < 30 | 152 | 311 | 37.3 | 127 | 23.8 | 2.57 | 21.4 | 3.3 | 18.8 | 3.6 | 10.4 | 1.49 | 9.1 | 1.32 | 723.08
REE31 | episyenite | Caballo Mountains district, Sierra County, DIS190, South Red Hills | NMBGMR data |  |  |  | 32.870957 | -107.260097 | NAD27 | Sierra | New Mexico | episyenite |  |  |  | outcrop select | [6 empty] | 65.14 | 0.15 | 15.29 | 2.9 | 0.011 | 1.86 | 0.27 | 0.04 | 12.02 | 0.1 | 1.76 | [7 empty] | 99.541 | [6 empty] | 1.3 | 9 |  | 297 |  | < 0.4 |  |  |  | 16 | < 20 | 12.4 | < 10 | 15 | 3 | 6.3 |  |  |  | < 2 | 7 | < 20 | 12 | 337 |  | 1.2 |  |  | 3 | 13 | 1.5 |  | 36.3 | 1.5 | 7.7 | 25 |  | 88 | 224 | 40 | 214 | 456 | 51.2 | 177 | 28.8 | 2.53 | 21.3 | 3 | 15.7 | 2.8 | 7.8 | 1.1 | 6.8 | 1 | 989.03
REE32 | episyenite | Caballo Mountains district, Sierra County, DIS190, South Red Hills | NMBGMR data |  |  |  | 32.870329 | -107.2504 | NAD27 | Sierra | New Mexico | Caballo granite |  |  |  | outcrop select | [6 empty] | 75.26 | 0.12 | 13.56 | 1.29 | 0.034 | 0.25 | 0.38 | 3.14 | 5.62 | 0.04 | 0.95 | [7 empty] | 100.644 | [6 empty] | < 0.5 | < 5 |  | 324 |  | < 0.4 |  |  |  | 20 | < 20 | 10.9 | < 10 | 16 | 3 | 3.7 |  |  |  | < 2 | 19 | < 20 | 49 | 379 |  | < 0.5 |  |  | 4 | 50 | 3.4 |  | 31 | 1.7 | 6.9 | 6 |  | 68 | 99 | 40 | 38.3 | 83.9 | 9.57 | 35 | 8.2 | 0.71 | 7.9 | 1.7 | 11 | 2.3 | 7.4 | 1.15 | 8 | 1.26 | 216.39
REE33 | episyenite | Caballo Mountains district, Sierra County, DIS190, South Red Hills | NMBGMR data |  |  |  | 32.870329 | -107.2504 | NAD27 | Sierra | New Mexico | episyenite |  |  |  | outcrop select | [6 empty] | 58.92 | 0.9 | 16.73 | 4.17 | 0.014 | 3.49 | 0.3 | < 0.01 | 12.29 | 0.16 | 2.5 | [7 empty] | 99.474 | [6 empty] | 1.3 | 17 |  | 381 |  | 0.6 |  |  |  | 16 | < 20 | 186 | 20 | 24 | 6 | 6.9 |  |  |  | < 2 | 69 | < 20 | 77 | 585 |  | 1 |  |  | 14 | 16 | 2.5 |  | 669 | 3.7 | 89.9 | 54 |  | 190 | 245 | 40 | 34.4 | 137 | 11.3 | 42.8 | 14.7 | 2.32 | 15.5 | 4.3 | 31.7 | 6.6 | 21.5 | 3.72 | 27.2 | 4.44 | 357.48
REE34 | episyenite | Caballo Mountains district, Sierra County, DIS190, South Red Hills | NMBGMR data |  |  |  | 32.870329 | -107.2504 | NAD27 | Sierra | New Mexico | episyenite |  |  |  | outcrop select | [6 empty] | 68.62 | 0.18 | 16 | 0.76 | 0.001 | 0.56 | 0.08 | 0.08 | 13.9 | 0.02 | 0.62 | [7 empty] | 100.821 | [6 empty] | < 0.5 | < 5 |  | 314 |  | < 0.4 |  |  |  | 22 | < 20 | 78.1 | < 10 | 12 | 2 | 1.6 |  |  |  | < 2 | 23 | < 20 | 5 | 436 |  | < 0.5 |  |  | 2 | 9 | 6.4 |  | 55.9 | 2.4 | 4.7 | 5 |  | 34 | 24 | < 30 | 4 | 13.5 | 1.42 | 5.9 | 2.5 | 0.43 | 3.6 | 0.9 | 6.6 | 1.5 | 4.5 | 0.69 | 4.9 | 0.81 | 51.25
REE35 | episyenite | Caballo Mountains district, Sierra County, DIS190, South Red Hills | NMBGMR data |  |  |  | 32.870292 | -107.250453 | NAD27 | Sierra | New Mexico | epi Green porphyritc rock |  |  |  | outcrop select | [6 empty] | 61.68 | 0.76 | 16.83 | 5 | 0.026 | 3.99 | 0.6 | 7.31 | 0.93 | 0.25 | 2.84 | [7 empty] | 100.216 | [6 empty] | 2.3 | < 5 |  | 147 |  | < 0.4 |  |  |  | 15 | < 20 | 7.3 | < 10 | 22 | 3 | 11 |  |  |  | < 2 | 23 | < 20 | 8 | 55 |  | < 0.5 |  |  | 4 | 17 | 3.1 |  | 21.6 | 0.6 | 5.7 | 36 |  | 51 | 415 | 40 | 18.9 | 52.1 | 5.78 | 23 | 6.2 | 0.79 | 6.4 | 1.3 | 8.6 | 1.8 | 5.2 | 0.81 | 5.5 | 0.91 | 137.29
REE36 | episyenite | Caballo Mountains district, Sierra County, DIS190, South Red Hills | NMBGMR data |  |  |  | 32.870408 | -107.25053 | NAD27 | Sierra | New Mexico | epi Green porphyritc rock |  |  |  | outcrop select | [6 empty] | 67.74 | 0.64 | 15.49 | 3.69 | 0.039 | 1.37 | 0.5 | 2.66 | 5.16 | 0.21 | 2.28 | [7 empty] | 99.779 | [6 empty] | 2.1 | < 5 |  | 916 |  | < 0.4 |  |  |  | 48 | < 20 | 93.7 | < 10 | 21 | 4 | 11 |  |  |  | < 2 | 20 | < 20 | 14 | 413 |  | < 0.5 |  |  | 4 | 78 | 3.1 |  | 27.3 | 2.3 | 5.2 | 49 |  | 58 | 396 | 60 | 97 | 321 | 24.4 | 82.6 | 16 | 1.76 | 12.9 | 2 | 11.1 | 2.1 | 6.1 | 0.92 | 6.1 | 0.98 | 584.96
REE37 | episyenite | Caballo Mountains district, Sierra County, DIS190, South Red Hills | NMBGMR data |  |  |  | 32.870292 | -107.250442 | NAD27 | Sierra | New Mexico | epi Green porphyritc rock |  |  |  | outcrop select | [6 empty] | 64.2 | 0.84 | 16.45 | 2.68 | 0.008 | 2.94 | 0.64 | 4.99 | 4.67 | 0.36 | 2.11 | [7 empty] | 99.888 | [6 empty] | 2.9 | < 5 |  | 168 |  | < 0.4 |  |  |  | 25 | 20 | 133 | 10 | 25 | 4 | 13.8 |  |  |  | < 2 | 23 | < 20 | 8 | 371 |  | < 0.5 |  |  | 5 | 17 | 3.3 |  | 35 | 2.3 | 9.2 | 39 |  | 59 | 515 | 40 | 31.1 | 104 | 8.71 | 32.3 | 7.4 | 0.79 | 7.6 | 1.6 | 9.7 | 2.1 | 6.3 | 1.02 | 7.7 | 1.39 | 221.71
REE146 | episyenite | Caballo Mountains district, Sierra County, DIS190, South Red Hills | NMBGMR data |  |  |  | 32.878409 | -107.2549111 | NAD27 | Sierra | New Mexico | pegmatite |  |  |  | outcrop select | [6 empty] | 76.15 | 0.04 | 12.89 | 0.58 | 0.007 | 0.13 | 0.36 | 2.08 | 7.63 | < 0.003 | 0.66 | [7 empty] | 100.527 | [6 empty] | < 0.5 | < 5 |  | 182 |  | < 0.4 |  |  |  | 21 | < 20 | 7.4 | < 10 | 17 | 2 | 1.2 |  |  |  | < 2 | 15 | < 20 | 66 | 449 |  | < 0.5 |  |  | < 1 | 29 | 3.3 |  | 10.2 | 1.9 | 8 | < 5 |  | 33 | 25 | < 30 | 5.9 | 12.9 | 1.48 | 5.8 | 2.1 | 0.46 | 3.2 | 0.9 | 6.7 | 1.5 | 4.8 | 0.71 | 4.5 | 0.71 | 51.66
REE147 | episyenite | Caballo Mountains district, Sierra County, DIS190, South Red Hills | NMBGMR data |  |  |  | 32.878409 | -107.2549111 | NAD27 | Sierra | New Mexico | granite between peg and episyenite |  |  |  | outcrop select | [6 empty] | 72.55 | 0.08 | 12.06 | 0.94 | 0.036 | 0.36 | 3.05 | 2.36 | 6.01 | < 0.003 | 3.18 | [7 empty] | 100.626 | [6 empty] | < 0.5 | < 5 |  | 231 |  | 0.4 |  |  |  | 18 | < 20 | 5.7 | 40 | 17 | 2 | 1.9 |  |  |  | < 2 | 22 | < 20 | 84 | 318 |  | < 0.5 |  |  | < 1 | 34 | 6.1 |  | 16.7 | 1.5 | 11.3 | < 5 |  | 54 | 48 | 40 | 9.2 | 20.5 | 2.55 | 10.4 | 3.9 | 0.68 | 5.9 | 1.7 | 13 | 2.8 | 8.8 | 1.32 | 8.4 | 1.26 | 90.41
REE148 | episyenite | Caballo Mountains district, Sierra County, DIS190, South Red Hills | NMBGMR data |  |  |  | 32.878628 | -107.254767 | NAD27 | Sierra | New Mexico | episyenite dike (3200 cps) |  |  |  | outcrop select | [6 empty] | 47.68 | 1.03 | 16.1 | 7.9 | 0.091 | 4.85 | 4.8 | < 0.01 | 9.54 | 0.042 | 7.24 | [7 empty] | 99.273 | [6 empty] | 2.3 | 17 |  | 419 |  | 5.5 |  |  |  | 20 | < 20 | 1.9 | 20 | 28 | 5 | 7.2 |  |  |  | < 2 | 77 | < 20 | 1380 | 307 |  | 0.5 |  |  | 11 | 28 | 2.7 |  | > 2000 | 1.8 | 397 | 244 |  | > 1000 | 248 | 540 | 23.7 | 64.5 | 10.2 | 50.2 | 30.6 | 5.22 | 64.4 | 18.6 | 156 | 37 | 122 | 19.7 | 132 | 21.3 | 755.42
REE149 | episyenite | Caballo Mountains district, Sierra County, DIS190, South Red Hills | NMBGMR data |  |  |  | 32.8715279 | -107.2499282 | NAD27 | Sierra | New Mexico | episyenite dike (1500 cps) |  |  |  | outcrop select | [6 empty] | 63.84 | 0.33 | 16.63 | 4.01 | 0.003 | 0.67 | 0.4 | 0.2 | 12.39 | 0.013 | 1.52 | [7 empty] | 100.006 | [6 empty] | 2.2 | 12 |  | 437 |  | 2.9 |  |  |  | 8 | < 20 | 139 | 20 | 20 | 3 | 8.4 |  |  |  | < 2 | 20 | < 20 | 36 | 534 |  | 0.5 |  |  | 6 | 21 | 3.7 |  | 1080 | 3.1 | 38.8 | 63 |  | 359 | 310 | 50 | 34.2 | 80.2 | 10.2 | 43.3 | 17.2 | 2.41 | 27.7 | 7 | 54.4 | 12.6 | 41.2 | 6.44 | 42.5 | 6.7 | 386.05
REE150 | episyenite | Caballo Mountains district, Sierra County, DIS190, South Red Hills | NMBGMR data |  |  |  | 32.8694748 | -107.2507633 | NAD27 | Sierra | New Mexico | episyenite dike |  |  |  | outcrop select | [6 empty] | 52.95 | 0.27 | 14.61 | 3.91 | 0.01 | 2.46 | 7.21 | < 0.01 | 11 | 0.007 | 2.2 | [7 empty] | 94.627 | [6 empty] | 0.7 | 39 |  | 406 |  | 2.5 |  |  |  | 8 | < 20 | 109 | < 10 | 18 | 5 | 2.8 |  |  |  | < 2 | 14 | < 20 | 116 | 476 |  | < 0.5 |  |  | 3 | 192 | 2.1 |  | 338 | 2.8 | 218 | 34 |  | > 1000 | 73 | < 30 | 35.8 | 109 | 18.7 | 94.2 | 52.9 | 8.75 | 89.2 | 22.9 | 179 | 41.8 | 131 | 19.6 | 120 | 17.2 | 940.05
REE151 | episyenite | Caballo Mountains district, Sierra County, DIS190, South Red Hills | NMBGMR data |  |  |  | 32.8624147 | -107.2562156 | NAD27 | Sierra | New Mexico | episyenite with fluorite (2500 cps) |  |  |  | outcrop select | [6 empty] | 66 | 0.48 | 15.14 | 3.21 | 0.039 | 2.7 | 0.14 | < 0.01 | 11.45 | 0.004 | 1.8 | [7 empty] | 100.963 | [6 empty] | < 0.5 | 19 |  | 476 |  | < 0.4 |  |  |  | 19 | < 20 | 1.4 | 30 | 18 | 2 | 1 |  |  |  | < 2 | 54 | < 20 | 115 | 380 |  | 1.2 |  |  | 6 | 13 | 3.3 |  | 750 | 1.8 | 161 | 29 |  | 157 | 51 | 40 | 49.4 | 179 | 22 | 84.6 | 21.3 | 3.27 | 20.1 | 4 | 26.9 | 5.9 | 19.6 | 3.35 | 25.2 | 4.54 | 469.16
REE152 | episyenite | Caballo Mountains district, Sierra County, DIS190, South Red Hills | NMBGMR data |  |  |  | 32.8624147 | -107.2562156 | NAD27 | Sierra | New Mexico | episyenite with chlorite (1800 cps) |  |  |  | outcrop select | [6 empty] | 63 | 0.46 | 16.36 | 3.47 | 0.045 | 2.68 | 0.1 | < 0.01 | 12.3 | 0.004 | 1.8 | [7 empty] | 100.219 | [6 empty] | < 0.5 | 14 |  | 453 |  | < 0.4 |  |  |  | 13 | < 20 | 2 | < 10 | 17 | 2 | 0.8 |  |  |  | < 2 | 39 | < 20 | 54 | 392 |  | 1.3 |  |  | 7 | 11 | 2.9 |  | 279 | 1.6 | 63.3 | 24 |  | 79 | 52 | 40 | 18.9 | 81.4 | 10.9 | 42.4 | 10.5 | 1.59 | 9.6 | 2 | 13.9 | 3.1 | 10.4 | 1.8 | 13.9 | 2.66 | 223.05
REE153 | episyenite | Caballo Mountains district, Sierra County, DIS190, South Red Hills | NMBGMR data |  |  |  | 32.8624147 | -107.2562156 | NAD27 | Sierra | New Mexico | episyenite with fluorite, dump select (2800 cps) |  |  |  | outcrop select | [6 empty] | 56.89 | 0.67 | 16.83 | 5.48 | 0.038 | 4.94 | 0.93 | 1.28 | 8.55 | 0.009 | 3.51 | [7 empty] | 99.127 | [6 empty] | 5 | 11 |  | 459 |  | 0.7 |  |  |  | 12 | < 20 | 2.3 | < 10 | 26 | 4 | 16.6 |  |  |  | < 2 | 39 | < 20 | 355 | 301 |  | 1.2 |  |  | 10 | 27 | 5 |  | 543 | 1.5 | > 1000 | 50 |  | 191 | 709 | 50 | 55.1 | 221 | 35.1 | 139 | 32.6 | 4.67 | 28.3 | 5.1 | 32 | 7 | 22.8 | 3.95 | 30.2 | 5.54 | 622.36
REE-1004 | episyenite | Caballo Mountains district, Sierra County, DIS190, South Red Hills | Smith (2017) |  | 2016-11-29 | RE16177256 | 32.880238 | -107.255502 | NAD27 | Sierra | New Mexico | aplite (Caballo granite) |  |  |  | outcrop select | [6 empty] | 72.39 | 0.19 | 13.82 | 2.01 | 0.04 | 0.61 | 0.71 | 2.98 | 5.93 | 0.06 | 0.63 |  | 0.005 |  |  |  | 0.06 | 0.2198668 | 99.65487 | [6 empty] | <0.5 | 0.6 |  | 592 |  | 0.04 |  | <0.5 |  | 2 | 20 | 3.8 | 3 | 16.7 | <5 | 5.3 | <0.005 | 0.027 | 20 | 1 | 17.7 | 4 | 39 | 319 | <0.001 | <0.05 | 2.7 | <0.2 | 3 | 78.7 | 2.3 | <0.01 | 37.7 | 0.08 | 9.42 | 13 | 2 | 58.4 | 184 | 32 | 61.8 | 132 | 14.75 | 51.2 | 10.6 | 1.01 | 9.04 | 1.58 | 9.91 | 2.14 | 6.11 | 1.06 | 7.35 | 1.19 | 309.74
REE-1005 | episyenite | Caballo Mountains district, Sierra County, DIS190, South Red Hills | Smith (2017) |  | 2016-11-29 | RE16177256 | 32.880238 | -107.255502 | NAD27 | Sierra | New Mexico | Caballo granite |  |  |  | outcrop select | [6 empty] | 68.16 | 0.73 | 14.26 | 4.01 | 0.08 | 1.94 | 1.27 | 3.14 | 3.94 | 0.21 | 2.16 | 0.1 | 0.005 |  |  |  | 0.18 | 0.6596003 | 100.8446 | [6 empty] | <0.5 | 1.9 |  | 867 |  | 0.08 |  | <0.5 |  | 10 | 20 | 1.39 | 12 | 21.3 | <5 | 13.1 | 0.005 | 0.054 | 40 | 1 | 26.7 | 10 | 19 | 182.5 | <0.001 | <0.05 | 6.1 | 0.3 | 6 | 105.5 | 2.8 | 0.01 | 27 | 0.07 | 8.58 | 54 | 2 | 89.5 | 499 | 59 | 88.1 | 196 | 23.6 | 86.9 | 19.05 | 1.8 | 17.4 | 2.63 | 16.05 | 3.24 | 9.4 | 1.47 | 9.56 | 1.51 | 476.71
REE-1006 | episyenite | Caballo Mountains district, Sierra County, DIS190, South Red Hills | Smith (2017) |  | 2016-11-29 | RE16177256 | 32.880238 | -107.255502 | NAD27 | Sierra | New Mexico | pegmatite |  |  |  | outcrop select | [6 empty] | 74.05 | 0.06 | 12.65 | 0.72 | 0.02 | 0.23 | 1.62 | 2.51 | 6.4 | 0.005 | 1.57 | 0.017 | 0.005 |  |  |  | 0.34 | 1.245912 | 101.4429 | [6 empty] | <0.5 | 1 |  | 88.4 |  | 0.07 |  | <0.5 |  | 1 | 10 | 7.43 | 20 | 15.8 | <5 | 1 | <0.005 | 0.009 | 10 | <1 | 21.3 | 2 | 51 | 365 | <0.001 | 0.06 | 1.4 | <0.2 | 1 | 23.8 | 3.5 | <0.01 | 8.85 | 0.05 | 8.33 | <5 | 1 | 31.3 | 16 | 27 | 4.5 | 9.8 | 1.17 | 5.1 | 1.84 | 0.42 | 3.23 | 0.95 | 6.99 | 1.58 | 4.83 | 0.75 | 4.77 | 0.68 | 46.61
REE-1003 | episyenite | Caballo Mountains district, Sierra County, DIS190, South Red Hills | Smith (2017) |  | 2016-11-29 | RE16177256 | 32.876984 | -107.255901 | NAD27 | Sierra | New Mexico | episyenite |  |  |  | outcrop select | [6 empty] | 48.59 | 1.38 | 11.6 | 5.25 | 0.1 | 2.07 | 11.3 | 0.63 | 7.97 | 0.41 | 9.76 |  | 0.005 |  |  |  | 2.5 | 9.161116 | 110.7261 | [6 empty] | <0.5 | 0.4 |  | 167 |  | 0.01 |  | <0.5 |  | 3 | 30 | 0.84 | 41 | 23 | <5 | 20.6 | 0.006 | 0.044 | 20 | <1 | 56.7 | 15 | 9 | 111 | 0.001 | 0.06 | 8.2 | <0.2 | 13 | 67.4 | 4 | <0.01 | 54.4 | 0.02 | 5.78 | 54 | 3 | 107.5 | 801 | 34 | 476 | 1030 | 115.5 | 412 | 77.2 | 6.21 | 39.9 | 4.26 | 19.95 | 3.83 | 10.3 | 1.47 | 9.64 | 1.47 | 2207.73
REE-1007 | episyenite | Caballo Mountains district, Sierra County, DIS190, South Red Hills | Smith (2017) |  | 2016-11-29 | RE16177256 | 32.880238 | -107.255502 | NAD27 | Sierra | New Mexico | episyenite |  |  |  | outcrop select | [6 empty] | 55.67 | 1.04 | 17.52 | 5.19 | 0.04 | 3.53 | 0.69 | 0.09 | 12.55 | 0.26 | 2.28 | 0.262 | 0.01 |  |  |  | 0.08 | 0.2931557 | 99.50516 | [6 empty] | 2.2 | 43.3 |  | 535 |  | 0.79 |  | <0.5 |  | 29 | 10 | 1.44 | 218 | 20.2 | 6 | 12.5 | 0.016 | 0.104 | 40 | 12 | 87.7 | <1 | 1210 | 405 | 0.005 | 0.72 | 15.6 | <0.2 | 8 | 19.1 | 4.7 | 0.02 | >1000 | 0.1 | 566 | 168 | 20 | 1420 | 439 | 128 | 20.7 | 62.2 | 10.2 | 51.5 | 42.3 | 7.32 | 96.4 | 25.9 | 199 | 46.9 | 147 | 22.4 | 141 | 21.4 | 894.22
REE-1008 | episyenite | Caballo Mountains district, Sierra County, DIS190, South Red Hills | Smith (2017) |  | 2016-11-29 | RE16177256 | 32.880238 | -107.255502 | NAD27 | Sierra | New Mexico | episyenite |  |  |  | outcrop select | [6 empty] | 57.02 | 0.35 | 17.03 | 4.56 | 0.04 | 4.51 | 2.13 | 2.07 | 8.34 | 0.35 | 3.43 | 0.148 | 0.005 |  |  |  | 0.36 | 1.319201 | 101.6622 | [6 empty] | <0.5 | 4.4 |  | 340 |  | 0.16 |  | <0.5 |  | 14 | 10 | 0.59 | 32 | 24.7 | <5 | 12.7 | 0.008 | 0.021 | 60 | <1 | 14.7 | 6 | 76 | 285 | <0.001 | 0.07 | 8.2 | 0.3 | 4 | 16.2 | 1.9 | 0.01 | 206 | 0.05 | 27.4 | 99 | 2 | 112.5 | 495 | 125 | 13.3 | 30.9 | 3.92 | 15.3 | 4.4 | 0.57 | 6.71 | 1.68 | 14.1 | 3.52 | 12.5 | 2.24 | 15.35 | 2.4 | 126.89
REE-1009 | episyenite | Caballo Mountains district, Sierra County, DIS190, South Red Hills | Smith (2017) |  | 2016-11-29 | RE16177256 | 32.880238 | -107.255502 | NAD27 | Sierra | New Mexico | episyenite |  |  |  | outcrop select | [6 empty] | 64.18 | 0.05 | 14.46 | 1.11 | 0.04 | 0.64 | 3.22 | 0.09 | 12.3 | 0.11 | 2.77 |  | 0.005 |  |  |  | 0.69 | 2.528468 | 102.1935 | [6 empty] | <0.5 | 9.3 |  | 345 |  | 0.51 |  | <0.5 |  | 3 | 10 | 0.62 | 24 | 10 | <5 | 4.3 | <0.005 | 0.024 | 10 | <1 | 7 | 1 | 49 | 379 | 0.001 | 0.19 | 2.1 | <0.2 | 1 | 13.4 | 1.4 | 0.01 | 60.5 | 0.05 | 11.35 | 18 | 22 | 82.5 | 110 | 29 | 33.8 | 74 | 8.66 | 35 | 9.57 | 1.06 | 11.3 | 2.25 | 14.6 | 3.16 | 9.77 | 1.5 | 10 | 1.54 | 216.21
REE-1011 | episyenite | Caballo Mountains district, Sierra County, DIS190, South Red Hills | Smith (2017) |  | 2016-11-29 | RE16177256 | 32.875076 | -107.255692 | NAD27 | Sierra | New Mexico | Caballo granite |  |  |  | outcrop select | [6 empty] | 74.83 | 0.12 | 13.66 | 1.33 | 0.02 | 0.95 | 0.23 | 6.1 | 1.16 | 0.07 | 0.81 |  | 0.005 |  |  |  | 0.04 | 0.1465779 | 99.47158 | [6 empty] | <0.5 | 2.4 |  | 101.5 |  | 0.01 |  | <0.5 |  | 2 | 10 | 1.94 | 10 | 15.7 | <5 | 4.7 | <0.005 | 0.008 | 10 | <1 | 20.6 | 3 | 11 | 79.4 | <0.001 | <0.05 | 1.1 | <0.2 | 5 | 17.1 | 3 | <0.01 | 53.2 | 0.04 | 9.81 | 8 | 2 | 66.7 | 128 | 16 | 14 | 18.1 | 2.98 | 11.6 | 4.18 | 0.52 | 6.15 | 1.48 | 10.65 | 2.4 | 7.47 | 1.22 | 8.48 | 1.33 | 90.56
REE 4000 | episyenite | Caballo Mountains district, Sierra County, DIS190, South Red Hills | NMBGMR data |  | 2017-02-09 | RE17166497 | 32.877533 | -107.254985 | NAD27 | Sierra | New Mexico | carbonate vein |  |  | select | outcrop select | [6 empty] | 24.78 | 0.11 | 3.84 | 6.9 | 0.43 | 2.86 | 32.9 | 0.01 | 0.13 | 0.04 | 21.35 |  | <0.01 |  |  |  | 6.69 |  | 100.04 | [5 empty] | 0.002 | <0.5 | 0.8 |  | 221 |  | 0.09 |  | <0.5 |  | 12 | 10 | 0.77 | 2 | 7.5 | <5 | 1.9 | 0.093 | 0.014 | 50 | 1 | 5.3 | 13 | 25 | 6.3 | <0.001 | <0.05 | 3.2 | 0.4 | 2 | 87.9 | 0.6 | 0.01 | 11.65 | 0.06 | 5.7 | 39 | 3 | 53.1 | 63 | 109 | 26.9 | 57.8 | 6.97 | 26.8 | 6.79 | 0.78 | 7.64 | 1.49 | 10.3 | 2.01 | 5.85 | 0.82 | 5.09 | 0.75 | 159.99
33.411.4 | episyenite | Caballo Mountains district, Sierra County, DIS190, South Red Hills | McLemore (1986) McLemore et al. (2012) | 1985 | 1985 | na | 32.8705556 | -107.2569444 | NAD27 | Sierra | New Mexico | Caballo Granite |  |  |  | outcrop select | [6 empty] | 75.46 | 0.07 | 13.16 | 1.37 |  | 0.49 | 0.21 | 2.66 | 6.51 | 0.04 | 0.69 | [7 empty] | 100.66 | [9 empty] | 277 | [6 empty] | 307 | [9 empty] | 19 |  | 499 | 351 | [5 empty] | 37 |  |  | 40 |  | 10 | 20 |  | 90 | 98
33.411 | episyenite | Caballo Mountains district, Sierra County, DIS190, South Red Hills | McLemore (1986), McLemore et al. (2012) | 1985 | 1985 | na | 32.8705556 | -107.2569444 | NAD27 | Sierra | New Mexico | Caballo Granite |  |  |  | outcrop select | [6 empty] | 78.27 | 0.05 | 12.24 | 1.06 | 0.01 | 0.48 | 0.18 | 3.14 | 5.25 | 0.04 | 0.6 | [7 empty] | 101.32 | [9 empty] | 268 | [6 empty] | 299 |  | 55 | 15 | [6 empty] | 19 | 12 | 48 | 352 | [5 empty] | 37 |  |  | 39 |  | 10 | 22 |  | 91 | 82 | 16
33.411.5 | episyenite | Caballo Mountains district, Sierra County, DIS190, South Red Hills | McLemore (1986), McLemore et al. (2012) | 1985 | 1985 | na | 32.8705556 | -107.2569444 | NAD27 | Sierra | New Mexico | Caballo Granite |  |  |  | outcrop select | [6 empty] | 74.38 | 0.09 | 13.54 | 1.36 |  | 0.5 | 0.28 | 2.88 | 6.39 | 0.07 | 0.74 | [7 empty] | 100.23 | [9 empty] | 419 | [6 empty] | 227 |  | 38 | 18 | [6 empty] | 10 | 9 | 35 | 44 | [5 empty] | 38 |  |  | 7 |  | 6 | 24 |  | 13 | 293 | 16
33.411.10 | episyenite | Caballo Mountains district, Sierra County, DIS190, South Red Hills | McLemore (1986), McLemore et al. (2012) | 1985 | 1985 | na | 32.879167 | -107.258333 | NAD27 | Sierra | New Mexico | Caballo Granite |  |  |  | outcrop select | [6 empty] | 74.1 | 0.09 | 13.57 | 1.07 | 0.01 | 0.6 | 0.24 | 3.41 | 5.38 | 0.06 | 0.79 | [7 empty] | 99.32 | [9 empty] | 292 | [6 empty] | 221 |  | 40 | 16 |  | 3 |  |  |  |  | 17 | 10 | 51 | 369 |  |  | 4.4 |  |  | 42 | 2.6 |  | 36 |  | 8 | 24 |  | 97 | 91 | 14 | 21 | 69 |  | 12 | 4 | 0.4 |  | 1.2 |  |  |  |  | 7.8 | 1.33 | 116.73
33.411.9 | episyenite | Caballo Mountains district, Sierra County, DIS190, South Red Hills | McLemore (1986), McLemore et al. (2012) | 1985 | 1985 | na | 32.879167 | -107.258333 | NAD27 | Sierra | New Mexico | episyenite |  |  |  | outcrop select | [6 empty] | 65.55 | 0.11 | 16.65 | 1.25 |  | 1.04 | 0.26 | 0.09 | 13.89 | 0.08 | 1.02 | [7 empty] | 99.94 | [9 empty] | 361 | [6 empty] | 185 |  | 40 | 10 |  | 4 |  |  |  |  | 18 | 14 | 27 | 432 |  |  | 3.7 |  |  | 9 | 3.3 |  | 101 |  | 16 | 26 |  | 123 | 130 | 56 | 18 | 35 |  | 16 | 5.9 | 0.8 |  | 1.4 |  |  |  |  | 8.6 | 1.67 | 87.37
33.411.6 | episyenite | Caballo Mountains district, Sierra County, DIS190, South Red Hills | McLemore (1986), McLemore et al. (2012) | 1985 | 1985 | na | 32.879167 | -107.258333 | NAD27 | Sierra | New Mexico | episyenite |  |  |  | outcrop select | [6 empty] | 62.89 | 0.26 | 16.27 | 2.67 |  | 2.8 | 0.27 | 0.25 | 12.23 | 0.17 | 1.62 | [7 empty] | 99.43 | [9 empty] | 430 | [6 empty] | 149 |  |  |  |  | 7 |  |  |  |  | 11 |  | 44 | 383 |  |  | 4.6 |  |  | 15 | 2.3 |  | 78 |  | 17 | 36 |  | 108 | 271 |  | 69 | 110 |  | 35 | 7.5 | 0.9 |  | 1.4 |  |  |  |  | 7.7 | 1.58 | 233.08
33.411.8 | episyenite | Caballo Mountains district, Sierra County, DIS190, South Red Hills | McLemore (1986), McLemore et al. (2012) | 1985 | 1985 | na | 32.879167 | -107.258333 | NAD27 | Sierra | New Mexico | episyenite |  |  |  | outcrop select | [6 empty] | 69.27 | 0.03 | 14.64 | 1.05 |  | 0.82 | 0.2 | 0.06 | 12.19 | 0.16 | 0.75 | [7 empty] | 99.17 | [9 empty] | 349 | [6 empty] | 185 |  |  |  |  | 4 |  |  |  |  | 4 |  | 173 | 368 |  |  | 2 |  |  | 10 | 2.3 |  | 112 |  | 17 | 23 |  | 110 | 110 |  | 29 | 69 |  | 17 | 4.1 | 0.6 |  | 1.6 |  |  |  |  | 7.4 | 1.45 | 130.15
33.411.7 | episyenite | Caballo Mountains district, Sierra County, DIS190, South Red Hills | McLemore (1986), McLemore et al. (2012) | 1985 | 1985 | na | 32.879167 | -107.258333 | NAD27 | Sierra | New Mexico | Caballo Granite |  |  |  | outcrop select | [6 empty] | 74.36 | 0.09 | 13.51 | 1.26 | 0.02 | 0.56 | 0.25 | 3.65 | 5.14 | 0.07 | 0.81 | [7 empty] | 99.72 | [9 empty] | 278 | [6 empty] | 217 |  |  |  |  | 3 |  |  |  |  | 19 |  | 154 | 343 |  |  | 4.7 |  |  | 40 | 3 |  | 36 |  | 8 | 24 |  | 95 | 91 |  | 23 | 56 |  | 13 | 4.6 | 0.5 |  | 1.3 |  |  |  |  | 7.9 | 1.31 | 107.61
4.141.8 | episyenite | Caballo Mountains district, Sierra County, DIS190, South Red Hills | McLemore (1986), McLemore et al. (2012) | 1985 | 1985 | na | 32.8774297 | -107.2552069 | NAD27 | Sierra | New Mexico | Caballo Granite |  |  |  | outcrop select | [6 empty] | 74.62 | 0.06 | 13.16 | 1.28 |  | 0.52 | 0.12 | 4.9 | 3.63 | 0.03 | 0.55 | [7 empty] | 98.87 | [9 empty] | 293 | [6 empty] | 320 |  | 44 | 18 | [6 empty] | 44 | 61 | 90 | 203 | [5 empty] | 23 |  |  | 29 |  | 4 | 21 |  | 58 | 69 | 14
4.141.5 | episyenite | Caballo Mountains district, Sierra County, DIS190, South Red Hills | McLemore (1986), McLemore et al. (2012) | 1985 | 1985 | na | 32.87737 | -107.255002 | NAD27 | Sierra | New Mexico | Caballo Granite |  |  |  | outcrop select | [6 empty] | 72.42 | 0.3 | 12.12 | 2.21 | 0.02 | 1.43 | 0.33 | 3.37 | 5.47 | 0.09 | 1.15 | [7 empty] | 98.91 | [9 empty] | 1244 | [6 empty] | 494 |  | 45 | 19 | [6 empty] | 20 | 156 | 32 | 317 | [5 empty] | 92 |  |  | 39 |  | 3 | 39 |  | 58 | 197 | 14
4.141.6 | episyenite | Caballo Mountains district, Sierra County, DIS190, South Red Hills | McLemore (1986), McLemore et al. (2012) | 1985 | 1985 | na | 32.87737 | -107.255002 | NAD27 | Sierra | New Mexico | episyenite (RH4) |  |  |  | outcrop select | [6 empty] | 60.88 | 0.3 | 15.68 | 6.68 | 0.02 | 1.43 | 0.25 | 0.1 | 13.1 | 0.12 | 1.15 | [7 empty] | 99.71 | [9 empty] | 2221 | [6 empty] | 373 |  | 55 | 15 | [6 empty] | 26 | 100 | 19 | 454 | [5 empty] | 55 |  |  | 72 |  | 9 | 58 |  | 60 | 214 | 37
4.141.7 | episyenite | Caballo Mountains district, Sierra County, DIS190, South Red Hills | McLemore (1986), McLemore et al. (2012) | 1985 | 1985 | na | 32.8774297 | -107.2552069 | NAD27 | Sierra | New Mexico | episyenite (RH3) |  |  |  | outcrop select | [6 empty] | 60.2 | 0.26 | 16.8 | 5.52 | 0.02 | 1.58 | 0.22 | 0.21 | 14.1 | 0.09 | 1.19 | [7 empty] | 100.19 | [9 empty] | 2487 | [6 empty] | 284 |  | 81 | 10 | [6 empty] | 16 | 90 | 18 | 431 | [5 empty] | 49 |  |  | 56 |  | 6 | 62 |  | 65 | 241 | 19
33.133 | episyenite | Caballo Mountains district, Sierra County, DIS190, South Red Hills | McLemore (1986), McLemore et al. (2012) | 1985 | 1985 | na | 32.8709401 | -107.2613526 | NAD27 | Sierra | New Mexico | Caballo Granite |  |  |  | outcrop select | [6 empty] | 72.77 | 0.2 | 13.61 | 2.32 | 0.02 | 0.59 | 0.44 | 2.91 | 5.78 | 0.07 | 0.96 | [7 empty] | 99.67 | [9 empty] | 498 | [6 empty] | 202 |  | 43 | 23 | [6 empty] | 15 | 11 | 1023 | 377 |  |  | 3.6 |  |  | 99 |  |  | 75 |  | 5 | 25 |  | 91 | 182 | 53 | 74 | 120 |  | 39 | 9.7 | 0.8 |  | 1.6 |  |  |  |  | 4.7 | 0.89 | 250.69
29.242 | episyenite | Caballo Mountains district, Sierra County, DIS190, South Red Hills | McLemore (1986), McLemore et al. (2012) | 1985 | 1985 | na | 32.8875225 | -107.2653554 | NAD27 | Sierra | New Mexico | Caballo Granite |  |  |  | outcrop select | [6 empty] | 75.42 | 0.27 | 11.7 | 3.86 |  | 0.56 | 0.58 | 2.32 | 5.3 | 0.06 | 0.72 | [7 empty] | 100.79 | [9 empty] | 727 | [6 empty] | 56 |  | 68 | 16 | [6 empty] | 7 | 7 | 27 | 404 | [5 empty] | 44 |  |  | 23 |  | 5 | 36 |  | 55 | 169 | 45
33.123.1 | episyenite | Caballo Mountains district, Sierra County, DIS190, South Red Hills | McLemore (1986), McLemore et al. (2012) | 1985 | 1985 | na | 32.8775983 | -107.2578392 | NAD27 | Sierra | New Mexico | mafic dike |  |  |  | outcrop select | [6 empty] | 41.5 | 2.68 | 13.7 | 13.9 | 0.15 | 5.2 | 6.95 | 1.6 | 1.45 | 0.63 | 12.3 | [7 empty] | 100.06 | [9 empty] | 1813 | [6 empty] | 54 |  | 79 | 15 | [6 empty] | 11 | 87 | 16 | 126 | [5 empty] | 200 |  |  | 3 |  | 1 | 190 |  | 43 | 195 | 129
9028 | episyenite | Caballo Mountains district, Sierra County, DIS190, South Red Hills | McLemore (1986), McLemore et al. (2012) | 1985 | 1985 | na | 32.869444 | -107.256944 | NAD27 | Sierra | New Mexico | radioactive episyenite |  |  |  | outcrop select | [6 empty] | 27.9 | 0.02 | 0.34 | 53.3 | 0.08 | 0.45 | 0.26 | 0.4 | 0.03 | 0.03 | 8.02 | [7 empty] | 90.83 | [18 empty] | 48 | 21 | [7 empty] | 48 | 354 | 31 | [5 empty] | 56 |  |  | 7 |  | 120 |  |  | 316 | 11 | 216 | 38 | 30 |  | 41 | 10 |  | 19 | 9 | 41 | 9 | 33 | 4 | 37 | 5 | 276
9036 | episyenite | Caballo Mountains district, Sierra County, DIS190, South Red Hills | McLemore (1986), McLemore et al. (2012) | 1985 | 1985 | na | 32.869722 | -107.256944 | NAD27 | Sierra | New Mexico | radioactive episyenite |  |  |  | outcrop select | [43 empty] | 20 | 12 | [6 empty] | 3 | 2 | 229 | 20 | [5 empty] | 22 |  |  | 6 |  | 113 |  |  | 311 | 10 | 210
3750 | episyenite | Caballo Mountains district, Sierra County, DIS190, South Red Hills | McLemore (1986), McLemore et al. (2012) | 1985 | 1985 | na | 32.87025 | -107.257269 | NAD27 | Sierra | New Mexico | radioactive episyenite |  |  |  | outcrop select | [51 empty] | 48 |  | 125 | [9 empty] | 104 |  |  |  |  | 77 | 45
9034 | episyenite | Caballo Mountains district, Sierra County, DIS190, South Red Hills | McLemore (1986), McLemore et al. (2012) | 1985 | 1985 | na | 32.872222 | -107.256944 | NAD27 | Sierra | New Mexico | radioactive episyenite |  |  |  | outcrop select | [6 empty] | 59.87 | 0.63 | 16.79 | 6.69 |  | 0.78 | 0.98 | 0.23 | 11.89 | 0.21 | 2.18 | [7 empty] | 100.25 | [9 empty] | 1663 | [6 empty] | 62 |  | <50 | [7 empty] | 3 |  | 62 | 483 | [5 empty] | 27 |  |  | 3233 |  | 35 | 107 |  | 621 | 265 | <1
9035 | episyenite | Caballo Mountains district, Sierra County, DIS190, South Red Hills | McLemore (1986), McLemore et al. (2012) | 1985 | 1985 | na | 32.8625 | -107.259722 | NAD27 | Sierra | New Mexico | radioactive episyenite |  |  |  | outcrop select | [6 empty] | 58.26 | 0.62 | 16.86 | 3.79 | 0.07 | 4.39 | 2.35 | 1.79 | 8.81 | 0.27 | 3.22 | [7 empty] | 100.43 | [9 empty] | 438 | [6 empty] | 86 |  | 43 | 22 | [6 empty] | 46 | 16 | 198 | 300 | [5 empty] | 28 |  |  | 374 |  | 51 | 66 |  | 111 | 310 | 52 | 210 | 450 |  | 124 | 12 |  | 16 |  | 14 | 1 | 7 |  | 12 | 2 | 848
9037 | episyenite | Caballo Mountains district, Sierra County, DIS190, South Red Hills | McLemore (1986), McLemore et al. (2012) | 1985 | 1985 | na | 32.8625 | -107.261111 | NAD27 | Sierra | New Mexico | radioactive episyenite |  |  |  | outcrop select | [6 empty] | 60.24 | 0.63 | 15.54 | 5.35 | 0.02 | 5.52 | 1.02 | 1.34 | 7.41 | 0.28 | 3.63 | [7 empty] | 100.98 | [9 empty] | 386 | [6 empty] | 111 |  | 40 | 21 | [6 empty] | 37 | 19 | 146 | 270 | [5 empty] | 19 |  |  | 459 |  | 124 | 73 |  | 117 | 310 | 88 | 246 | 568 |  | 182 | 21 | 4.7 | 28 |  | 18 | 4.5 | 12 |  | 15 | 4.2 | 1103.4
7969 | episyenite | Caballo Mountains district, Sierra County, DIS190, South Red Hills | McLemore (1986), McLemore et al. (2012) | 1985 | 1985 | na | 32.8613312 | -107.2607219 | NAD27 | Sierra | New Mexico | radioactive episyenite |  |  |  | outcrop select | [6 empty] | 56.1 | 1.39 | 18.2 | 6.84 | 0.07 | 5.32 | 0.9 | 2.99 | 7.17 | 0.43 | 1 | [7 empty] | 100.41 | [9 empty] | 725 | [6 empty] | 82 |  | 78 | 22 | [6 empty] | 247 | 35 | 173 | 298 | [5 empty] | 23 |  |  | 1158 |  | 2329 | 95 |  | 501 | 616 | 102
9038 | episyenite | Caballo Mountains district, Sierra County, DIS190, South Red Hills | McLemore (1986), McLemore et al. (2012) | 1985 | 1985 | na | 32.881944 | -107.256944 | NAD27 | Sierra | New Mexico | radioactive episyenite |  |  |  | outcrop select | [6 empty] | 53.27 | 1.28 | 17.95 | 6.75 | 0.02 | 5.27 | 0.82 | 2.73 | 6.7 | 0.38 | 4.49 | [7 empty] | 99.66 | [9 empty] | 428 | [6 empty] | 31 |  | 59 | 23 | [6 empty] | 72 | 25 | 1091 | 379 | [5 empty] | 22 |  |  | 1254 |  | 147 | 160 |  | 423 | 157 | 423 | 15 | 58 |  | 30 | 14 | 1 | 30 | 9 | 57 | 12 | 44 | 6 | 53 | 7 | 336
9039 | episyenite | Caballo Mountains district, Sierra County, DIS190, South Red Hills | McLemore (1986), McLemore et al. (2012) | 1985 | 1985 | na | 32.881944 | -107.256944 | NAD27 | Sierra | New Mexico | radioactive episyenite |  |  |  | outcrop select | [6 empty] | 51.81 | 1.39 | 15.5 | 9.22 | 0.08 | 5.24 | 0.58 | 1.24 | 6.49 | 0.26 | 5.04 | [7 empty] | 96.85 | [9 empty] | 520 | [6 empty] | 79 |  | 63 | 11 | [6 empty] | 23 | 39 | 279 | 110 |  |  | 18 | [5 empty] | 9721 |  | 665 | 185 |  | 889 | 189 | 43 | 200 | <3 |  | <5 | 150 | 12.2 |  | 31 |  |  |  |  | 281 | 46.1 | 720.3
9040 | episyenite | Caballo Mountains district, Sierra County, DIS190, South Red Hills | McLemore (1986), McLemore et al. (2012) | 1985 | 1985 | na | 32.881944 | -107.256944 | NAD27 | Sierra | New Mexico | radioactive episyenite |  |  |  | outcrop select | [34 empty] | 7800 | [8 empty] | 161 | 5 | [6 empty] | 77 | 79 | 1191 | 116 |  |  | 35 | [5 empty] | 1006 |  | 498 |  |  | 1949 | 254 | 75 | 97 | 210 |  | <5 | 210 | 19 |  | 83 |  |  |  |  | 424 | 66.5 | 1109.5
4.141.4 | episyenite | Caballo Mountains district, Sierra County, DIS190, South Red Hills | McLemore (1986), McLemore et al. (2012) | 1985 | 1985 | na | 32.865277 | -107.260556 | NAD27 | Sierra | New Mexico | radioactive episyenite |  |  |  | outcrop select | [6 empty] | 3.35 | 0.01 | 0.56 | 7.62 | 0.09 | 1.43 | 43.68 | 0.23 | 0.13 | 0.01 | 39.01 | [7 empty] | 96.12 | [9 empty] | 1755 | [6 empty] | 49 |  | 40 | 5 | [6 empty] | 7 | 13 | 247 | 17 |  |  | 0.4 |  |  | 131 |  |  | 8 |  | 4 | 29 |  | 34 | 15 | 47
9030 | episyenite | Caballo Mountains district, Sierra County, DIS190, South Red Hills | McLemore et al. (2012) | 1985 | 1985 | na | 32.8846624 | -107.267522 | NAD27 | Sierra | New Mexico | radioactive episyenite |  |  |  | outcrop select | [6 empty] | 52.7 | 1.45 | 15.3 | 9.29 | 0.14 | 5.97 | 0.61 | 1.58 | 6.64 | 0.27 | 5.04 | [7 empty] | 98.99 | [18 empty] | 13800 | 7522 | [7 empty] | 417 | 406627 | [6 empty] | 74 | [7 empty] | 6937 |  | 583
9029 | episyenite | Caballo Mountains district, Sierra County, DIS190, South Red Hills | McLemore et al. (2012) | 1985 | 1985 | na | 32.878409 | -107.2549111 | NAD27 | Sierra | New Mexico | radioactive episyenite |  |  |  | outcrop select | [43 empty] | 57 | 8 | [7 empty] | 18 | [17 empty] | 132 | 38 | 91 |  | 3 | 5 |  | 8 |  | 10 | 1 | 6 |  | 8 | 1 | 171
9031 | episyenite | Caballo Mountains district, Sierra County, DIS190, South Red Hills | McLemore et al. (2012) | 1985 | 1985 | na | 32.884722 | -107.269444 | NAD27 | Sierra | New Mexico | radioactive episyenite |  |  |  | outcrop select | [43 empty] | 353 | 291 | [7 empty] | 59 | [17 empty] | 61
Cab20 | episyenite | Caballo Mountains district, Sierra County, DIS190, South Red Hills | McLemore et al. (2012) | 1985 | 1985 | na | 32.988176 | -107.244827 | NAD27 | Sierra | New Mexico | brown gneiss next to episyenite |  |  |  | outcrop select | [7 empty] | 0.2 |  | 0.7 | 0.01 | [23 empty] | 323 | [6 empty] | 164 |  | 5 | 15 | [5 empty] | 1 | 31 | 11 | 9 | 322 | [5 empty] | 22 |  |  | 33 |  | 10 | 11 |  | 242 | 278 | 4
Cab21 | episyenite | Caballo Mountains district, Sierra County, DIS190, South Red Hills | McLemore et al. (2012) | 1985 | 1985 | na | 32.988176 | -107.244827 | NAD27 | Sierra | New Mexico | episyenite next to brown gneiss |  |  |  | outcrop select | [7 empty] | 0.1 |  | 1.3 | 0.01 | [23 empty] | 50 | [6 empty] | 87 |  | 11 | 19 | [5 empty] | <2 | 28 | 6 | 16 | 309 | [5 empty] | 10 |  |  | 41 |  | 6 | <2 |  | 121 | 75 | 12
Cab22 | episyenite | Caballo Mountains district, Sierra County, DIS190, South Red Hills | McLemore et al. (2012) | 1985 | 1985 | na | 32.988176 | -107.244827 | NAD27 | Sierra | New Mexico | episyenite next to brown gneiss |  |  |  | outcrop select | [7 empty] | 0.2 |  | 0.06 | 0.01 | [23 empty] | 186 | [6 empty] | 113 |  | 6 | 13 | [5 empty] | 2 | 16 | 7 | 8 | 269 | [5 empty] | 14 |  |  | 47 |  | 4 | 6 |  | 77 | 183 | 5
Cab11-7 | episyenite | Caballo Mountains district, Sierra County, DIS190, Palomas Gap | NMBGMR data |  |  |  | 33.049614 | -107.230395 | NAD27 | Sierra | New Mexico | Palomas Gap Granite |  |  |  | outcrop select | [6 empty] | 76.22 | 0.21 | 11.43 | 1.91 | 0.015 | 0.46 | 0.34 | 1.21 | 6.87 | 0.03 | 1.3 | [7 empty] | 99.995 | [6 empty] | 1.1 | < 5 |  | 932 |  | < 0.4 |  |  |  | 41 | < 20 | 15.7 | 10 | 15 | 2 | 5.9 |  |  |  | < 2 | 8 | < 20 | 9 | 282 |  | < 0.5 |  |  | < 1 | 33 | 1.2 |  | 16.5 | 1.9 | 1.5 | 10 |  | 33 | 199 | 70 | 48.7 | 107 | 12.7 | 46.2 | 9.2 | 1.12 | 8.2 | 1.2 | 6.6 | 1.3 | 3.8 | 0.56 | 3.6 | 0.57 | 250.75
REE56 | episyenite | Caballo Mountains district, Sierra County, DIS190, South of Palomas Gap | NMBGMR data |  |  |  | 33.015276 | -107.24074 | NAD27 | Sierra | New Mexico | episyenite |  |  |  | outcrop select | [6 empty] | 63.23 | 0.03 | 18.18 | 0.43 | 0.001 | 0.09 | 1.26 | 0.12 | 15.98 | 0.04 | 1.37 | [7 empty] | 100.731 | [6 empty] | < 0.5 | < 5 |  | 314 |  | < 0.4 |  |  |  | 26 | < 20 | 0.9 | < 10 | 13 | 1 | 3.1 |  |  |  | < 2 | 13 | < 20 | < 5 | 280 |  | < 0.5 |  |  | < 1 | 13 | 3.4 |  | 9.4 | 1.5 | 6.2 | < 5 |  | 280 | 42 | < 30 | 1.1 | 3.6 | 0.54 | 3.2 | 4 | 0.96 | 12.1 | 4.6 | 40.9 | 9.1 | 28.4 | 3.8 | 20.3 | 2.85 | 135.45
REE57 | episyenite | Caballo Mountains district, Sierra County, DIS190, South of Palomas Gap | NMBGMR data |  |  |  | 33.016022 | -107.240856 | NAD27 | Sierra | New Mexico | Palomas Gap Granite |  |  |  | outcrop select | [6 empty] | 74.07 | 0.28 | 12.53 | 2.3 | 0.021 | 0.4 | 0.28 | 2.82 | 5.65 | 0.05 | 0.72 | [7 empty] | 99.121 | [6 empty] | 1.4 | < 5 |  | 707 |  | 0.9 |  |  |  | 36 | < 20 | 4.9 | < 10 | 18 | 2 | 7.8 |  |  |  | < 2 | 12 | < 20 | 22 | 224 |  | < 0.5 |  |  | 6 | 33 | 2.4 |  | 25.6 | 0.9 | 3.6 | 10 |  | 72 | 257 | 40 | 50 | 111 | 12.6 | 46.6 | 10.6 | 1.37 | 10.1 | 1.9 | 12.1 | 2.4 | 7.8 | 1.23 | 8.4 | 1.32 | 277.42
REE58 | episyenite | Caballo Mountains district, Sierra County, DIS190, South of Palomas Gap | NMBGMR data |  |  |  | 33.016022 | -107.240856 | NAD27 | Sierra | New Mexico | episyenite |  |  |  | outcrop select | [6 empty] | 67.64 | 0.49 | 15.63 | 1.3 | 0.008 | 0.18 | 0.43 | 0.05 | 13.91 | 0.23 | 0.59 | [7 empty] | 100.458 | [6 empty] | 2.1 | < 5 |  | 268 |  | < 0.4 |  |  |  | 56 | < 20 | 4.3 | < 10 | 10 | 1 | 13.2 |  |  |  | < 2 | 18 | < 20 | < 5 | 248 |  | < 0.5 |  |  | 7 | 9 | 3.2 |  | 24.6 | 1.5 | 5.3 | 15 |  | 136 | 436 | < 30 | 73.1 | 155 | 19.4 | 76.2 | 17.6 | 2.52 | 18 | 3.4 | 21.6 | 4.4 | 13.4 | 1.93 | 12.6 | 1.97 | 421.12
REE59 | episyenite | Caballo Mountains district, Sierra County, DIS190, South of Palomas Gap | NMBGMR data |  |  |  | 33.016919 | -107.241135 | NAD27 | Sierra | New Mexico | Palomas Gap Granite |  |  |  | outcrop select | [6 empty] | 70.7 | 0.4 | 14.38 | 2.92 | 0.042 | 1.07 | 0.29 | 2.61 | 6.09 | 0.11 | 1.34 | [7 empty] | 99.952 | [6 empty] | 1.9 | < 5 |  | 959 |  | < 0.4 |  |  |  | 52 | < 20 | 3.9 | < 10 | 20 | 2 | 9.9 |  |  |  | < 2 | 20 | < 20 | 26 | 263 |  | < 0.5 |  |  | 5 | 70 | 2.9 |  | 44.3 | 1 | 4.2 | 29 |  | 73 | 357 | 50 | 110 | 239 | 27.3 | 96.4 | 18.3 | 1.86 | 14.6 | 2.3 | 13.2 | 2.6 | 7.3 | 1.11 | 7.4 | 1.19 | 542.56
REE-1023 | episyenite | Caballo Mountains district, Sierra County, DIS190, South of Palomas Gap | Smith (2017) |  | 2017-02-09 | RE17166497 | 33.017401 | -107.240388 | NAD27 | Sierra | New Mexico | episyenite |  |  | select | outcrop select | [6 empty] | 61.57 | 0.48 | 17.15 | 3.04 | 0.02 | 1.44 | 0.11 | 0.12 | 14.1 | 0.07 | 0.84 |  | <0.01 |  |  |  | 0.02 |  | 98.96 | [5 empty] | 0.002 | <0.5 | 0.4 |  | 326 |  | 0.15 |  | <0.5 |  | 4 | 20 | 0.77 | 2 | 15.5 | <5 | 18.4 | 0.007 | 0.013 | 10 | <1 | 19.4 | 8 | 3 | 261 | <0.001 | 0.13 | 2.4 | <0.2 | 2 | 10.8 | 1.2 | 0.01 | 37.8 | 0.23 | 5.91 | 33 | 5 | 35.1 | 730 | 12 | 49.8 | 115 | 13.05 | 49 | 8.99 | 1.33 | 6.12 | 0.93 | 5.46 | 1.36 | 4.69 | 0.79 | 5.91 | 0.99 | 263.42
REE-1024 | episyenite | Caballo Mountains district, Sierra County, DIS190, South of Palomas Gap | Smith (2017) |  | 2017-02-09 | RE17166497 | 33.017019 | -107.241084 | NAD27 | Sierra | New Mexico |  |  |  | select | outcrop select | [6 empty] | 84.65 | 0.35 | 6.88 | 1.13 | 0.01 | 0.13 | 0.2 | 0.1 | 5.59 | 0.12 | 0.39 |  | 0.01 |  |  |  | 0.03 |  | 99.59 | [5 empty] | 0.003 | 0.5 | 3.5 |  | 519 |  | 1.62 |  | <0.5 |  | 3 | 40 | 2.06 | 3 | 6.2 | <5 | 7 | 0.009 | 0.005 | 10 | 3 | 12.2 | 5 | 18 | 162 | <0.001 | 0.16 | 0.6 | <0.2 | 1 | 39.2 | 0.7 | <0.01 | 13.4 | 0.08 | 3.76 | 17 | 4 | 33.2 | 271 | 6 | 34.8 | 83.8 | 9.47 | 36.7 | 6.6 | 0.78 | 5.9 | 0.95 | 5.86 | 1.25 | 3.7 | 0.57 | 3.62 | 0.58 | 194.58
REE-1025 | episyenite | Caballo Mountains district, Sierra County, DIS190, South of Palomas Gap | Smith (2017) |  | 2017-02-09 | RE17166497 | 33.017019 | -107.241084 | NAD27 | Sierra | New Mexico | episyenite |  |  | select | outcrop select | [6 empty] | 71.41 | 0.33 | 14.06 | 0.68 | <0.01 | 0.06 | 0.11 | 0.1 | 12.35 | 0.09 | 0.33 |  | <0.01 |  |  |  | 0.01 |  | 99.53 | [5 empty] | 0.003 | 0.9 | 4.3 |  | 327 |  | 2.94 |  | <0.5 |  | 3 | 20 | 1.4 | 5 | 7.8 | <5 | 15.1 | 0.007 | 0.006 | <10 | 1 | 12.6 | 4 | 6 | 241 | <0.001 | 0.13 | 0.4 | <0.2 | 1 | 32.5 | 0.5 | 0.01 | 15.25 | 0.19 | 5.49 | 15 | 4 | 60.4 | 557 | 2 | 2.2 | 7.1 | 0.87 | 4.7 | 2.57 | 0.64 | 5.33 | 1.27 | 9.17 | 2.16 | 6.94 | 1.09 | 7.52 | 1.17 | 52.73
REE-1026 | episyenite | Caballo Mountains district, Sierra County, DIS190, South of Palomas Gap | Smith (2017) |  | 2017-02-09 | RE17166497 | 33.017524 | -107.24008 | NAD27 | Sierra | New Mexico | episyenite |  |  | select | outcrop select | [6 empty] | 59.25 | 0.45 | 16.99 | 0.64 | <0.01 | 0.11 | 3.32 | 0.1 | 14.9 | 0.07 | 2.88 |  | <0.01 |  |  |  | 0.68 |  | 99.39 | [5 empty] | 0.003 | <0.5 | 0.6 |  | 345 |  | 0.37 |  | <0.5 |  | 1 | 20 | 0.67 | 2 | 9 | <5 | 20.8 | 0.006 | 0.005 | <10 | <1 | 17.9 | <1 | <2 | 293 | <0.001 | 0.07 | 1.1 | <0.2 | 2 | 17.1 | 0.6 | 0.01 | 34.2 | 0.39 | 5.19 | 9 | 2 | 33.2 | 827 | <2 | 7.1 | 17.5 | 1.91 | 7.6 | 2.13 | 0.47 | 3.13 | 0.74 | 5.06 | 1.17 | 3.81 | 0.63 | 4.55 | 0.82 | 56.62
REE-1027 | episyenite | Caballo Mountains district, Sierra County, DIS190, South of Palomas Gap | Smith (2017) |  | 2017-02-09 | RE17166497 | 33.017679 | -107.24047 | NAD27 | Sierra | New Mexico |  |  |  | select | outcrop select | [6 empty] | 43.02 | 1.07 | 16.01 | 12.63 | 0.09 | 15.25 | 0.29 | 0.07 | 3.19 | 0.11 | 7.28 |  | <0.01 |  |  |  | 0.01 |  | 99.02 | [5 empty] | 0.002 | <0.5 | 1.2 |  | 227 |  | 0.24 |  | <0.5 |  | 33 | 290 | 1.13 | 2 | 55.8 | <5 | 4.5 | 0.007 | 0.08 | 130 | <1 | 5 | 120 | <2 | 64.7 | <0.001 | 0.07 | 23.2 | <0.2 | 4 | 17.1 | 0.2 | 0.01 | 1.81 | 0.02 | 4.11 | 229 | 4 | 182.5 | 153 | 100 | 32.2 | 57.1 | 7.93 | 31.7 | 9.2 | 1.54 | 16.55 | 3.56 | 25.8 | 5.66 | 16.95 | 2.3 | 15.35 | 2.2 | 228.04
REE60 | episyenite | Caballo Mountains district, Sierra County, DIS190, North of Palomas Gap | NMBGMR data |  |  |  | 33.072612 | -107.225068 | NAD27 | Sierra | New Mexico | Bliss |  |  |  | outcrop select | [6 empty] | 38.17 | 0.52 | 4.71 | 20.43 | 0.224 | 1.62 | 14.23 | < 0.01 | 2.02 | 0.5 | 15.02 | [7 empty] | 97.444 | [6 empty] | 6.3 | 81 |  | 194 |  | 8.5 |  |  |  | 287 | 20 | 7 | > 10000 | 12 | 2 | 4.2 |  |  |  | 71 | 7 | 60 | 10 | 113 |  | 0.9 |  |  | 2 | 156 | 0.7 |  | 5.2 | 16.1 | 14.5 | 36 |  | 48 | 159 | 40 | 28.5 | 75 | 7.02 | 26.1 | 5.3 | 1.08 | 5.1 | 0.9 | 6 | 1.3 | 4.3 | 0.67 | 4.3 | 0.65 | 166.22
REE61 | episyenite | Caballo Mountains district, Sierra County, DIS190, North of Palomas Gap | NMBGMR data |  |  |  | 33.072758 | -107.226143 | NAD27 | Sierra | New Mexico | episyenite |  |  |  | outcrop select | [6 empty] | 61.88 | 0.13 | 17.46 | 2.86 | 0.027 | 1.42 | 0.19 | 0.03 | 14.25 | 0.11 | 1.19 | [7 empty] | 99.547 | [6 empty] | 2.5 | < 5 |  | 568 |  | < 0.4 |  |  |  | 17 | < 20 | 0.6 | 30 | 17 | 1 | 4.4 |  |  |  | < 2 | 8 | < 20 | 24 | 385 |  | 0.5 |  |  | 2 | 17 | 1.9 |  | 24.3 | 2.1 | 7.8 | 36 |  | 39 | 176 | < 30 | 39.5 | 73 | 8.97 | 32.4 | 6.2 | 1.02 | 5.3 | 1 | 6.4 | 1.4 | 4.9 | 0.86 | 6.4 | 1.11 | 188.46
REE62 | episyenite | Caballo Mountains district, Sierra County, DIS190, North of Palomas Gap | NMBGMR data |  |  |  | 33.072755 | -107.226143 | NAD27 | Sierra | New Mexico | episyenite |  |  |  | outcrop select | [6 empty] | 53.72 | 0.62 | 17.78 | 9.09 | 0.035 | 3.62 | 0.42 | 0.01 | 11.89 | 0.29 | 2.64 | [7 empty] | 100.115 | [6 empty] | 3 | < 5 |  | 679 |  | < 0.4 |  |  |  | 13 | 30 | 2.1 | < 10 | 28 | 2 | 9.8 |  |  |  | < 2 | 16 | 30 | 6 | 355 |  | < 0.5 |  |  | 3 | 20 | 2.1 |  | 76.5 | 1.5 | 9.5 | 91 |  | 54 | 403 | 40 | 104 | 223 | 21.7 | 72.2 | 12.7 | 2.02 | 10.2 | 1.6 | 9.5 | 1.9 | 6 | 0.97 | 6.5 | 1.06 | 473.35
REE63 | episyenite | Caballo Mountains district, Sierra County, DIS190, North of Palomas Gap | NMBGMR data |  |  |  | 33.073367 | -107.226726 | NAD27 | Sierra | New Mexico | altered granite |  |  |  | outcrop select | [6 empty] | 63.01 | 0.42 | 15.55 | 5.51 | < 0.001 | 0.1 | 0.17 | < 0.01 | 13.5 | 0.15 | 1.24 | [7 empty] | 99.65 | [6 empty] | 2.5 | 10 |  | 696 |  | 6.7 |  |  |  | 38 | < 20 | 0.8 | 20 | 10 | 2 | 4.8 |  |  |  | 22 | 16 | < 20 | 45 | 363 |  | 0.6 |  |  | 2 | 25 | 1.4 |  | 9.8 | 1.8 | 44.5 | 37 |  | 74 | 386 | 40 | 7.6 | 17 | 2.13 | 8.5 | 2.3 | 0.55 | 3 | 0.8 | 8 | 2.4 | 11.4 | 2.67 | 25.3 | 5.28 | 96.93
REE64 | episyenite | Caballo Mountains district, Sierra County, DIS190, North of Palomas Gap | NMBGMR data |  |  |  | 33.07345 | -107.226968 | NAD27 | Sierra | New Mexico | episyenite |  |  |  | outcrop select | [6 empty] | 46.17 | 0.41 | 12.88 | 8.64 | 0.074 | 1.38 | 10.34 | 0.04 | 9.71 | 2.63 | 6.81 | [7 empty] | 99.084 | [7 empty] | < 5 |  | 424 |  | 1 |  |  |  | 14 | < 20 | < 0.5 | 560 | 16 | 2 | 4.1 |  |  |  | < 2 | 20 | < 20 | 58 | 300 |  | 0.9 |  |  | 2 | 98 | 0.5 |  | 86 | 1.2 | 260 | 93 |  | 563 | 1640 | < 30 | 212 | 499 | 60.8 | 228 | 41.1 | 6.52 | 41 | 8.2 | 62.1 | 16.1 | 61.8 | 12.4 | 108 | 21.3 | 1378.32
REE65 | episyenite | Caballo Mountains district, Sierra County, DIS190, North of Palomas Gap | NMBGMR data |  |  |  | 33.07345 | -107.226968 | NAD27 | Sierra | New Mexico | episyenite |  |  |  | outcrop select | [6 empty] | 62.54 | 0.35 | 13.03 | 4.54 | 0.035 | 1 | 3.05 | < 0.01 | 10.44 | 0.69 | 2.9 | [7 empty] | 98.575 | [7 empty] | < 5 |  | 413 |  | 0.4 |  |  |  | 21 | < 20 | < 0.5 | 4950 | 13 | 2 | 8.3 |  |  |  | 2 | 19 | < 20 | 32 | 299 |  | 1 |  |  | 2 | 26 | 1.4 |  | 56.4 | 1.1 | 183 | 41 |  | 585 | 3730 | < 30 | 12.2 | 66.1 | 6.99 | 33.9 | 16.6 | 4 | 26.2 | 7.4 | 60.3 | 15.8 | 60.1 | 11.6 | 100 | 19.7 | 440.89
REE113 | episyenite | Caballo Mountains district, Sierra County, DIS190, North of Palomas Gap | NMBGMR data |  |  |  | 33.0742213 | -107.2288786 | NAD27 | Sierra | New Mexico | episyenite |  |  |  | outcrop select | [6 empty] | 56.96 | 0.19 | 17.92 | 6.73 | 0.035 | 3.16 | 0.24 | < 0.01 | 12.89 | 0.007 | 2.27 | [7 empty] | 100.402 | [6 empty] | 1.5 | < 5 |  | 600 |  | < 0.4 |  |  |  | 14 | < 20 | 0.6 | < 10 | 26 | < 1 | 5.6 |  |  |  | < 2 | 3 | 20 | < 5 | 370 |  | < 0.5 |  |  | 1 | 11 | 0.8 |  | 33.6 | 1.2 | 4.4 | 39 |  | 24 | 211 | < 30 | 68.4 | 170 | 14.3 | 50.8 | 8.1 | 1.13 | 6.5 | 0.8 | 4 | 0.7 | 2.2 | 0.34 | 2.4 | 0.43 | 330.1
REE114 | episyenite | Caballo Mountains district, Sierra County, DIS190, North of Palomas Gap | NMBGMR data |  |  |  | 33.0741465 | -107.2285232 | NAD27 | Sierra | New Mexico | episyenite |  |  |  | outcrop select | [6 empty] | 63.84 | 0.06 | 15.94 | 3.73 | 0.045 | 0.05 | 1.08 | 0.07 | 14.04 | 0.03 | 1.11 | [7 empty] | 99.995 | [6 empty] | < 0.5 | < 5 |  | 397 |  | < 0.4 |  |  |  | 24 | < 20 | 0.7 | < 10 | 9 | < 1 | 3.5 |  |  |  | < 2 | 2 | < 20 | < 5 | 362 |  | < 0.5 |  |  | < 1 | 11 | 1 |  | 39.9 | 1.2 | 3.5 | 18 |  | 45 | 89 | < 30 | 2.8 | 8.7 | 1.19 | 5.6 | 3.1 | 0.72 | 4.2 | 1.1 | 7.6 | 1.6 | 4.7 | 0.71 | 4.7 | 0.76 | 47.48
REE115 | episyenite | Caballo Mountains district, Sierra County, DIS190, North of Palomas Gap | NMBGMR data |  |  |  | 33.07345 | -107.226968 | NAD27 | Sierra | New Mexico | episyenite |  |  |  | outcrop select | [6 empty] | 54.49 | 0.28 | 15.25 | 5.65 | 0.049 | 0.7 | 5.65 | 0.1 | 12.67 | 0.13 | 5.07 | [7 empty] | 100.039 | [6 empty] | 1 | < 5 |  | 375 |  | < 0.4 |  |  |  | 5 | < 20 | 0.7 | < 10 | 14 | 1 | 5.8 |  |  |  | < 2 | 10 | < 20 | < 5 | 323 |  | < 0.5 |  |  | 4 | 31 | 1.4 |  | 43.9 | 1.3 | 3.9 | 59 |  | 24 | 193 | < 30 | 22.5 | 49.6 | 5.35 | 18.2 | 3.8 | 0.6 | 3.5 | 0.6 | 3.6 | 0.7 | 2.6 | 0.47 | 3.5 | 0.65 | 115.67
REE116 | episyenite | Caballo Mountains district, Sierra County, DIS190, North of Palomas Gap | NMBGMR data |  |  |  | 33.07345 | -107.226968 | NAD27 | Sierra | New Mexico | episyenite |  |  |  | outcrop select | [6 empty] | 50.83 | 0.41 | 14.59 | 7.5 | 0.107 | 2.3 | 6.57 | < 0.01 | 10.22 | 0.013 | 6.91 | [7 empty] | 99.45 | [7 empty] | 5 |  | 491 |  | 2.6 |  |  |  | 13 | < 20 | < 0.5 | < 10 | 22 | 2 | 15.6 |  |  |  | < 2 | 27 | 20 | 16 | 317 |  | < 0.5 |  |  | 3 | 39 | 1.8 |  | 26 | 1.1 | 205 | 68 |  | 642 | 4730 | < 30 | 23.8 | 93.9 | 10.6 | 49.5 | 18.9 | 4.11 | 29.5 | 7.7 | 69.9 | 19.8 | 77.5 | 15.2 | 133 | 26.9 | 580.31
REE117 | episyenite | Caballo Mountains district, Sierra County, DIS190, North of Palomas Gap | NMBGMR data |  |  |  | 33.07345 | -107.226968 | NAD27 | Sierra | New Mexico | breccia vein |  |  |  | outcrop select | [6 empty] | 79.31 | 0.24 | 7.85 | 3.57 | 0.009 | 0.66 | 0.75 | < 0.01 | 5.95 | 0.007 | 1.38 | [7 empty] | 99.726 | [6 empty] | 4.9 | 24 |  | 554 |  | 0.9 |  |  |  | 63 | < 20 | 0.9 | 1370 | 12 | 3 | 3.9 |  |  |  | 3 | 9 | 20 | 109 | 203 |  | 2.3 |  |  | 1 | 30 | 1.5 |  | 33.9 | 1 | 48.4 | 37 |  | 84 | 546 | < 30 | 39.6 | 88.9 | 9.05 | 32.9 | 7.1 | 1.27 | 7.7 | 1.7 | 12.2 | 3 | 11.6 | 2.38 | 22.7 | 5.13 | 245.23
REE130 | episyenite | Caballo Mountains district, Sierra County, DIS190, North of Palomas Gap | NMBGMR data |  |  |  | 33.074288 | -107.2281734 | NAD27 | Sierra | New Mexico | peg epi |  |  |  | outcrop select | [6 empty] | 63.18 | 0.05 | 17.48 | 2.7 | 0.017 | 1.08 | 0.08 | < 0.01 | 14.24 | 0.003 | 0.99 | [7 empty] | 99.82 | [6 empty] | 0.7 | < 5 |  | 674 |  | < 0.4 |  |  |  | 22 | < 20 | 0.8 | < 10 | 16 | < 1 | 3.4 |  |  |  | < 2 | 13 | < 20 | 10 | 421 |  | < 0.5 |  |  | < 1 | 16 | 4.9 |  | 25.9 | 1.6 | 6.4 | 17 |  | 110 | 74 | < 30 | 10.9 | 27.8 | 4.48 | 21.9 | 9.1 | 1.99 | 12.4 | 2.8 | 20.8 | 4.6 | 14.1 | 2.09 | 13.7 | 2.13 | 148.79
REE131 | episyenite | Caballo Mountains district, Sierra County, DIS190, North of Palomas Gap | NMBGMR data |  |  |  | 33.0743339 | -107.2281317 | NAD27 | Sierra | New Mexico | peg |  |  |  | outcrop select | [6 empty] | 67.695 | 0.01 | 16.86 | 0.39 | 0.002 | 0.14 | 0.105 | 1.355 | 12.66 | < 0.003 | 0.545 | [7 empty] | 99.762 | [6 empty] | < 0.5 | < 5 |  | 310 |  | < 0.4 |  |  |  | 28 | < 20 | 9.15 | < 10 | 24 | 3 | 0.7 |  |  |  | < 2 | < 1 | < 20 | 26.5 | 823 |  | < 0.5 |  |  | < 1 | 22 | 1.35 |  | 4.95 | 3.2 | 1.05 | < 5 |  | 16.5 | 21 | < 30 | 19.6 | 51.45 | 4.125 | 14.75 | 2.55 | 0.455 | 2.8 | 0.5 | 2.8 | 0.55 | 1.6 | 0.23 | 1.55 | 0.28 | 103.24
REE133 | episyenite | Caballo Mountains district, Sierra County, DIS190, North of Palomas Gap | NMBGMR data |  |  |  | 33.0753834 | -107.2304609 | NAD27 | Sierra | New Mexico | peg |  |  |  | outcrop select | [6 empty] | 65.39 | 0.03 | 16.48 | 1.54 | 0.021 | 0.61 | 1.03 | < 0.01 | 13.99 | < 0.003 | 1.42 | [7 empty] | 100.511 | [6 empty] | < 0.5 | < 5 |  | 516 |  | 1.2 |  |  |  | 23 | < 20 | 0.8 | < 10 | 17 | 1 | 1.5 |  |  |  | < 2 | 2 | < 20 | 52 | 426 |  | 1.5 |  |  | < 1 | 22 | 2.3 |  | 4.9 | 1.8 | 2.2 | 10 |  | 42 | 39 | < 30 | 73.4 | 142 | 15.2 | 54 | 10.3 | 1.33 | 8.8 | 1.3 | 6.9 | 1.3 | 4 | 0.63 | 4.3 | 0.73 | 324.19
REE133a | episyenite | Caballo Mountains district, Sierra County, DIS190, North of Palomas Gap | NMBGMR data |  |  |  | 33.0753834 | -107.2304609 | NAD27 | Sierra | New Mexico | coarse granied episyenite |  |  |  | outcrop select | [6 empty] | 64.87 | 0.03 | 16.81 | 1.49 | 0.021 | 0.62 | 1.01 | < 0.01 | 14.14 | < 0.003 | 1.42 | [7 empty] | 100.411 | [6 empty] | < 0.5 | < 5 |  | 507 |  | 1.3 |  |  |  | 24 | < 20 | 0.8 | < 10 | 16 | 1 | 1.4 |  |  |  | < 2 | 1 | < 20 | 42 | 426 |  | 0.9 |  |  | 1 | 22 | 2.1 |  | 5 | 1.7 | 2.3 | 8 |  | 41 | 40 | < 30 | 73.4 | 140 | 15.2 | 54.8 | 10 | 1.37 | 9.3 | 1.4 | 7.7 | 1.4 | 4.2 | 0.67 | 4.7 | 0.78 | 324.92
REE134 | episyenite | Caballo Mountains district, Sierra County, DIS190, North of Palomas Gap | NMBGMR data |  |  |  | 33.0753834 | -107.2304609 | NAD27 | Sierra | New Mexico | mafic episyenite w lg felds |  |  |  | outcrop select | [6 empty] | 59.01 | 0.59 | 17.64 | 4.46 | 0.038 | 2.92 | 0.39 | < 0.01 | 12.89 | 0.009 | 1.94 | [7 empty] | 99.887 | [6 empty] | 2.1 | 7 |  | 1110 |  | 3.6 |  |  |  | 14 | 30 | 0.9 | < 10 | 26 | 1 | 7.4 |  |  |  | < 2 | 29 | < 20 | 31 | 367 |  | 0.5 |  |  | 3 | 63 | 5.5 |  | 39.4 | 1.5 | 4.9 | 50 |  | 58 | 291 | < 30 | 304 | 746 | 62.7 | 213 | 31.4 | 3.8 | 23.8 | 2.6 | 11.7 | 1.9 | 4.9 | 0.67 | 4.4 | 0.71 | 1411.58
REE135 | episyenite | Caballo Mountains district, Sierra County, DIS190, North of Palomas Gap | NMBGMR data |  |  |  | 33.0680767 | -107.2260462 | NAD27 | Sierra | New Mexico | carbonate vein |  |  |  | outcrop select | [6 empty] | 56.36 | 0.44 | 18.05 | 6.43 | 0.047 | 4.41 | 0.23 | < 0.01 | 11.74 | 0.004 | 2.78 | [7 empty] | 100.491 | [6 empty] | 1.6 | < 5 |  | 1510 |  | < 0.4 |  |  |  | 13 | < 20 | 1.2 | < 10 | 26 | 1 | 5.6 |  |  |  | < 2 | 12 | 20 | 11 | 341 |  | < 0.5 |  |  | 2 | 94 | 1.7 |  | 39.9 | 1.1 | 3.6 | 37 |  | 21 | 236 | 40 | 21.8 | 44.4 | 4.57 | 15.9 | 3.2 | 0.54 | 2.9 | 0.5 | 3.4 | 0.7 | 2.3 | 0.38 | 2.9 | 0.51 | 104
REE136 | episyenite | Caballo Mountains district, Sierra County, DIS190, North of Palomas Gap | NMBGMR data |  |  |  | 33.0680767 | -107.2260462 | NAD27 | Sierra | New Mexico | episyenite (Longbottom) |  |  |  | outcrop select | [6 empty] | 58.16 | 0.52 | 16.85 | 5.87 | 0.038 | 3.64 | 0.29 | < 0.01 | 11.49 | 0.006 | 2.51 | [7 empty] | 99.374 | [6 empty] | 1.9 | < 5 |  | 1430 |  | < 0.4 |  |  |  | 12 | < 20 | 0.8 | < 10 | 22 | 1 | 6.6 |  |  |  | < 2 | 14 | < 20 | 11 | 324 |  | < 0.5 |  |  | 3 | 78 | 2 |  | 47.8 | 1.1 | 4.2 | 35 |  | 40 | 277 | 30 | 20.6 | 30 | 4.66 | 18.3 | 5.3 | 1.08 | 6.2 | 1.2 | 8 | 1.7 | 5.2 | 0.76 | 4.9 | 0.74 | 108.64
REE137 | episyenite | Caballo Mountains district, Sierra County, DIS190, North of Palomas Gap | NMBGMR data |  |  |  | 33.0686594 | -107.2262429 | NAD27 | Sierra | New Mexico | episyenite |  |  |  | outcrop select | [6 empty] | 54.66 | 0.51 | 18.14 | 7.58 | 0.048 | 4.64 | 0.33 | < 0.01 | 11.87 | 0.007 | 3.02 | [7 empty] | 100.805 | [6 empty] | 1.1 | < 5 |  | 667 |  | < 0.4 |  |  |  | 12 | < 20 | 0.6 | < 10 | 23 | 1 | 6.4 |  |  |  | < 2 | 16 | 20 | 6 | 316 |  | < 0.5 |  |  | 4 | 23 | 2.1 |  | 47.9 | 1.4 | 4.3 | 39 |  | 20 | 271 | 30 | 30.2 | 55.9 | 5.74 | 19.5 | 3.4 | 0.53 | 3 | 0.5 | 3.2 | 0.7 | 2.2 | 0.38 | 3 | 0.57 | 128.82
REE138 | episyenite | Caballo Mountains district, Sierra County, DIS190, North of Palomas Gap | NMBGMR data |  |  |  | 33.066282 | -107.236132 | NAD27 | Sierra | New Mexico | foliated granite (N Cab gr?) |  |  |  | outcrop select | [6 empty] | 72.87 | 0.38 | 12.58 | 3.18 | 0.044 | 0.72 | 0.4 | 3.05 | 4.58 | 0.003 | 1.95 | [7 empty] | 99.757 | [6 empty] | 3.1 | < 5 |  | 1340 |  | 10.4 |  |  |  | 24 | < 20 | 1.3 | < 10 | 21 | 2 | 13.1 |  |  |  | < 2 | 25 | < 20 | 14 | 142 |  | < 0.5 |  |  | 4 | 49 | 1.8 |  | 12.4 | 0.7 | 1.8 | 19 |  | 80 | 470 | 50 | 38.6 | 100 | 11.5 | 46.5 | 11.3 | 1.64 | 11.6 | 2.2 | 14.4 | 3.1 | 9.7 | 1.49 | 9.9 | 1.58 | 263.51
REE139 | episyenite | Caballo Mountains district, Sierra County, DIS190, North of Palomas Gap | NMBGMR data |  |  |  | 33.066282 | -107.236132 | NAD27 | Sierra | New Mexico | Palomas Gap gr? |  |  |  | outcrop select | [6 empty] | 80.33 | 0.14 | 10.72 | 1.39 | 0.005 | 0.09 | 0.17 | 2.32 | 5.32 | < 0.003 | 0.44 | [7 empty] | 100.925 | [6 empty] | 1 | < 5 |  | 503 |  | < 0.4 |  |  |  | 57 | < 20 | 0.7 | 10 | 16 | 1 | 5.6 |  |  |  | < 2 | 2 | < 20 | 20 | 158 |  | < 0.5 |  |  | < 1 | 24 | 1.4 |  | 15.3 | 0.6 | 1.9 | < 5 |  | 29 | 157 | < 30 | 51.4 | 113 | 13.1 | 50.4 | 9.7 | 1.02 | 8.1 | 1.2 | 6.6 | 1.2 | 3.3 | 0.46 | 2.9 | 0.43 | 262.81
REE144 | episyenite | Caballo Mountains district, Sierra County, DIS190, North of Palomas Gap | NMBGMR data |  |  |  | 33.0662354 | -107.2301764 | NAD27 | Sierra | New Mexico | dump sample of Cu<mineralized mafic dike |  |  |  | outcrop select | [6 empty] | 52.79 | 1.45 | 11.65 | 12.24 | 0.093 | 3.91 | 6.03 | 1.51 | 3.55 | 0.051 | 6.23 | [7 empty] | 99.504 | [6 empty] | 3 | < 5 |  | 725 |  | 9.1 |  |  |  | 44 | 70 | 7.7 | 7450 | 24 | 3 | 3.4 |  |  |  | < 2 | 5 | 20 | 113 | 248 |  | 0.9 |  |  | 2 | 59 | 0.5 |  | 7.3 | 1.2 | 32.6 | 281 |  | 49 | 149 | 200 | 16.3 | 31.1 | 3.89 | 17 | 5.2 | 1.59 | 6.1 | 1.2 | 8.2 | 1.7 | 5.4 | 0.84 | 5.5 | 0.83 | 104.85
REE145 | episyenite | Caballo Mountains district, Sierra County, DIS190, North of Palomas Gap | NMBGMR data |  |  |  | 32.878409 | -107.2549111 | NAD27 | Sierra | New Mexico | episyenite dike |  |  |  | outcrop select | [6 empty] | 60.6 | 0.81 | 17.23 | 2.8 | 0.019 | 2.33 | 0.59 | < 0.01 | 13.55 | 0.025 | 1.8 | [7 empty] | 99.754 | [6 empty] | 1.8 | 11 |  | 447 |  | 3 |  |  |  | 18 | < 20 | 0.9 | 40 | 16 | 2 | 6 |  |  |  | < 2 | 80 | < 20 | 476 | 416 |  | < 0.5 |  |  | 7 | 13 | 3.9 |  | 167 | 1.9 | 97.6 | 132 |  | 313 | 188 | 70 | 42.8 | 106 | 14.3 | 67.4 | 30.1 | 4.4 | 45.8 | 10.6 | 73.8 | 15.8 | 47.7 | 7.23 | 46.7 | 7.43 | 520.06
330.1g | episyenite | Caballo Mountains district, Sierra County, DIS190, Apache Gap | McLemore (1986), McLemore et al. (2012) | 1985 | 1985 | na | 32.905549 | -107.226113 | NAD27 | Sierra | New Mexico | Caballo granite |  |  |  | outcrop select | [6 empty] | 79.37 | 0.11 | 11.67 | 1.44 |  | 0.37 | 0.14 | 2.72 | 5.38 | 0.03 | 0.63 | [7 empty] | 101.86 | [9 empty] | 267 | [6 empty] | 288 | [9 empty] | 12 |  | 25 | 232 |  |  | 1.6 |  |  | 35 |  |  | 26 |  | 5 | 23 |  | 54 | 134 |  | 6.8 | 66 |  | 6 | 3 | 0.4 |  | 2.3 |  |  |  |  | 14.2 | 2.47 | 101.17
330.1s | episyenite | Caballo Mountains district, Sierra County, DIS190, Apache Gap | McLemore (1986), McLemore et al. (2012) | 1985 | 1985 | na | 32.905549 | -107.226113 | NAD27 | Sierra | New Mexico | episyenite |  |  |  | outcrop select | [6 empty] | 63.16 | 0.12 | 18.04 | 3.66 |  | 0.35 | 0.07 | 0.34 | 14.55 | 0.05 | 0.65 | [7 empty] | 100.99 | [9 empty] | 239 | [6 empty] | 239 | [11 empty] | 13 | 245 |  |  | 1.8 |  |  | 21 |  |  | 30 |  | 4 | 10 |  | 197 | 232 |  | 21 | 57 |  | 12 | 2.9 | 0.5 |  | 0.9 |  |  |  |  | 3.5 | 0.61 | 98.41
330.2 | episyenite | Caballo Mountains district, Sierra County, DIS190, Apache Gap | McLemore (1986), McLemore et al. (2012) | 1985 | 1985 | na | 32.904916 | -107.224997 | NAD27 | Sierra | New Mexico | episyenite |  |  |  | outcrop select | [6 empty] | 71.3 | 0.1 | 15.47 | 0.79 |  | 0.24 | 0.09 | 0.22 | 13.16 | 0.08 | 0.42 | [7 empty] | 101.87 | [9 empty] | 210 | [6 empty] | 84 | [9 empty] | 2 |  | 7 | 157 |  |  | 2.8 |  |  | 14 |  |  | 38 |  | 4 | 16 |  | 61 | 161 |  | 110 | 290 |  | 78 | 18 | 0.9 | [6 empty] | 7.7 | 0.97 | 505.57
330.3 | episyenite | Caballo Mountains district, Sierra County, DIS190, Apache Gap | McLemore (1986), McLemore et al. (2012) | 1985 | 1985 | na | 32.904752 | -107.228662 | NAD27 | Sierra | New Mexico | mafic dike |  |  |  | outcrop select | [6 empty] | 56.23 | 1.11 | 14.84 | 7.63 | 0.05 | 2.92 | 3.35 | 0.32 | 9.39 | 0.09 | 5.04 | [7 empty] | 100.97 | [9 empty] | 578 | [6 empty] | 360 | [11 empty] | 10 | 272 | [5 empty] | 32 |  |  | 2 |  | 10 | 142 |  | 54 | 72
REE101 | episyenite | Caballo Mountains district, Sierra County, DIS190, Apache Gap | NMBGMR data |  |  |  | 32.903504 | -107.228385 | NAD27 | Sierra | New Mexico | contact |  |  |  | outcrop select | [6 empty] | 88.05 | 0.195 | 4.715 | 1.285 | 0.003 | 0.145 | 0.72 | 0.02 | 3.87 | 0.26 | 0.76 | [7 empty] | 100.023 | [6 empty] | 0.95 | 10.5 |  | 316 |  | 0.55 |  |  |  | 62.5 | < 20 | 0.85 | 10 | 4 | 2 | 3.5 |  |  |  | 5.5 | 6 | < 20 | 17.5 | 126.5 |  | < 0.5 |  |  | < 1 | 26 | 3.5 |  | 21.95 | 0.6 | 12.55 | 15 |  | 43.5 | 125 | < 30 | 58 | 129.5 | 13.2 | 48.7 | 10.25 | 1.33 | 8.45 | 1.25 | 7.15 | 1.35 | 4 | 0.65 | 4.6 | 0.705 | 289.135
REE102 | episyenite | Caballo Mountains district, Sierra County, DIS190, Apache Gap | NMBGMR data |  |  |  | 32.9048004 | -107.2257073 | NAD27 | Sierra | New Mexico | altered Caballo granite |  |  |  | outcrop select | [6 empty] | 78.91 | 0.1 | 11.97 | 1.07 | 0.014 | 0.53 | 0.52 | 4.2 | 2.03 | 0.02 | 1.11 | [7 empty] | 100.474 | [6 empty] | 0.6 | < 5 |  | 146 |  | < 0.4 |  |  |  | 39 | < 20 | 1.5 | 20 | 15 | 2 | 4.1 |  |  |  | < 2 | 13 | < 20 | 16 | 107 |  | < 0.5 |  |  | 1 | 74 | 3.4 |  | 29.9 | 0.5 | 10.5 | 12 |  | 61 | 100 | < 30 | 7.6 | 17.7 | 2.11 | 8.8 | 3 | 0.69 | 4.3 | 1.3 | 9.7 | 2.2 | 7.4 | 1.27 | 8.7 | 1.43 | 76.2
REE103 | episyenite | Caballo Mountains district, Sierra County, DIS190, Apache Gap | NMBGMR data |  |  |  | 32.9048004 | -107.2257073 | NAD27 | Sierra | New Mexico | episyenite |  |  |  | outcrop select | [6 empty] | 65.19 | 0.34 | 16.52 | 1.92 | 0.004 | 1.8 | 0.16 | 0.04 | 13.28 | 0.09 | 1.12 | [7 empty] | 100.464 | [6 empty] | 1.3 | < 5 |  | 253 |  | < 0.4 |  |  |  | 24 | < 20 | 0.6 | < 10 | 16 | 2 | 7.3 |  |  |  | < 2 | 17 | < 20 | < 5 | 238 |  | < 0.5 |  |  | 3 | 10 | 4 |  | 29.7 | 1.2 | 4.4 | 29 |  | 44 | 240 | < 30 | 4.4 | 15 | 1.39 | 5.9 | 2.5 | 0.42 | 3.7 | 0.9 | 7 | 1.5 | 4.9 | 0.81 | 5.5 | 0.88 | 54.8
REE104 | episyenite | Caballo Mountains district, Sierra County, DIS190, Apache Gap | NMBGMR data |  |  |  | 32.904323 | -107.22491 | NAD27 | Sierra | New Mexico | Episy near fault |  |  |  | outcrop select | [6 empty] | 75.79 | 0.1 | 11.26 | 1.43 | 0.003 | 0.84 | 0.08 | < 0.01 | 9.12 | 0.003 | 0.89 | [7 empty] | 99.516 | [6 empty] | 0.7 | < 5 |  | 205 |  | < 0.4 |  |  |  | 68 | < 20 | 0.6 | < 10 | 9 | 1 | 2.9 |  |  |  | < 2 | 7 | < 20 | < 5 | 172 |  | < 0.5 |  |  | 2 | 9 | 3.8 |  | 29.5 | 0.9 | 4.6 | 15 |  | 32 | 97 | < 30 | 5.5 | 20.9 | 1.73 | 8 | 3.4 | 0.63 | 4.5 | 1 | 6.5 | 1.4 | 3.9 | 0.59 | 4 | 0.66 | 62.71
REE107 | episyenite | Caballo Mountains district, Sierra County, DIS190, Apache Gap | NMBGMR data |  |  |  | 32.904289 | -107.224791 | NAD27 | Sierra | New Mexico | mafic/metamorphic rock |  |  |  | outcrop select | [6 empty] | 60.65 | 0.88 | 14.82 | 6.45 | 0.025 | 5.49 | 0.31 | 0.01 | 8.58 | 0.22 | 2.99 | [7 empty] | 100.425 | [6 empty] | 1 | < 5 |  | 258 |  | < 0.4 |  |  |  | 24 | 30 | 0.5 | < 10 | 23 | 2 | 5.5 |  |  |  | < 2 | 43 | 40 | 5 | 151 |  | < 0.5 |  |  | 7 | 23 | 2.3 |  | 18.4 | 0.9 | 4.4 | 119 |  | 22 | 187 | 30 | 7.7 | 20.2 | 2.2 | 7.9 | 2.5 | 0.39 | 2 | 0.5 | 3.6 | 0.8 | 2.6 | 0.48 | 3.9 | 0.74 | 55.51
REE108 | episyenite | Caballo Mountains district, Sierra County, DIS190, Apache Gap | NMBGMR data |  |  |  | 32.9050437 | -107.2244576 | NAD27 | Sierra | New Mexico | episyenite |  |  |  | outcrop select | [6 empty] | 66.23 | 0.1 | 17.32 | 0.56 | < 0.001 | 0.07 | 0.15 | 0.06 | 15.33 | 0.01 | 0.3 | [7 empty] | 100.13 | [6 empty] | 0.7 | < 5 |  | 306 |  | 3.7 |  |  |  | 22 | < 20 | 0.5 | < 10 | 11 | 2 | 4.2 |  |  |  | 8 | 13 | < 20 | 7 | 245 |  | < 0.5 |  |  | < 1 | 25 | 3.9 |  | 28.9 | 1.1 | 7.1 | < 5 |  | 69 | 96 | < 30 | 8.3 | 22.5 | 2.35 | 8 | 2.4 | 0.53 | 3.7 | 1.2 | 9.7 | 2.2 | 6.9 | 1.11 | 7.6 | 1.18 | 77.67
REE109 | episyenite | Caballo Mountains district, Sierra County, DIS190, Apache Gap | NMBGMR data |  |  |  | 32.905044 | -107.224458 | NAD27 | Sierra | New Mexico | episyenite |  |  |  | outcrop select | [6 empty] | 64.2 | 0.33 | 17.46 | 1.76 | 0.006 | 1.2 | 0.12 | 0.06 | 14.53 | 0.08 | 0.88 | [7 empty] | 100.626 | [6 empty] | 0.7 | < 5 |  | 308 |  | 0.6 |  |  |  | 36 | < 20 | 0.6 | < 10 | 15 | 2 | 4.5 |  |  |  | < 2 | 30 | < 20 | 6 | 242 |  | < 0.5 |  |  | 3 | 13 | 4.6 |  | 35.2 | 1.1 | 6 | 13 |  | 34 | 133 | < 30 | 17.7 | 32.7 | 4.27 | 16.4 | 4.1 | 0.65 | 4.3 | 0.9 | 5.7 | 1.1 | 3.5 | 0.54 | 3.7 | 0.6 | 96.16
REE110 | episyenite | Caballo Mountains district, Sierra County, DIS190, Apache Gap | NMBGMR data |  |  |  | 32.905071 | -107.224939 | NAD27 | Sierra | New Mexico | episyenite |  |  |  | outcrop select | [6 empty] | 64.76 | 0.09 | 17.62 | 1.33 | 0.002 | 0.56 | 0.15 | 0.08 | 14.5 | 0.05 | 0.8 | [7 empty] | 99.942 | [6 empty] | < 0.5 | < 5 |  | 274 |  | < 0.4 |  |  |  | 24 | < 20 | 0.9 | < 10 | 18 | 2 | 5 |  |  |  | < 2 | 27 | < 20 | < 5 | 230 |  | < 0.5 |  |  | 2 | 12 | 4 |  | 34.9 | 1.1 | 4.8 | 7 |  | 70 | 83 | < 30 | 17.6 | 38.5 | 4.65 | 17.5 | 6.2 | 0.92 | 7 | 1.8 | 12.3 | 2.5 | 7.5 | 1.26 | 8.7 | 1.37 | 127.8
REE111 | episyenite | Caballo Mountains district, Sierra County, DIS190, Apache Gap | NMBGMR data |  |  |  | 32.905044 | -107.224458 | NAD27 | Sierra | New Mexico | mafic enclave |  |  |  | outcrop select | [6 empty] | 48.67 | 2.36 | 15.88 | 14.88 | 0.106 | 6.35 | 0.98 | < 0.01 | 6.02 | 0.68 | 4.76 | [7 empty] | 100.686 | [6 empty] | 1.1 | < 5 |  | 329 |  | < 0.4 |  |  |  | 53 | 40 | 3.9 | 80 | 31 | 4 | 5.1 |  |  |  | < 2 | 15 | 90 | 10 | 205 |  | < 0.5 |  |  | 14 | 22 | 0.9 |  | 5.2 | 1 | 4.4 | 205 |  | 15 | 219 | 170 | 12.7 | 31.4 | 3.56 | 13.6 | 3 | 0.67 | 2.7 | 0.5 | 2.8 | 0.6 | 1.9 | 0.33 | 2.5 | 0.41 | 76.67
REE112 | episyenite | Caballo Mountains district, Sierra County, DIS190, Apache Gap | NMBGMR data |  |  |  | 32.904992 | -107.224841 | NAD27 | Sierra | New Mexico | Caballo granite |  |  |  | outcrop select | [6 empty] | 73.51 | 0.16 | 13.72 | 1.47 | 0.021 | 0.57 | 0.58 | 3.24 | 5.01 | 0.05 | 1.28 | [7 empty] | 99.611 | [6 empty] | 0.5 | < 5 |  | 538 |  | < 0.4 |  |  |  | 38 | < 20 | 2.5 | < 10 | 18 | 3 | 3.7 |  |  |  | < 2 | 18 | < 20 | 34 | 288 |  | < 0.5 |  |  | 3 | 67 | 4 |  | 27.2 | 1.2 | 6.8 | 10 |  | 23 | 113 | < 30 | 27.3 | 59.1 | 6.45 | 22.9 | 5.2 | 0.64 | 3.9 | 0.7 | 4.3 | 0.9 | 2.6 | 0.44 | 3.1 | 0.51 | 138.04
NM11-1 | episyenite | Burro Mountains, Black Hawk, White Signal and Telegraph districts, Grant County, DIS046, DIS044, DIS068, DIS067 | NMBGMR data |  |  |  | 32.649054 | -108.536367 | NAD27 | Grant | New Mexico | granodiorite |  |  |  | outcrop select | [6 empty] | 64.67 | 1.05 | 14.84 | 7.21 | 0.128 | 1.22 | 3.17 | 3.37 | 3.87 | 0.31 | 0.68 | [7 empty] | 100.518 | [6 empty] | 2.8 | < 5 |  | 1080 |  | < 0.4 |  |  |  | 31 | < 20 | 5.1 | < 10 | 22 | 2 | 11.4 |  |  |  | < 2 | 17 | < 20 | 26 | 139 |  | < 0.5 |  |  | 1 | 172 | 1.1 |  | 8.9 | 0.6 | 3.1 | 41 |  | 67 | 497 | 120 | 35.3 | 86.4 | 11.9 | 49.1 | 12.3 | 2.84 | 12.3 | 2.1 | 12.3 | 2.5 | 7.1 | 1.05 | 6.8 | 1.14 | 243.13
NM11-2 | episyenite | Burro Mountains, Black Hawk, White Signal and Telegraph districts, Grant County, DIS046, DIS044, DIS068, DIS067 | NMBGMR data |  |  |  | 32.635479 | -108.527063 | NAD27 | Grant | New Mexico | coarse grained granodiorite |  |  |  | outcrop select | [6 empty] | 61.36 | 1.23 | 14.91 | 8.95 | 0.178 | 1.65 | 3.98 | 3.08 | 3.55 | 0.39 | 1.12 | [7 empty] | 100.398 | [6 empty] | 3.4 | < 5 |  | 915 |  | < 0.4 |  |  |  | 20 | < 20 | 4 | 20 | 22 | 2 | 15.3 |  |  |  | < 2 | 21 | < 20 | 25 | 127 |  | < 0.5 |  |  | 3 | 182 | 1.3 |  | 4.3 | 0.5 | 4.5 | 61 |  | 93 | 588 | 140 | 17.8 | 55.2 | 9.58 | 47.2 | 15.2 | 2.59 | 16.5 | 3 | 18.8 | 3.7 | 10.5 | 1.5 | 9.4 | 1.41 | 212.38
NM11-3 | episyenite | Burro Mountains, Black Hawk, White Signal and Telegraph districts, Grant County, DIS046, DIS044, DIS068, DIS067 | NMBGMR data |  |  |  | 32.635785 | -108.526095 | NAD27 | Grant | New Mexico | fine grained Burro granite |  |  |  | outcrop select | [6 empty] | 74.09 | 0.12 | 13.64 | 1.32 | 0.034 | 0.2 | 1 | 3.17 | 5.6 | 0.05 | 0.55 | [7 empty] | 99.774 | [6 empty] | < 0.5 | < 5 |  | 398 |  | < 0.4 |  |  |  | 28 | < 20 | 4.6 | < 10 | 16 | 2 | 3.3 |  |  |  | < 2 | 10 | < 20 | 49 | 259 |  | < 0.5 |  |  | 1 | 60 | 1.2 |  | 30 | 1 | 6.4 | 6 |  | 56 | 105 | 30 | 32.4 | 69.2 | 8.16 | 29.6 | 7 | 0.78 | 7.3 | 1.4 | 9.1 | 1.9 | 6.1 | 1 | 6.8 | 1.1 | 181.84
NM11-4a | episyenite | Burro Mountains, Black Hawk, White Signal and Telegraph districts, Grant County, DIS046, DIS044, DIS068, DIS067 | NMBGMR data |  |  |  | 32.71693 | -108.45795 | NAD27 | Grant | New Mexico | episyenite |  |  |  | outcrop select | [6 empty] | 63.45 | 0.45 | 17.32 | 2.88 | 0.024 | 0.23 | 0.18 | 0.08 | 14.55 | 0.12 | 1.04 | [7 empty] | 100.324 | [6 empty] | 1.6 | 7 |  | 1700 |  | < 0.4 |  |  |  | 19 | < 20 | 1.1 | < 10 | 10 | 1 | 7.6 |  |  |  | < 2 | 8 | < 20 | 6 | 373 |  | 0.9 |  |  | < 1 | 23 | 0.4 |  | 25.1 | 1.4 | 3.6 | 29 |  | 50 | 299 | < 30 | 51.2 | 131 | 14.2 | 54.9 | 13.3 | 2.68 | 12.9 | 2 | 10.8 | 2 | 5.5 | 0.77 | 4.8 | 0.71 | 306.76
NM11-4 | episyenite | Burro Mountains, Black Hawk, White Signal and Telegraph districts, Grant County, DIS046, DIS044, DIS068, DIS067 | NMBGMR data |  |  |  | 32.71693 | -108.45795 | NAD27 | Grant | New Mexico | episyenite |  |  |  | outcrop select | [6 empty] | 69.78 | 0.43 | 13.4 | 3.24 | 0.025 | 0.6 | 0.17 | 0.04 | 11.23 | 0.11 | 0.58 | [7 empty] | 99.605 | [6 empty] | 1.4 | < 5 |  | 748 |  | < 0.4 |  |  |  | 21 | < 20 | 0.7 | 10 | 9 | 1 | 6.5 |  |  |  | 10 | 7 | 40 | < 5 | 254 |  | < 0.5 |  |  | < 1 | 14 | 0.6 |  | 21.7 | 1 | 2.9 | 20 |  | 35 | 257 | < 30 | 5.9 | 14 | 2.3 | 11.8 | 5.2 | 1.17 | 6.8 | 1.2 | 7.3 | 1.4 | 4 | 0.55 | 3.4 | 0.5 | 65.52
REE14 | episyenite | Burro Mountains, Black Hawk, White Signal and Telegraph districts, Grant County, DIS046, DIS044, DIS068, DIS067 | NMBGMR data |  |  |  | 32.7170942 | -108.4581378 | NAD27 | Grant | New Mexico | episyenite |  |  |  | outcrop select | [6 empty] | 60.3 | 0.63 | 17.73 | 3.57 | 0.043 | 1.6 | 0.23 | 0.06 | 14.05 | 0.15 | 1.34 | [7 empty] | 99.703 | [6 empty] | 1.5 | < 5 |  | 1700 |  | < 0.4 |  |  |  | 21 | 50 | 1.2 | < 10 | 15 | 1 | 7.7 |  |  |  | < 2 | 8 | < 20 | 6 | 349 |  | < 0.5 |  |  | < 1 | 26 | 0.6 |  | 18.1 | 1.5 | 3.8 | 49 |  | 43 | 300 | 50 | 22.4 | 50.4 | 6.78 | 28.1 | 7.1 | 1.69 | 7.4 | 1.4 | 8.3 | 1.7 | 4.8 | 0.7 | 4.4 | 0.66 | 145.83
REE15 | episyenite | Burro Mountains, Black Hawk, White Signal and Telegraph districts, Grant County, DIS046, DIS044, DIS068, DIS067 | NMBGMR data |  |  |  | 32.71709 | -108.457946 | NAD27 | Grant | New Mexico | episyenite |  |  |  | outcrop select | [6 empty] | 73.61 | 0.44 | 12.31 | 2.16 | 0.027 | 0.76 | 0.19 | 0.04 | 9.95 | 0.11 | 0.9 | [7 empty] | 100.497 | [6 empty] | 1.4 | < 5 |  | 797 |  | < 0.4 |  |  |  | 26 | < 20 | 0.7 | 30 | 10 | 1 | 7.4 |  |  |  | < 2 | 7 | < 20 | 6 | 230 |  | < 0.5 |  |  | < 1 | 16 | 0.8 |  | 25 | 0.9 | 3.5 | 23 |  | 67 | 289 | < 30 | 94.9 | 205 | 24.6 | 91.2 | 18.8 | 3.27 | 17.7 | 2.6 | 14.4 | 2.6 | 7 | 0.93 | 5.4 | 0.79 | 489.19
REE16 | episyenite | Burro Mountains, Black Hawk, White Signal and Telegraph districts, Grant County, DIS046, DIS044, DIS068, DIS067 | NMBGMR data |  |  |  | 32.7170942 | -108.4581378 | NAD27 | Grant | New Mexico | episyenite |  |  |  | outcrop select | [6 empty] | 60.38 | 1.32 | 15.96 | 6 | 0.103 | 3.29 | 0.55 | 2.47 | 7.11 | 0.34 | 2.56 | [7 empty] | 100.083 | [6 empty] | 3.5 | < 5 |  | 628 |  | 0.7 |  |  |  | 25 | < 20 | 0.5 | 30 | 18 | < 1 | 14.9 |  |  |  | 3 | 16 | < 20 | < 5 | 152 |  | < 0.5 |  |  | 1 | 30 | 1.1 |  | 7.5 | 0.6 | 4.1 | 55 |  | 36 | 630 | 110 | 38.2 | 90.8 | 11 | 40.8 | 8.6 | 1.84 | 8 | 1.2 | 7.2 | 1.4 | 4.2 | 0.63 | 4.2 | 0.67 | 218.74
REE17 | episyenite | Burro Mountains, Black Hawk, White Signal and Telegraph districts, Grant County, DIS046, DIS044, DIS068, DIS067 | NMBGMR data |  |  |  | 32.716928 | -108.45794 | NAD27 | Grant | New Mexico | Burro granite |  |  |  | outcrop select | [6 empty] | 58.06 | 1.21 | 17.56 | 7.22 | 0.112 | 2.32 | 1.5 | 3.32 | 4.62 | 0.31 | 3.77 | [7 empty] | 100.002 | [6 empty] | 3.1 | < 5 |  | 2180 |  | 0.5 |  |  |  | 24 | < 20 | 2.4 | 10 | 24 | 2 | 14.6 |  |  |  | < 2 | 17 | < 20 | 15 | 145 |  | < 0.5 |  |  | 1 | 258 | 1 |  | 9.2 | 0.5 | 3.6 | 76 |  | 55 | 614 | 90 | 53.2 | 122 | 15.4 | 58.1 | 11.9 | 2.86 | 11 | 1.8 | 10.3 | 2.1 | 6.2 | 0.93 | 5.7 | 0.87 | 302.36
REE18 | episyenite | Burro Mountains, Black Hawk, White Signal and Telegraph districts, Grant County, DIS046, DIS044, DIS068, DIS067 | NMBGMR data |  |  |  | 32.717162 | -108.457923 | NAD27 | Grant | New Mexico | Burro granite |  |  |  | outcrop select | [6 empty] | 63.22 | 0.69 | 18.23 | 4.5 | 0.07 | 1.22 | 2.82 | 4.59 | 3.77 | 0.19 | 1.08 | [7 empty] | 100.38 | [6 empty] | 2.3 | < 5 |  | 1630 |  | < 0.4 |  |  |  | 26 | < 20 | 5.2 | 10 | 23 | 2 | 10 |  |  |  | < 2 | 10 | < 20 | 24 | 120 |  | < 0.5 |  |  | < 1 | 344 | 1 |  | 6.6 | 0.4 | 2.4 | 39 |  | 36 | 410 | 70 | 49.6 | 96 | 11.5 | 43 | 9.1 | 2.42 | 8.4 | 1.3 | 7.3 | 1.4 | 4 | 0.56 | 3.5 | 0.52 | 238.6
REE19 | episyenite | Burro Mountains, Black Hawk, White Signal and Telegraph districts, Grant County, DIS046, DIS044, DIS068, DIS067 | NMBGMR data |  |  |  | 32.712528 | -108.473277 | NAD27 | Grant | New Mexico | episyenite |  |  |  | outcrop select | [6 empty] | 73.06 | 0.42 | 13.44 | 2.44 | 0.03 | 0.56 | 0.3 | 2.19 | 6 | 0.12 | 1.58 | [7 empty] | 100.14 | [6 empty] | 1.3 | < 5 |  | 1030 |  | < 0.4 |  |  |  | 48 | < 20 | 2.4 | < 10 | 15 | 1 | 6.1 |  |  |  | < 2 | 5 | < 20 | 20 | 166 |  | < 0.5 |  |  | < 1 | 86 | 1.3 |  | 22.3 | 0.7 | 2.9 | 29 |  | 32 | 258 | 30 | 53.3 | 128 | 14.1 | 52.1 | 11.5 | 1.79 | 8.1 | 1.1 | 6.2 | 1.2 | 3.3 | 0.48 | 3.1 | 0.47 | 284.74
REE20 | episyenite | Burro Mountains, Black Hawk, White Signal and Telegraph districts, Grant County, DIS046, DIS044, DIS068, DIS067 | NMBGMR data |  |  |  | 32.713582 | -108.476188 | NAD27 | Grant | New Mexico | Burro tan granite |  |  |  | outcrop select | [6 empty] | 75.08 | 0.28 | 12.85 | 1.79 | 0.032 | 0.26 | 0.74 | 2.63 | 5.68 | 0.06 | 0.66 | [7 empty] | 100.062 | [6 empty] | 1 | < 5 |  | 855 |  | 0.6 |  |  |  | 46 | < 20 | 12.9 | 10 | 15 | 2 | 5.3 |  |  |  | < 2 | 9 | < 20 | 39 | 233 |  | 1 |  |  | 1 | 110 | 1.6 |  | 20.5 | 0.8 | 5.1 | 10 |  | 41 | 209 | < 30 | 51.7 | 114 | 13.3 | 46.7 | 9.2 | 1.02 | 8.1 | 1.3 | 7.1 | 1.4 | 4.2 | 0.64 | 4.1 | 0.62 | 263.38
REE21 | episyenite | Burro Mountains, Black Hawk, White Signal and Telegraph districts, Grant County, DIS046, DIS044, DIS068, DIS067 | NMBGMR data |  |  |  | 32.7127039 | -108.4755943 | NAD27 | Grant | New Mexico | episyenite |  |  |  | outcrop select | [6 empty] | 81.22 | 0.28 | 8.925 | 0.985 | 0.0065 | 0.055 | 0.53 | 0.01 | 6.5 | 0.06 | 1.22 | [7 empty] | 99.7915 | [6 empty] | 0.85 | < 5 |  | 476 |  | < 0.4 |  |  |  | 69.5 | < 20 | 1.05 | < 10 | 8.5 | 1 | 5.6 |  |  |  | < 2 | 7 | < 20 | 30 | 187 |  | < 0.5 |  |  | < 1 | 19.5 | 1.85 |  | 28 | 0.55 | 6.55 | 12.5 |  | 28 | 204 | 40 | 43.9 | 78.2 | 10.7 | 39.55 | 6.85 | 1.11 | 5.45 | 0.8 | 4.95 | 1 | 3.2 | 0.49 | 3.3 | 0.53 | 200.03
REE22 | episyenite | Burro Mountains, Black Hawk, White Signal and Telegraph districts, Grant County, DIS046, DIS044, DIS068, DIS067 | NMBGMR data |  |  |  | 32.713582 | -108.476188 | NAD27 | Grant | New Mexico | episyenite |  |  |  | outcrop select | [6 empty] | 62.86 | 1.2 | 17.37 | 2.34 | 0.024 | 0.09 | 0.39 | 0.02 | 14.33 | 0.24 | 0.96 | [7 empty] | 99.824 | [6 empty] | 2.4 | < 5 |  | 537 |  | < 0.4 |  |  |  | 23 | < 20 | 0.7 | < 10 | 12 | 1 | 11.4 |  |  |  | < 2 | 25 | < 20 | 14 | 303 |  | < 0.5 |  |  | 6 | 14 | 0.7 |  | 41.9 | 1.1 | 7.7 | 41 |  | 39 | 456 | 60 | 7 | 13.6 | 2.43 | 9.7 | 3.1 | 0.7 | 4.1 | 1 | 6.7 | 1.5 | 4.7 | 0.76 | 5.2 | 0.84 | 61.33
REE23 | episyenite | Burro Mountains, Black Hawk, White Signal and Telegraph districts, Grant County, DIS046, DIS044, DIS068, DIS067 | NMBGMR data |  |  |  | 32.720548 | -108.465709 | NAD27 | Grant | New Mexico | quartz vein |  |  |  | outcrop select | [6 empty] | 76.67 | 0.35 | 11.17 | 1.54 | 0.051 | 0.06 | 0.12 | 0.02 | 9.53 | 0.08 | 0.56 | [7 empty] | 100.151 | [6 empty] | 1 | < 5 |  | 736 |  | < 0.4 |  |  |  | 24 | < 20 | 0.8 | < 10 | 8 | 1 | 6.3 |  |  |  | < 2 | 7 | < 20 | 41 | 251 |  | < 0.5 |  |  | < 1 | 39 | 3 |  | 27.7 | 0.7 | 7.1 | 23 |  | 29 | 227 | 50 | 35.4 | 228 | 11 | 39.6 | 8.4 | 1.73 | 7.3 | 1 | 5.8 | 1.1 | 3.5 | 0.59 | 4.2 | 0.71 | 348.33
REE24 | episyenite | Burro Mountains, Black Hawk, White Signal and Telegraph districts, Grant County, DIS046, DIS044, DIS068, DIS067 | NMBGMR data |  |  |  | 32.870658 | -107.25714 | NAD27 | Grant | New Mexico | altered Burro granite |  |  |  | outcrop select | [6 empty] | 60.61 | 0.98 | 18.86 | 4.92 | 0.074 | 0.48 | 1.65 | < 0.01 | 6.09 | 0.23 | 6.22 | [7 empty] | 100.114 | [6 empty] | 3 | < 5 |  | 1240 |  | 0.6 |  |  |  | 12 | < 20 | 2 | < 10 | 18 | 2 | 15.6 |  |  |  | < 2 | 14 | < 20 | 19 | 168 |  | 0.8 |  |  | < 1 | 44 | 0.7 |  | 5.6 | 0.7 | 4.1 | 50 |  | 40 | 627 | 370 | 48.6 | 101 | 12.7 | 47.7 | 9.9 | 2.61 | 8.9 | 1.4 | 8.2 | 1.6 | 4.4 | 0.65 | 4.3 | 0.68 | 252.64
REE40 | episyenite | Burro Mountains, Black Hawk, White Signal and Telegraph districts, Grant County, DIS046, DIS044, DIS068, DIS067 | NMBGMR data |  |  |  | 32.701332 | -108.488989 | NAD27 | Grant | New Mexico | Burro granite |  |  |  | outcrop select | [6 empty] | 64.03 | 0.13 | 17.97 | 1.5 | < 0.001 | 0.06 | 0.02 | 0.15 | 15.62 | 0.01 | 0.26 | [7 empty] | 99.75 | [6 empty] | < 0.5 | < 5 |  | 778 |  | < 0.4 |  |  |  | 24 | < 20 | 1.9 | < 10 | 12 | 2 | 4.1 |  |  |  | < 2 | 7 | < 20 | 34 | 466 |  | < 0.5 |  |  | < 1 | 40 | 1 |  | 34 | 2.2 | 2 | 11 |  | 10 | 96 | < 30 | 8.7 | 18.1 | 1.85 | 6.4 | 1.4 | 0.42 | 1.4 | 0.2 | 1.6 | 0.3 | 1 | 0.17 | 1.2 | 0.23 | 42.97
REE41 | episyenite | Burro Mountains, Black Hawk, White Signal and Telegraph districts, Grant County, DIS046, DIS044, DIS068, DIS067 | NMBGMR data |  |  |  | 32.701252 | -108.489077 | NAD27 | Grant | New Mexico | episyenite |  |  |  | outcrop select | [6 empty] | 61.23 | 0.52 | 18.2 | 3.25 | 0.021 | 1.11 | 0.08 | 0.1 | 14.77 | 0.02 | 1.09 | [7 empty] | 100.391 | [6 empty] | 1.5 | < 5 |  | 1450 |  | < 0.4 |  |  |  | 28 | 30 | 1.4 | < 10 | 10 | 1 | 7.5 |  |  |  | < 2 | 10 | < 20 | 13 | 358 |  | < 0.5 |  |  | 1 | 40 | 1 |  | 12.1 | 1.9 | 2 | 38 |  | 103 | 264 | < 30 | 6.9 | 9.5 | 2.2 | 11.4 | 6.7 | 2.05 | 11.6 | 2.8 | 19.3 | 3.8 | 10.9 | 1.5 | 8.8 | 1.3 | 98.75
REE43 | episyenite | Burro Mountains, Black Hawk, White Signal and Telegraph districts, Grant County, DIS046, DIS044, DIS068, DIS067 | NMBGMR data |  |  |  | 32.699971 | -108.490392 | NAD27 | Grant | New Mexico | maficxenolith |  |  |  | outcrop select | [6 empty] | 60.08 | 0.44 | 17.72 | 4.18 | 0.069 | 1.78 | 0.16 | 0.04 | 13.6 | 0.07 | 1.57 | [7 empty] | 99.709 | [6 empty] | 1.9 | < 5 |  | 1710 |  | < 0.4 |  |  |  | 40 | < 20 | 1.7 | < 10 | 13 | 2 | 11.4 |  |  |  | < 2 | 9 | 30 | 17 | 399 |  | < 0.5 |  |  | 2 | 26 | 1.4 |  | 24.1 | 2.4 | 4.1 | 84 |  | 32 | 356 | 100 | 36.6 | 84.6 | 10.6 | 37.5 | 6.5 | 1.09 | 5 | 0.8 | 5.4 | 1.1 | 3.5 | 0.55 | 4 | 0.7 | 197.94
REE82 | episyenite | Burro Mountains, Black Hawk, White Signal and Telegraph districts, Grant County, DIS046, DIS044, DIS068, DIS067 | NMBGMR data |  |  |  | 32.719119 | -108.468619 | NAD27 | Grant | New Mexico | gneiss |  |  |  | outcrop select | [6 empty] | 89.69 | 0.2 | 5.18 | 1.53 | 0.007 | 0.09 | 0.05 | 0.24 | 2.61 | 0.04 | 0.68 | [7 empty] | 100.317 | [6 empty] | 1 | < 5 |  | 367 |  | < 0.4 |  |  |  | 63 | < 20 | 1.7 | < 10 | 5 | 2 | 2.7 |  |  |  | < 2 | 3 | < 20 | 10 | 85 |  | < 0.5 |  |  | < 1 | 50 | 1.8 |  | 7.2 | 0.4 | 1.2 | 13 |  | 27 | 100 | < 30 | 22.1 | 53.5 | 5.81 | 21.8 | 4.1 | 0.75 | 3.9 | 0.7 | 4.5 | 0.9 | 3.1 | 0.48 | 3.2 | 0.48 | 125.32
REE82 | episyenite | Burro Mountains, Black Hawk, White Signal and Telegraph districts, Grant County, DIS046, DIS044, DIS068, DIS067 | NMBGMR data |  |  |  | 32.719119 | -108.468619 | NAD27 | Grant | New Mexico | medium<grained quartz<feldspar gneiss |  |  |  | outcrop select | [6 empty] | 90.05 | 0.19 | 4.98 | 1.64 | 0.008 | 0.05 | 0.05 | 0.07 | 2.52 | < 0.003 | 0.72 | [7 empty] | 100.278 | [6 empty] | 0.6 | < 5 |  | 408 |  | < 0.4 |  |  |  | 72 | < 20 | 2 | < 10 | 6 | 1 | 2.4 |  |  |  | < 2 | 2 | < 20 | 11 | 91 |  | < 0.5 |  |  | < 1 | 53 | 1.9 |  | 8.3 | 0.3 | 1.2 | 13 |  | 28 | 86 | < 30 | 25.1 | 57.1 | 6.39 | 23 | 4.9 | 0.84 | 4.5 | 0.8 | 5.3 | 1.1 | 3.3 | 0.51 | 3.4 | 0.56 | 136.8
REE83 | episyenite | Burro Mountains, Black Hawk, White Signal and Telegraph districts, Grant County, DIS046, DIS044, DIS068, DIS067 | NMBGMR data |  |  |  | 32.720174 | -108.468621 | NAD27 | Grant | New Mexico | episyenite |  |  |  | outcrop select | [6 empty] | 62.22 | 0.66 | 15.5 | 7.36 | 0.018 | 0.08 | 0.08 | < 0.01 | 13.17 | 0.05 | 0.67 | [7 empty] | 99.808 | [6 empty] | 1.8 | < 5 |  | 702 |  | < 0.4 |  |  |  | 37 | 50 | 0.7 | < 10 | 10 | 2 | 8.3 |  |  |  | < 2 | 14 | < 20 | 20 | 313 |  | 1.2 |  |  | 3 | 71 | 2.2 |  | 22.4 | 1.2 | 2.4 | 77 |  | 15 | 276 | 100 | 7.5 | 20.9 | 2.93 | 13.7 | 4.2 | 0.81 | 3.1 | 0.5 | 3.1 | 0.6 | 2 | 0.37 | 2.8 | 0.47 | 62.98
REE84 | episyenite | Burro Mountains, Black Hawk, White Signal and Telegraph districts, Grant County, DIS046, DIS044, DIS068, DIS067 | NMBGMR data |  |  |  | 32.716747 | -108.469486 | NAD27 | Grant | New Mexico | episyenite |  |  |  | outcrop select | [6 empty] | 65.81 | 0.56 | 16.24 | 2.8 | 0.072 | 0.15 | 0.06 | 0.02 | 13.17 | 0.04 | 1.23 | [7 empty] | 100.152 | [6 empty] | 1.3 | < 5 |  | 461 |  | < 0.4 |  |  |  | 35 | 30 | 0.6 | < 10 | 8 | 2 | 6.5 |  |  |  | < 2 | 9 | < 20 | 7 | 276 |  | 0.5 |  |  | 1 | 9 | 1.2 |  | 19.9 | 1.1 | 1.7 | 40 |  | 16 | 207 | < 30 | 3 | 12.4 | 1.19 | 5.1 | 1.8 | 0.35 | 1.7 | 0.4 | 3 | 0.7 | 2 | 0.32 | 2.1 | 0.34 | 34.4
REE85 | episyenite | Burro Mountains, Black Hawk, White Signal and Telegraph districts, Grant County, DIS046, DIS044, DIS068, DIS067 | NMBGMR data |  |  |  | 32.718075 | -108.465608 | NAD27 | Grant | New Mexico | episyenite |  |  |  | outcrop select | [6 empty] | 58.63 | 0.31 | 15.88 | 5.7 | 0.039 | 0.09 | 2.87 | 0.08 | 13.63 | 0.13 | 2.76 | [7 empty] | 100.119 | [6 empty] | 1.2 | < 5 |  | 406 |  | < 0.4 |  |  |  | 17 | < 20 | 0.7 | 50 | 10 | 2 | 6.3 |  |  |  | < 2 | 11 | < 20 | 5 | 255 |  | 0.5 |  |  | < 1 | 18 | 1.6 |  | 23.4 | 1 | 3.5 | 28 |  | 34 | 231 | < 30 | 4.9 | 13.9 | 2.26 | 10.9 | 4.4 | 0.99 | 4.3 | 0.9 | 6.2 | 1.3 | 4 | 0.61 | 4.1 | 0.64 | 59.4
REE86 | episyenite | Burro Mountains, Black Hawk, White Signal and Telegraph districts, Grant County, DIS046, DIS044, DIS068, DIS067 | NMBGMR data |  |  |  | 32.730463 | -108.493304 | NAD27 | Grant | New Mexico | mafic episyenite |  |  |  | outcrop select | [6 empty] | 51.48 | 1.84 | 17.86 | 8.91 | 0.122 | 4.91 | 0.69 | 0.01 | 10.67 | 0.5 | 3.34 | [7 empty] | 100.332 | [6 empty] | 5.3 | < 5 |  | 1190 |  | < 0.4 |  |  |  | 21 | < 20 | 0.7 | < 10 | 22 | 2 | 22.7 |  |  |  | < 2 | 25 | 20 | 6 | 217 |  | < 0.5 |  |  | 3 | 16 | 1.5 |  | 8.6 | 1 | 4.7 | 87 |  | 102 | 887 | 110 | 47.8 | 122 | 15.3 | 69.2 | 18.3 | 4.96 | 18.1 | 3.2 | 19.4 | 3.9 | 11.1 | 1.55 | 9.6 | 1.42 | 345.83
REE87 | episyenite | Burro Mountains, Black Hawk, White Signal and Telegraph districts, Grant County, DIS046, DIS044, DIS068, DIS067 | NMBGMR data |  |  |  | 32.729488 | -108.492885 | NAD27 | Grant | New Mexico | episyenite |  |  |  | outcrop select | [6 empty] | 71.54 | 1.46 | 16.36 | 1.3 | 0.012 | 0.1 | 0.52 | < 0.01 | 3.35 | 0.39 | 4.84 | [7 empty] | 99.872 | [6 empty] | 3.3 | < 5 |  | 1280 |  | < 0.4 |  |  |  | 8 | < 20 | 1.9 | 30 | 18 | 5 | 14.8 |  |  |  | < 2 | 16 | < 20 | 10 | 98 |  | 3.6 |  |  | 2 | 26 | 1.1 |  | 11.6 | 0.5 | 3.7 | 49 |  | 44 | 635 | 150 | 32.9 | 79.4 | 9.31 | 35.2 | 8 | 2.48 | 7 | 1.3 | 7.7 | 1.5 | 4.5 | 0.66 | 4.2 | 0.66 | 194.81
REE88 | episyenite | Burro Mountains, Black Hawk, White Signal and Telegraph districts, Grant County, DIS046, DIS044, DIS068, DIS067 | NMBGMR data |  |  |  | 32.729684 | -108.49356 | NAD27 | Grant | New Mexico | Burro granite |  |  |  | outcrop select | [6 empty] | 76.02 | 0.05 | 13.69 | 0.54 | 0.055 | 0.02 | 0.37 | 4.27 | 4.38 | 0.03 | 0.58 | [7 empty] | 100.005 | [6 empty] | < 0.5 | < 5 |  | 138 |  | 0.5 |  |  |  | 43 | < 20 | 4.9 | 10 | 20 | 3 | 2.3 |  |  |  | < 2 | 20 | < 20 | 69 | 183 |  | 0.6 |  |  | 2 | 28 | 5 |  | 7.9 | 0.7 | 7.2 | < 5 |  | 44 | 40 | < 30 | 10.3 | 22.2 | 2.87 | 11.4 | 3.4 | 0.45 | 3.7 | 0.9 | 6.3 | 1.3 | 4.6 | 0.81 | 6.3 | 1.1 | 75.63
REE89 | episyenite | Burro Mountains, Black Hawk, White Signal and Telegraph districts, Grant County, DIS046, DIS044, DIS068, DIS067 | NMBGMR data |  |  |  | 32.7208032 | -108.4945449 | NAD27 | Grant | New Mexico | episyenite |  |  |  | outcrop select | [6 empty] | 68.29 | 0.57 | 14.84 | 3.03 | 0.001 | 0.12 | 0.19 | 0.12 | 11.97 | 0.16 | 0.82 | [7 empty] | 100.111 | [6 empty] | 2 | < 5 |  | 1400 |  | 0.4 |  |  |  | 28 | < 20 | 2.5 | < 10 | 10 | 3 | 9.3 |  |  |  | < 2 | 15 | < 20 | 10 | 307 |  | 0.7 |  |  | 3 | 28 | 2 |  | 10.1 | 1.2 | 3.7 | 28 |  | 111 | 324 | < 30 | 27.8 | 62.3 | 7.52 | 30.6 | 9.3 | 2.94 | 12.1 | 3 | 21 | 4.3 | 13.1 | 1.85 | 11.5 | 1.71 | 209.02
REE90 | episyenite | Burro Mountains, Black Hawk, White Signal and Telegraph districts, Grant County, DIS046, DIS044, DIS068, DIS067 | NMBGMR data |  |  |  | 32.7242907 | -108.4935299 | NAD27 | Grant | New Mexico | episyenite |  |  |  | outcrop select | [6 empty] | 64.65 | 0.51 | 17.13 | 3.9 | 0.041 | 0.08 | 0.18 | 3.39 | 8.61 | 0.13 | 1.14 | [7 empty] | 99.761 | [6 empty] | 1.8 | < 5 |  | 1160 |  | < 0.4 |  |  |  | 27 | < 20 | 2.6 | < 10 | 15 | 2 | 9.3 |  |  |  | < 2 | 12 | < 20 | 21 | 224 |  | 0.8 |  |  | 3 | 68 | 1.3 |  | 27.3 | 1.1 | 3.8 | 30 |  | 54 | 327 | 140 | 137 | 291 | 32.9 | 118 | 22.1 | 4.14 | 17.6 | 2.3 | 11.2 | 1.9 | 4.7 | 0.6 | 3.6 | 0.6 | 647.64
REE91 | episyenite | Burro Mountains, Black Hawk, White Signal and Telegraph districts, Grant County, DIS046, DIS044, DIS068, DIS067 | NMBGMR data |  |  |  | 32.7247286 | -108.4915336 | NAD27 | Grant | New Mexico | episyenite |  |  |  | outcrop select | [6 empty] | 74.76 | 0.13 | 13.69 | 1.13 | 0.013 | 0.13 | 0.15 | 3.58 | 6.41 | 0.06 | 0.48 | [7 empty] | 100.533 | [6 empty] | < 0.5 | < 5 |  | 464 |  | < 0.4 |  |  |  | 37 | < 20 | 4.2 | < 10 | 14 | 3 | 3 |  |  |  | < 2 | 23 | < 20 | 18 | 218 |  | 0.6 |  |  | 2 | 46 | 3.8 |  | 16.6 | 0.8 | 3.3 | 10 |  | 28 | 81 | < 30 | 24.4 | 83.9 | 7.37 | 28.3 | 5.4 | 1.25 | 4.5 | 0.8 | 4.8 | 0.9 | 2.6 | 0.4 | 2.6 | 0.41 | 167.63
REE92 | episyenite | Burro Mountains, Black Hawk, White Signal and Telegraph districts, Grant County, DIS046, DIS044, DIS068, DIS067 | NMBGMR data |  |  |  | 32.7230122 | -108.491827 | NAD27 | Grant | New Mexico | mafic episyenite |  |  |  | outcrop select | [6 empty] | 55.83 | 0.55 | 18.31 | 7.71 | 0.067 | 3.6 | 0.35 | 4 | 6.46 | 0.15 | 2.86 | [7 empty] | 99.887 | [6 empty] | 2.1 | < 5 |  | 1300 |  | < 0.4 |  |  |  | 19 | < 20 | 1.1 | < 10 | 20 | 2 | 8.8 |  |  |  | < 2 | 11 | < 20 | 13 | 169 |  | < 0.5 |  |  | 2 | 57 | 0.8 |  | 24.7 | 0.7 | 2.4 | 63 |  | 37 | 347 | 90 | 8.7 | 18.1 | 2.83 | 12.8 | 3.6 | 1 | 4.4 | 0.9 | 6.3 | 1.3 | 3.9 | 0.6 | 3.8 | 0.62 | 68.85
REE93 | episyenite | Burro Mountains, Black Hawk, White Signal and Telegraph districts, Grant County, DIS046, DIS044, DIS068, DIS067 | NMBGMR data |  |  |  | 32.7230122 | -108.491827 | NAD27 | Grant | New Mexico | contact |  |  |  | outcrop select | [6 empty] | 58.72 | 0.6 | 17.28 | 7.45 | 0.029 | 0.98 | 0.24 | 0.15 | 13.9 | 0.16 | 0.97 | [7 empty] | 100.479 | [6 empty] | 2.3 | < 5 |  | 1700 |  | < 0.4 |  |  |  | 23 | < 20 | 1.8 | < 10 | 11 | 2 | 11.2 |  |  |  | < 2 | 12 | < 20 | 13 | 353 |  | 0.7 |  |  | 1 | 32 | 1 |  | 30 | 1.5 | 3.4 | 39 |  | 26 | 382 | < 30 | 11.3 | 48 | 3.44 | 13.4 | 2.7 | 0.86 | 3.1 | 0.6 | 4.5 | 1 | 3.4 | 0.58 | 3.9 | 0.62 | 97.4
REE94 | episyenite | Burro Mountains, Black Hawk, White Signal and Telegraph districts, Grant County, DIS046, DIS044, DIS068, DIS067 | NMBGMR data |  |  |  | 32.721353 | -108.4940815 | NAD27 | Grant | New Mexico | episyenite |  |  |  | outcrop select | [6 empty] | 70.68 | 0.49 | 13.83 | 3.42 | 0.054 | 0.76 | 1.4 | 3 | 4.87 | 0.13 | 0.87 | [7 empty] | 99.504 | [6 empty] | 1.3 | < 5 |  | 1210 |  | 0.4 |  |  |  | 39 | < 20 | 4.4 | < 10 | 16 | 3 | 8.1 |  |  |  | < 2 | 9 | < 20 | 31 | 173 |  | 1.4 |  |  | 2 | 150 | 1.9 |  | 22.3 | 0.9 | 1.9 | 28 |  | 45 | 283 | 50 | 77.5 | 168 | 18.4 | 63.6 | 11.6 | 1.74 | 9.5 | 1.5 | 8.3 | 1.7 | 4.9 | 0.74 | 4.6 | 0.81 | 372.89
REE95 | episyenite | Burro Mountains, Black Hawk, White Signal and Telegraph districts, Grant County, DIS046, DIS044, DIS068, DIS067 | NMBGMR data |  |  |  | 32.7209731 | -108.4944761 | NAD27 | Grant | New Mexico | episyenite |  |  |  | outcrop select | [6 empty] | 69.71 | 0.49 | 14.85 | 1.51 | 0.004 | 0.1 | 0.63 | 0.16 | 12.09 | 0.17 | 0.99 | [7 empty] | 100.704 | [6 empty] | 1.6 | < 5 |  | 1370 |  | 0.7 |  |  |  | 30 | < 20 | 1.9 | < 10 | 9 | 3 | 8.6 |  |  |  | < 2 | 12 | < 20 | 13 | 306 |  | 1.2 |  |  | 3 | 27 | 2.2 |  | 60.7 | 1.3 | 5.8 | 22 |  | 53 | 291 | < 30 | 11.5 | 25.4 | 3.06 | 13 | 3.7 | 1.1 | 4.8 | 1.1 | 8 | 1.8 | 6.1 | 0.99 | 6.7 | 1.03 | 88.28
REE96 | episyenite | Burro Mountains, Black Hawk, White Signal and Telegraph districts, Grant County, DIS046, DIS044, DIS068, DIS067 | NMBGMR data |  |  |  | 32.7209731 | -108.4944761 | NAD27 | Grant | New Mexico | granite |  |  |  | outcrop select | [6 empty] | 56.92 | 1.23 | 18.21 | 7.56 | 0.119 | 2.11 | 4.34 | 4.12 | 3.86 | 0.33 | 1.09 | [7 empty] | 99.889 | [6 empty] | 3 | < 5 |  | 1960 |  | < 0.4 |  |  |  | 24 | < 20 | 5.3 | 10 | 22 | 2 | 14.1 |  |  |  | < 2 | 14 | < 20 | 22 | 122 |  | < 0.5 |  |  | 1 | 368 | 1.1 |  | 5.2 | 0.5 | 2.4 | 85 |  | 48 | 547 | 90 | 39.3 | 90.8 | 11.3 | 46.5 | 10.5 | 3.07 | 9.6 | 1.5 | 9 | 1.7 | 4.9 | 0.72 | 4.5 | 0.66 | 234.05
REE140 | episyenite | Burro Mountains, Black Hawk, White Signal and Telegraph districts, Grant County, DIS046, DIS044, DIS068, DIS067 | NMBGMR data |  |  |  | 32.7624738 | -108.5826808 | NAD27 | Grant | New Mexico | Jack Creek Granite, unaltered |  |  |  | outcrop select | [6 empty] | 69.56 | 0.52 | 14.58 | 3.58 | 0.049 | 1.85 | 2.18 | 3.62 | 3.48 | 0.009 | 0.69 | [7 empty] | 100.118 | [6 empty] | 1.6 | < 5 |  | 1150 |  | < 0.4 |  |  |  | 22 | 60 | 5.8 | < 10 | 21 | 1 | 5.8 |  |  |  | < 2 | 3 | 40 | 28 | 151 |  | < 0.5 |  |  | < 1 | 747 | 0.5 |  | 32.6 | 0.7 | 3.9 | 51 |  | 8 | 235 | 60 | 89.5 | 162 | 16 | 51.6 | 5.8 | 1.31 | 3.7 | 0.4 | 1.7 | 0.3 | 0.8 | 0.12 | 0.9 | 0.15 | 334.28
REE141 | episyenite | Burro Mountains, Black Hawk, White Signal and Telegraph districts, Grant County, DIS046, DIS044, DIS068, DIS067 | NMBGMR data |  |  |  | 32.7211374 | -108.4950262 | NAD27 | Grant | New Mexico | episyenite |  |  |  | outcrop select | [6 empty] | 66.13 | 0.55 | 14.88 | 4.63 | < 0.001 | 0.04 | 0.18 | < 0.01 | 12.72 | 0.008 | 0.36 | [7 empty] | 99.498 | [6 empty] | 2.7 | < 5 |  | 1640 |  | 1 |  |  |  | 15 | < 20 | 1.4 | < 10 | 8 | 2 | 9.2 |  |  |  | < 2 | 12 | < 20 | 21 | 339 |  | 0.8 |  |  | 3 | 34 | 1.2 |  | 21.5 | 1.3 | 7.2 | 51 |  | 203 | 357 | < 30 | 94.4 | 230 | 24.6 | 98.4 | 24.1 | 4.93 | 29.6 | 6.1 | 39.4 | 7.9 | 22 | 3.06 | 18.4 | 2.66 | 605.55
REE142 | episyenite | Burro Mountains, Black Hawk, White Signal and Telegraph districts, Grant County, DIS046, DIS044, DIS068, DIS067 | NMBGMR data |  |  |  | 32.7211374 | -108.4950262 | NAD27 | Grant | New Mexico | altered fine grained granite |  |  |  | outcrop select | [6 empty] | 72.74 | 0.46 | 13.62 | 3.04 | 0.039 | 0.46 | 0.41 | 2.88 | 5.14 | 0.005 | 1.31 | [7 empty] | 100.104 | [6 empty] | 2.1 | < 5 |  | 1100 |  | 0.9 |  |  |  | 16 | < 20 | 4.9 | < 10 | 18 | 1 | 7 |  |  |  | < 2 | 9 | < 20 | 28 | 188 |  | < 0.5 |  |  | 3 | 107 | 1.7 |  | 21 | 0.9 | 2.1 | 28 |  | 52 | 286 | 60 | 59.4 | 154 | 14.1 | 50.9 | 10.5 | 1.52 | 9.5 | 1.7 | 10.6 | 2.2 | 6.6 | 1.01 | 6.7 | 1.04 | 329.77
B23.2 | episyenite | Burro Mountains, Black Hawk, White Signal and Telegraph districts, Grant County, DIS046, DIS044, DIS068, DIS067 | McLemore and McKee (1988) | 1987 | 1987 | McLemore and McKee (1988) | 32.7199555 | -108.4684957 | NAD27 | Grant | New Mexico | gneiss (15 cm contact) |  |  |  | outcrop select | [6 empty] | 69.2 | 0.43 | 13.9 | 2.898 | 0.05 | 0.64 | 2.4 | 0.76 | 5.4 | 0.13 | 4.6 | [7 empty] | 100.408 | 0.18 | 2.7 | [7 empty] | 815 | [6 empty] | 15 |  | 39 | 16 | [6 empty] | 9 | 8 | 122 | 156 | [5 empty] | 51 |  |  | 22 |  | 6 | 42 |  | 56 | 253 | 57 | 70 | 239 |  | 69 | 14 | 2.4 | 16 |  | 16 | 4.1 | 9.8 | 1.3 | 7.7 | 2.7 | 452
B23.3 | episyenite | Burro Mountains, Black Hawk, White Signal and Telegraph districts, Grant County, DIS046, DIS044, DIS068, DIS067 | McLemore and McKee (1988) | 1987 | 1987 | McLemore and McKee (1988) | 32.7199555 | -108.4684957 | NAD27 | Grant | New Mexico | gneiss (adj to contact) |  |  |  | outcrop select | [6 empty] | 70.6 | 0.34 | 13.3 | 2.88 | 0.08 | 0.68 | 2.12 | 0.44 | 5.46 | 0.1 | 4.45 | [7 empty] | 100.45 | 0 | 2.88 | [7 empty] | 860 | [6 empty] | 11 |  | 15 | 14 | [6 empty] | 8 | 8 | 30 | 147 | [5 empty] | 41 |  |  | 21 |  | 6 | 28 |  | 49 | 219 | 83
B23.4 | episyenite | Burro Mountains, Black Hawk, White Signal and Telegraph districts, Grant County, DIS046, DIS044, DIS068, DIS067 | McLemore and McKee (1988) | 1987 | 1987 | McLemore and McKee (1988) | 32.7199555 | -108.4684957 | NAD27 | Grant | New Mexico | episyenite (adj to contact) |  |  |  | outcrop select | [6 empty] | 62.6 | 0.49 | 16.3 | 4.272 | 0.01 | 0.56 | 1.01 | 0.3 | 11.6 | 0.07 | 2.41 | [7 empty] | 99.622 | 0.32 | 3.92 | [7 empty] | 530 | [6 empty] | 19 |  | 14 | 14 | [6 empty] | 10 | 11 | 44 | 226 | [5 empty] | 24 |  |  | 14 |  | 4 | 44 |  | 42 | 222 | 159
B23.5 | episyenite | Burro Mountains, Black Hawk, White Signal and Telegraph districts, Grant County, DIS046, DIS044, DIS068, DIS067 | McLemore and McKee (1988) | 1987 | 1987 | McLemore and McKee (1988) | 32.7199769 | -108.4684206 | NAD27 | Grant | New Mexico | episyenite (center) |  |  |  | outcrop select | [6 empty] | 65.2 | 0.44 | 16 | 2.198 | 0.03 | 1.13 | 0.4 | 0.86 | 13.5 | 0.13 | 0.92 | [7 empty] | 100.808 | 0.08 | 2.11 | [7 empty] | 395 | [6 empty] | 19 |  | 29 | 8 | [6 empty] | 10 | 6 | 15 | 257 | [5 empty] | 17 |  |  | 24 |  | 7 | 6 |  | 43 | 235 | 19
B23.6 | episyenite | Burro Mountains, Black Hawk, White Signal and Telegraph districts, Grant County, DIS046, DIS044, DIS068, DIS067 | McLemore and McKee (1988) | 1987 | 1987 | McLemore and McKee (1988) | 32.719906 | -108.4685987 | NAD27 | Grant | New Mexico | gneiss (6 m) |  |  |  | outcrop select | [6 empty] | 70.8 | 0.46 | 14.9 | 2.106 | 0.04 | 0.28 | 0.77 | 0.51 | 5.53 | 0.13 | 4.18 | [7 empty] | 99.706 | 0.16 | 1.93 | [7 empty] | 653 | [6 empty] | 19 |  | 7 | 14 | [6 empty] | 12 | 9 | 25 | 175 | [5 empty] | 35 |  |  | 26 |  | 6 | 32 |  | 74 | 285 | 46 | 66 | 142 |  | 58 | 11 | 3 | 24 |  | 11 | 3.6 | 8 |  | 6.2 | 2.5 | 335.3
B23.7 | episyenite | Burro Mountains, Black Hawk, White Signal and Telegraph districts, Grant County, DIS046, DIS044, DIS068, DIS067 | McLemore and McKee (1988) | 1987 | 1987 | McLemore and McKee (1988) | 32.7197977 | -108.4683376 | NAD27 | Grant | New Mexico | episyenite (along strike 23.5) |  |  |  | outcrop select | [6 empty] | 76.8 | 0.05 | 13.2 | 1.795 | 0.02 | 2 | 1.06 | 3.97 | 4.46 | 0.03 | 1.52 | [7 empty] | 104.905 | 0.15 | 1.63 | [7 empty] | 341 | [6 empty] | 11 |  | 10 | 8 | [6 empty] | 10 | 6 | 5 | 269 | [5 empty] | 14 |  |  | 24 |  | 6 | 23 |  | 31 | 279 | 22
B23.8 | episyenite | Burro Mountains, Black Hawk, White Signal and Telegraph districts, Grant County, DIS046, DIS044, DIS068, DIS067 | McLemore and McKee (1988) | 1987 | 1987 | McLemore and McKee (1988) | 32.7199555 | -108.4684957 | NAD27 | Grant | New Mexico | vein (adj to sye) |  |  |  | outcrop select | [6 empty] | 58.5 | 0.56 | 6.92 | 3.188 | 0.07 | 0.97 | 2.11 | 0.98 | 0.75 | 0.08 | 4.5 | [7 empty] | 78.628 | 0.98 | 2.11 | [7 empty] | 0.105 | [6 empty] | 43 |  | 34 | 37 | [7 empty] | 20 | 0.048 | 18 | [5 empty] | 2700 |  |  | 73 |  |  | 278 |  | 25 | 111 | 375
B27.1 | episyenite | Burro Mountains, Black Hawk, White Signal and Telegraph districts, Grant County, DIS046, DIS044, DIS068, DIS067 | McLemore and McKee (1988) | 1987 | 1987 | McLemore and McKee (1988) | 32.7137568 | -108.4762903 | NAD27 | Grant | New Mexico | episyenite |  |  |  | outcrop select | [6 empty] | 64.4 | 0.3 | 14.9 | 5.717 | 0.01 | 0.69 | 0.08 | 0.78 | 12.9 | 0.08 | 0.18 | [7 empty] | 100.037 | 0.17 | 5.53 | [7 empty] | 405 | [6 empty] | 22 |  | 10 | 8 | [6 empty] | 11 | 5 | 6 | 307 | [5 empty] | 9 |  |  | 27 |  | 9 | 15 |  | 25 | 200 | 10
B27.2 | episyenite | Burro Mountains, Black Hawk, White Signal and Telegraph districts, Grant County, DIS046, DIS044, DIS068, DIS067 | McLemore and McKee (1988) | 1987 | 1987 | McLemore and McKee (1988) | 32.7137568 | -108.4762903 | NAD27 | Grant | New Mexico | gneiss (adj to contact) |  |  |  | outcrop select | [6 empty] | 75.1 | 0.32 | 13.1 | 2.001 | 0.04 | 1.07 | 0.13 | 0.59 | 5.93 | 0.09 | 2.58 | [7 empty] | 100.951 | 0.11 | 1.88 | [7 empty] | 812 | [6 empty] | 16 |  | 7 | 14 | [6 empty] | 12 | 9 | 28 | 224 | [5 empty] | 54 |  |  | 23 |  | 7 | 20 |  | 39 | 208 | 97
B27.3 | episyenite | Burro Mountains, Black Hawk, White Signal and Telegraph districts, Grant County, DIS046, DIS044, DIS068, DIS067 | McLemore and McKee (1988) | 1987 | 1987 | McLemore and McKee (1988) | 32.7136918 | -108.476475 | NAD27 | Grant | New Mexico | gneiss (15 m contact) |  |  |  | outcrop select | [6 empty] | 73.2 | 0.35 | 12.8 | 2.629 | 0.02 | 0.96 | 0.27 | 2.71 | 6.62 | 0.02 | 0.11 | [7 empty] | 99.689 | 1.49 | 0.99 | [7 empty] | 978 | [6 empty] | 12 |  | 8 | 13 | [6 empty] | 10 | 5 | 39 | 212 | [5 empty] | 112 |  |  | 34 |  | 7 | 20 |  | 65 | 238 | 40
B27.4 | episyenite | Burro Mountains, Black Hawk, White Signal and Telegraph districts, Grant County, DIS046, DIS044, DIS068, DIS067 | McLemore and McKee (1988) | 1987 | 1987 | McLemore and McKee (1988) | 32.7134944 | -108.4769073 | NAD27 | Grant | New Mexico | gneiss (305 m contact) |  |  |  | outcrop select | [6 empty] | 15.5 | 0.09 | 1.17 | 10.501 | 0.03 | 11.3 | 25.6 | 0.66 | 0.35 | 0.06 | 35.99 | [7 empty] | 101.251 | 8.91 | 0.7 | [7 empty] | 53 | [6 empty] | 16 |  | 9 | 6 | [6 empty] | 7 | 23 | 2600 | 15 | [5 empty] | 127 |  |  | 8 |  | 2 | 53 |  | 22 | 49 | 9200
B26.1 | episyenite | Burro Mountains, Black Hawk, White Signal and Telegraph districts, Grant County, DIS046, DIS044, DIS068, DIS067 | McLemore and McKee (1988) | 1987 | 1987 | McLemore and McKee (1988) | 32.7125199 | -108.4754312 | NAD27 | Grant | New Mexico | episyenite |  |  |  | outcrop select | [6 empty] | 62.2 | 0.43 | 16.6 | 4.462 | 0.04 | 1.19 | 0.22 | 0.83 | 14.4 | 0.14 | 0.37 | [7 empty] | 100.882 | 0.62 | 3.78 | [7 empty] | 444 | [6 empty] | 135 |  | 22 | 5 | [6 empty] | 13 | 18 | 9 | 334 | [5 empty] | 18 |  |  | 44 |  | 5 | 32 |  | 64 | 306 | 57
B26.2 | episyenite | Burro Mountains, Black Hawk, White Signal and Telegraph districts, Grant County, DIS046, DIS044, DIS068, DIS067 | McLemore and McKee (1988) | 1987 | 1987 | McLemore and McKee (1988) | 32.7125199 | -108.4754312 | NAD27 | Grant | New Mexico | gneiss (adj to contact) |  |  |  | outcrop select | [6 empty] | 81.8 | 0.31 | 9.6 | 0.45 | 0.03 | 1.82 | 0.21 | 0.88 | 7.23 | 0.09 | 0.33 | [7 empty] | 102.75 | [9 empty] | 741 | [6 empty] | 120 |  | 10 | 6 | [6 empty] | 9 | 5 | 20 | 191 | [5 empty] | 28 |  |  | 18 |  | 6 | 20 |  | 13 | 171 | 11
B35.1 | episyenite | Burro Mountains, Black Hawk, White Signal and Telegraph districts, Grant County, DIS046, DIS044, DIS068, DIS067 | McLemore and McKee (1988) | 1987 | 1987 | McLemore and McKee (1988) | 32.6920449 | -108.4669887 | NAD27 | Grant | New Mexico | episyenite (eastern) |  |  |  | outcrop select | [6 empty] | 67.1 | 0.15 | 16.3 | 1.401 | 0.02 | 0.92 | 0.04 | 0.56 | 13.7 | 0.04 | 1.46 | [7 empty] | 101.691 | 0.11 | 1.28 | [7 empty] | 707 | [6 empty] | 18 |  | 9 | 9 | [6 empty] | 6 | 6 | 37 | 439 | [5 empty] | 38 |  |  | 40 |  | 4 | 18 |  | 10 | 103 | 28
B35.2 | episyenite | Burro Mountains, Black Hawk, White Signal and Telegraph districts, Grant County, DIS046, DIS044, DIS068, DIS067 | McLemore and McKee (1988) | 1987 | 1987 | McLemore and McKee (1988) | 32.6920449 | -108.4669887 | NAD27 | Grant | New Mexico | granite (adj to 35.1) |  |  |  | outcrop select | [6 empty] | 77 | 0.09 | 12.1 | 0.9 | 0.03 | 0.86 | 0.19 | 3.08 | 5.54 | 0.02 | 1.01 | [7 empty] | 100.82 | 0 | 0.9 | [7 empty] | 274 | [6 empty] | 27 |  | 8 | 16 | [6 empty] | 4 | 5 | 23 | 247 | [5 empty] | 57 |  |  | 31 |  | 5 | 7 |  | 7 | 82 | 17
B35.3 | episyenite | Burro Mountains, Black Hawk, White Signal and Telegraph districts, Grant County, DIS046, DIS044, DIS068, DIS067 | McLemore and McKee (1988) | 1987 | 1987 | McLemore and McKee (1988) | 32.693182 | -108.4714053 | NAD27 | Grant | New Mexico | episyenite (middle) |  |  |  | outcrop select | [6 empty] | 64.3 | 0.11 | 17.8 | 1.168 | 0.03 | 0.68 | 0.02 | 0.67 | 14.8 | 0.03 | 0.68 | [7 empty] | 100.288 | 0.58 | 0.53 | [7 empty] | 1300 | [6 empty] | 9 |  | 9 | 12 | [6 empty] | 5 | 5 | 21 | 459 | [5 empty] | 64 |  |  | 29 |  | 5 | 17 |  | 30 | 49 | 21
B35.4 | episyenite | Burro Mountains, Black Hawk, White Signal and Telegraph districts, Grant County, DIS046, DIS044, DIS068, DIS067 | McLemore and McKee (1988) | 1987 | 1987 | McLemore and McKee (1988) | 32.693182 | -108.4714053 | NAD27 | Grant | New Mexico | granite (2m contact 35.3) |  |  |  | outcrop select | [6 empty] | 75.6 | 0.1 | 12.6 | 1.12 | 0.03 | 0.59 | 0.16 | 3.11 | 6.05 | 0.03 | 0.57 | [7 empty] | 99.96 | 0.5 | 0.57 | [7 empty] | 632 | [6 empty] | 12 | [9 empty] | 2 |  | 16 | 200 | [5 empty] | 87 |  |  | 18 |  | 5 | 13 |  | 6 | 79
B35.5 | episyenite | Burro Mountains, Black Hawk, White Signal and Telegraph districts, Grant County, DIS046, DIS044, DIS068, DIS067 | McLemore and McKee (1988) | 1987 | 1987 | McLemore and McKee (1988) | 32.6930671 | -108.4716726 | NAD27 | Grant | New Mexico | granite (6m contact 35.3) |  |  |  | outcrop select | [6 empty] | 77.4 | 0.06 | 12.5 | 0.854 | 0.02 | 0.96 | 0.27 | 2.71 | 0.62 | 0.02 | 0.86 | [7 empty] | 96.274 | 0.14 | 0.7 | [7 empty] | 194 | [6 empty] | 9 |  | 8 | 14 | [6 empty] | 3 | 4 | 30 | 254 | [5 empty] | 59 |  |  | 22 |  | 5 | 3 |  | 5 | 76 | 13
B35.6 | episyenite | Burro Mountains, Black Hawk, White Signal and Telegraph districts, Grant County, DIS046, DIS044, DIS068, DIS067 | McLemore and McKee (1988) | 1987 | 1987 | McLemore and McKee (1988) | 32.6920415 | -108.471925 | NAD27 | Grant | New Mexico | episyenite (western) |  |  |  | outcrop select | [6 empty] | 66.1 | 0.21 | 16.2 | 2.44 | 0.02 | 1.37 | 0.08 | 0.74 | 13.3 | 0.04 | 0.43 | [7 empty] | 100.93 | 0.1 | 2.33 | [7 empty] | 990 | [6 empty] | 28 | [9 empty] | 8 |  | 10 | 390 | [5 empty] | 41 |  |  | 38 |  | 2 | 27 |  | 21 | 133
B35.7 | episyenite | Burro Mountains, Black Hawk, White Signal and Telegraph districts, Grant County, DIS046, DIS044, DIS068, DIS067 | McLemore and McKee (1988) | 1987 | 1987 | McLemore and McKee (1988) | 32.6920415 | -108.471925 | NAD27 | Grant | New Mexico | episyenite (western) |  |  |  | outcrop select | [6 empty] | 58 | 0.97 | 16 | 7.121 | 0.13 | 3.4 | 0.9 | 1.08 | 9.42 | 0.58 | 2.39 | [7 empty] | 99.991 | 3.81 | 2.93 | [7 empty] | 1590 | [6 empty] | 18 |  | 6 | 16 | [6 empty] | 23 | 9 | 11 | 233 | [5 empty] | 50 |  |  | 17 |  | 6 | 61 |  | 66 | 427 | 106
B35.8 | episyenite | Burro Mountains, Black Hawk, White Signal and Telegraph districts, Grant County, DIS046, DIS044, DIS068, DIS067 | McLemore and McKee (1988) | 1987 | 1987 | McLemore and McKee (1988) | 32.6920415 | -108.471925 | NAD27 | Grant | New Mexico | gneiss (adj 35.7) |  |  |  | outcrop select | [6 empty] | 62.1 | 0.15 | 18.5 | 2.259 | 0.04 | 1.25 | 1.74 | 3.85 | 9.43 | 0.03 | 1.62 | [7 empty] | 100.969 | 0.39 | 1.83 | [7 empty] | 1950 | [6 empty] | 13 |  | 9 | 18 | [6 empty] | 3 | 4 | 24 | 297 | [5 empty] | 225 |  |  | 10 |  | 3 | 34 |  | 7 | 127 | 28
B35.9 | episyenite | Burro Mountains, Black Hawk, White Signal and Telegraph districts, Grant County, DIS046, DIS044, DIS068, DIS067 | McLemore and McKee (1988) | 1987 | 1987 | McLemore and McKee (1988) | 32.6918825 | -108.471706 | NAD27 | Grant | New Mexico | quartz episyenite |  |  |  | outcrop select | [6 empty] | 84 | 0.23 | 7.39 | 1.63 | 0.03 | 1.66 | 0.12 | 1.08 | 5.44 | 0.06 | 0.34 | [7 empty] | 101.98 | 0.3 | 1.3 | [7 empty] | 768 | [6 empty] | 11 |  | 6 | 6 | [6 empty] | 3 | 5 | 7 | 151 | [5 empty] | 29 |  |  | 3 |  | 4 | 18 |  | 29 | 98 | 18
B35.10 | episyenite | Burro Mountains, Black Hawk, White Signal and Telegraph districts, Grant County, DIS046, DIS044, DIS068, DIS067 | McLemore and McKee (1988) | 1987 | 1987 | McLemore and McKee (1988) | 32.691775 | -108.4714856 | NAD27 | Grant | New Mexico | quartz episyenite |  |  |  | outcrop select | [6 empty] | 79.2 | 0.23 | 9.54 | 2.364 | 0.03 | 0.93 | 0.11 | 0.68 | 7.12 | 0.09 | 0.64 | [7 empty] | 100.934 | 0.34 | 1.99 | [7 empty] | 944 | [6 empty] | 14 |  | 6 | 11 | [6 empty] | 4 | 8 | 7 | 197 | [5 empty] | 32 |  |  | 10 |  | 3 | 57 |  | 47 | 150 | 27
B35.11 | episyenite | Burro Mountains, Black Hawk, White Signal and Telegraph districts, Grant County, DIS046, DIS044, DIS068, DIS067 | McLemore and McKee (1988) | 1987 | 1987 | McLemore and McKee (1988) | 32.691775 | -108.4714856 | NAD27 | Grant | New Mexico | episyenite (no quartz) |  |  |  | outcrop select | [6 empty] | 64.2 | 0.26 | 16.3 | 2.714 | 0.01 | 0.6 | 0.08 | 0.43 | 13.9 | 0.04 | 0.54 | [7 empty] | 99.074 | 0.24 | 2.45 | [7 empty] | 1430 | [6 empty] | 23 |  | 9 | 10 | [6 empty] | 5 | 5 | 12 | 378 | [5 empty] | 52 |  |  | 10 |  | 3 | 92 |  | 30 | 115 | 16
B21.1 | episyenite | Burro Mountains, Black Hawk, White Signal and Telegraph districts, Grant County, DIS046, DIS044, DIS068, DIS067 | McLemore and McKee (1988) | 1987 | 1987 | McLemore and McKee (1988) | 32.729488 | -108.492885 | NAD27 | Grant | New Mexico | episyenite |  |  |  | outcrop select | [6 empty] | 63.7 | 0.05 | 16.5 | 2.153 | 0.06 | 0.16 | 0.1 | 5.51 | 6.44 | 0.01 | 6.22 | [7 empty] | 100.903 | 0.03 | 2.12 | [7 empty] | 158 | [6 empty] | 10 |  | 19 | 16 | [6 empty] | 19 | 4 | 35 | 280 | [5 empty] | 19 |  |  | 6 |  | 5 | 24 |  | 12 | 22 | 12
B21.2 | episyenite | Burro Mountains, Black Hawk, White Signal and Telegraph districts, Grant County, DIS046, DIS044, DIS068, DIS067 | McLemore and McKee (1988) | 1987 | 1987 | McLemore and McKee (1988) | 32.730463 | -108.493304 | NAD27 | Grant | New Mexico | episyenite |  |  |  | outcrop select | [6 empty] | 62.9 | 0.51 | 18.2 | 3.285 | 0.09 | 0.94 | 0.16 | 3.38 | 9.5 | 0.13 | 0.15 | [7 empty] | 99.245 | 0.05 | 3.23 | [7 empty] | 1210 | [6 empty] | 14 |  | 16 | 14 | [6 empty] | 15 | 8 | 17 | 274 | [5 empty] | 55 |  |  | 29 |  | 4 | 34 |  | 63 | 302 | 126
B22.1 | episyenite | Burro Mountains, Black Hawk, White Signal and Telegraph districts, Grant County, DIS046, DIS044, DIS068, DIS067 | McLemore and McKee (1988) | 1987 | 1987 | McLemore and McKee (1988) | 32.7292765 | -108.4937974 | NAD27 | Grant | New Mexico | granite |  |  |  | outcrop select | [6 empty] | 72 | 0.37 | 13.5 | 3.143 | 0.06 | 2.29 | 0.63 | 3.29 | 5.34 | 0.11 | 1.22 | [7 empty] | 101.953 | 0.83 | 2.23 | [7 empty] | 983 | [6 empty] | 28 |  | 11 | 15 | [6 empty] | 11 | 7 | 30 | 180 | [5 empty] | 137 |  |  | 24 |  | 5 | 26 |  | 34 | 249 | 51
B16.1 | episyenite | Burro Mountains, Black Hawk, White Signal and Telegraph districts, Grant County, DIS046, DIS044, DIS068, DIS067 | McLemore and McKee (1988) | 1987 | 1987 | McLemore and McKee (1988) | 32.4858495 | -108.2867029 | NAD27 | Grant | New Mexico | episyenite (center) |  |  |  | outcrop select | [6 empty] | 60 | 0.32 | 18.4 | 3.256 | 0.06 | 2.08 | 0.16 | 1.21 | 13.3 | 0.11 | 1.52 | [7 empty] | 100.416 | 1.26 | 1.87 | [7 empty] | 963 | [16 empty] | 9 |  | 52 | 303 | [5 empty] | 275 |  |  | 43 |  | 10 | 23 |  | 14 | 176
B16.2 | episyenite | Burro Mountains, Black Hawk, White Signal and Telegraph districts, Grant County, DIS046, DIS044, DIS068, DIS067 | McLemore and McKee (1988) | 1987 | 1987 | McLemore and McKee (1988) | 32.4858495 | -108.2867029 | NAD27 | Grant | New Mexico | granite (adj to 16.1) |  |  |  | outcrop select | [6 empty] | 78.1 | 0.06 | 13.2 | 0.94 | 0.03 | 2.81 | 0.48 | 4.87 | 3.53 | 0.02 | 2.34 | [7 empty] | 106.38 | [9 empty] | 1700 | [16 empty] | 31 |  | 23 | 314 | [5 empty] | 97 |  |  | 55 |  | 9 | 14 |  | 192 | 533
B16.3 | episyenite | Burro Mountains, Black Hawk, White Signal and Telegraph districts, Grant County, DIS046, DIS044, DIS068, DIS067 | McLemore and McKee (1988) | 1987 | 1987 | McLemore and McKee (1988) | 32.4858495 | -108.2867029 | NAD27 | Grant | New Mexico | episyenite (quartz at contact) |  |  |  | outcrop select | [6 empty] | 71.6 | 0.18 | 12.8 | 1.13 | 0.03 | 0.86 | 0.1 | 1.24 | 9.04 | 0.06 | 1.36 | [7 empty] | 98.4 | 0.2 | 0.91 | [7 empty] | 643 | [6 empty] | 19 |  | 8 | 13 | [6 empty] | 19 | 5 | 17 | 379 | [5 empty] | 34 |  |  | 35 |  | 6 | 11 |  | 34 | 141 | 24
B16.4 | episyenite | Burro Mountains, Black Hawk, White Signal and Telegraph districts, Grant County, DIS046, DIS044, DIS068, DIS067 | McLemore and McKee (1988) | 1987 | 1987 | McLemore and McKee (1988) | 32.4858495 | -108.2867029 | NAD27 | Grant | New Mexico | episyenite (contact) |  |  |  | outcrop select | [6 empty] | 62.9 | 0.38 | 17.9 | 2.007 | 0.05 | 0.64 | 0.16 | 0.54 | 14.4 | 0.11 | 0.57 | [7 empty] | 99.657 | 0.07 | 1.93 | [7 empty] | 1030 | [6 empty] | 27 |  | 10 | 16 | [6 empty] | 34 | 8 | 24 | 534 | [5 empty] | 52 |  |  | 50 |  | 7 | 21 |  | 102 | 233 | 59
B16.5 | episyenite | Burro Mountains, Black Hawk, White Signal and Telegraph districts, Grant County, DIS046, DIS044, DIS068, DIS067 | McLemore and McKee (1988) | 1987 | 1987 | McLemore and McKee (1988) | 32.4858495 | -108.2867029 | NAD27 | Grant | New Mexico | granodiorite (adj tocontact) |  |  |  | outcrop select | [6 empty] | 78 | 0.23 | 15.1 | 2.243 | 0.05 | 1.85 | 1.41 | 3.47 | 5 | 0.07 | 0.39 | [7 empty] | 107.813 | 0.53 | 1.66 | [7 empty] | 665 | [6 empty] | 7 |  | 9 | 18 | [6 empty] | 14 | 7 | 33 | 284 | [5 empty] | 102 |  |  | 36 |  | 6 | 18 |  | 47 | 159 | 38
B16.6 | episyenite | Burro Mountains, Black Hawk, White Signal and Telegraph districts, Grant County, DIS046, DIS044, DIS068, DIS067 | McLemore and McKee (1988) | 1987 | 1987 | McLemore and McKee (1988) | 32.4858495 | -108.2867029 | NAD27 | Grant | New Mexico | vein (in gr) |  |  |  | outcrop select | [6 empty] | 96.5 | 0 | 1.29 | 0.374 | 0.02 | 1.07 | 0.04 | 0.6 | 0.04 | 0.02 | 0 | [7 empty] | 99.954 | 0.34 | 0 | [7 empty] | 8 | [6 empty] | 11 |  | 6 | 2 | [7 empty] | 7 |  | 2 | [10 empty] | 3 | 2 |  |  | 7 | 11
B16.7 | episyenite | Burro Mountains, Black Hawk, White Signal and Telegraph districts, Grant County, DIS046, DIS044, DIS068, DIS067 | McLemore and McKee (1988) | 1987 | 1987 | McLemore and McKee (1988) | 32.4857513 | -108.2869288 | NAD27 | Grant | New Mexico | granodiorite (90 m from contact) |  |  |  | outcrop select | [6 empty] | 69.1 | 0.43 | 14.5 | 3.692 | 0.08 | 1.53 | 1.74 | 3.32 | 4.79 | 0.13 | 0.87 | [7 empty] | 100.182 | 1.62 | 1.91 | [7 empty] | 1160 | [6 empty] | 10 |  | 15 | 18 | [6 empty] | 28 | 7 | 24 | 262 | [5 empty] | 162 |  |  | 32 |  | 4 | 40 |  | 128 | 389 | 71 | 98 | 226 |  | 87 | 14 | 2.9 | 23 |  | 19 | 5.1 | 13 |  | 10 | 3.1 | 501.1
B23.20 | episyenite | Burro Mountains, Black Hawk, White Signal and Telegraph districts, Grant County, DIS046, DIS044, DIS068, DIS067 | McLemore and McKee (1988) | 1987 | 1987 | McLemore and McKee (1988) | 32.55399 | -108.2572817 | NAD27 | Grant | New Mexico | episyenite |  |  |  | outcrop select | [6 empty] | 75.5 | 0.17 | 11.9 | 1.39 | 0.33 | 1.21 | 0.06 | 0.97 | 9.33 | 0.07 | 0 | [7 empty] | 100.93 | 0 | 1.39 | [7 empty] | 662 | [6 empty] | 15 |  | 8 | 10 | [6 empty] | 16 |  | 30 | 372 | [5 empty] | 47 |  |  | 39 |  | 10 | 18 |  | 179 | 116 | 113
B23.22 | episyenite | Burro Mountains, Black Hawk, White Signal and Telegraph districts, Grant County, DIS046, DIS044, DIS068, DIS067 | McLemore and McKee (1988) | 1987 | 1987 | McLemore and McKee (1988) | 32.5536636 | -108.2570212 | NAD27 | Grant | New Mexico | episyenite |  |  |  | outcrop select | [6 empty] | 69.4 | 0.17 | 14.8 | 1.791 | 0.03 | 0.4 | 0.05 | 0.72 | 11.7 | 0.06 | 0.63 | [7 empty] | 99.751 | 0.11 | 1.67 | [7 empty] | 600 | [6 empty] | 8 |  | 8 | 14 | [6 empty] | 20 | 6 | 24 | 491 | [5 empty] | 38 |  |  | 37 |  | 7 | 22 |  | 42 | 119 | 22
B23.23 | episyenite | Burro Mountains, Black Hawk, White Signal and Telegraph districts, Grant County, DIS046, DIS044, DIS068, DIS067 | McLemore and McKee (1988) | 1987 | 1987 | McLemore and McKee (1988) | 32.5532469 | -108.2568176 | NAD27 | Grant | New Mexico | granite |  |  |  | outcrop select | [6 empty] | 72.3 | 0.04 | 15.2 | 0.735 | 0.03 | 1.02 | 0.31 | 4.05 | 6.27 | 0.03 | 0.61 | [7 empty] | 100.595 | 0.15 | 0.57 | [7 empty] | 230 | [6 empty] | 9 |  | 35 | 24 | [6 empty] | 31 | 3 | 45 | 376 | [5 empty] | 50 |  |  | 10 |  | 7 | 9 |  | 43 | 39 | 49
B36.20 | episyenite | Burro Mountains, Black Hawk, White Signal and Telegraph districts, Grant County, DIS046, DIS044, DIS068, DIS067 | McLemore and McKee (1988) | 1987 | 1987 | McLemore and McKee (1988) | 32.438469 | -108.4478053 | NAD27 | Grant | New Mexico | leucogranite |  |  |  | outcrop select | [6 empty] | 75.7 | 0.07 | 13.3 | 0.71 | 0.03 | 0.33 | 0.58 | 3.18 | 5.55 | 0.02 | 0.29 | [7 empty] | 99.76 | 0.1 | 0.6 | [7 empty] | 57 | [8 empty] | 5 | 21 | [6 empty] | 67 | 5 | 51 | 361 | [5 empty] | 25 |  |  | 28 |  | 14 |  |  | 50 | 41 | 18
B36.21 | episyenite | Burro Mountains, Black Hawk, White Signal and Telegraph districts, Grant County, DIS046, DIS044, DIS068, DIS067 | McLemore and McKee (1988) | 1987 | 1987 | McLemore and McKee (1988) | 32.4385437 | -108.4472563 | NAD27 | Grant | New Mexico | leucogranite |  |  |  | outcrop select | [6 empty] | 66.1 | 0.47 | 16.3 | 2.5 | 0.04 | 1.86 | 0.55 | 0.64 | 13.4 | 0.17 | 0.32 | [7 empty] | 102.35 | 0 | 2.5 | [7 empty] | 151 | [6 empty] | 11 |  | 7 | 23 | [6 empty] | 112 | 7 | 60 | 328 | [5 empty] | 32 |  |  | 80 |  | 17 | 6 |  | 173 | 135 | 20
B36.23 | episyenite | Burro Mountains, Black Hawk, White Signal and Telegraph districts, Grant County, DIS046, DIS044, DIS068, DIS067 | McLemore and McKee (1988) | 1987 | 1987 | McLemore and McKee (1988) | 32.4385437 | -108.4472563 | NAD27 | Grant | New Mexico | leucogranite, gneiss contact |  |  |  | outcrop select | [6 empty] | 75.7 | 0.06 | 12.8 | 2.363 | 0.03 | 0.87 | 0.84 | 4.08 | 4.61 | 0.03 | 0 | [7 empty] | 101.383 | 0.23 | 2.11 | [7 empty] | 112 | [6 empty] | 21 |  | 7 | 20 | [6 empty] | 153 | 8 | 78 | 314 | [5 empty] | 30 |  |  | 147 |  | 41 | 2 |  | 160 | 412 | 24 | 42 | 105 |  | 53 | 15 | 1.5 | 23 |  | 27 | 7.1 | 19 | 3.4 | 19 | 4.1 | 319.1
B36.24 | episyenite | Burro Mountains, Black Hawk, White Signal and Telegraph districts, Grant County, DIS046, DIS044, DIS068, DIS067 | McLemore and McKee (1988) | 1987 | 1987 | McLemore and McKee (1988) | 32.4386913 | -108.4469078 | NAD27 | Grant | New Mexico | gneiss |  |  |  | outcrop select | [6 empty] | 76.6 | 0.05 | 12.7 | 1.176 | 0.03 | 0.49 | 0.54 | 3.49 | 4.85 | 0.02 | 0.48 | [7 empty] | 100.426 | 0.16 | 1 | [7 empty] | 163 | [6 empty] | 10 |  | 7 | 21 | [6 empty] | 106 | 4 | 69 | 330 | [5 empty] | 38 |  |  | 62 |  | 43 | 2 |  | 76 | 88 | 29
B14.1 | episyenite | Burro Mountains, Black Hawk, White Signal and Telegraph districts, Grant County, DIS046, DIS044, DIS068, DIS067 | McLemore and McKee (1988) | 1987 | 1987 | McLemore and McKee (1988) | 32.5736443 | -108.4600703 | NAD27 | Grant | New Mexico | hematite granite |  |  |  | outcrop select | [6 empty] | 26.7 | 0.73 | 6.06 | 61.406 | 0.03 | 0.95 | 0.29 | 3.87 | 0.12 | 0.2 | 0.55 | [7 empty] | 100.906 | 1.46 | 59.8 | [7 empty] | 22 | [6 empty] | 23 |  |  | 6 | [6 empty] | 55 |  | 66 | 9 | [5 empty] | 102 |  |  | 73 |  | 3 | 141 |  | 29 | 364 | 62
B14.2 | episyenite | Burro Mountains, Black Hawk, White Signal and Telegraph districts, Grant County, DIS046, DIS044, DIS068, DIS067 | McLemore and McKee (1988) | 1987 | 1987 | McLemore and McKee (1988) | 32.5736443 | -108.4600703 | NAD27 | Grant | New Mexico | granite |  |  |  | outcrop select | [6 empty] | 67.9 | 0.33 | 16.8 | 3.754 | 0.02 | 0.76 | 0.3 | 9.67 | 0.11 | 0.11 | 0.46 | [7 empty] | 100.214 | 0.14 | 3.6 | [7 empty] | 21 | [6 empty] | 7 |  | 10 | 12 | [6 empty] | 13 | 5 | 7 | 3 | [5 empty] | 212 |  |  | 35 |  | 5 |  |  | 49 | 247 | 37
B14.3 | episyenite | Burro Mountains, Black Hawk, White Signal and Telegraph districts, Grant County, DIS046, DIS044, DIS068, DIS067 | McLemore and McKee (1988) | 1987 | 1987 | McLemore and McKee (1988) | 32.5736443 | -108.4600703 | NAD27 | Grant | New Mexico | granite |  |  |  | outcrop select | [6 empty] | 69.7 | 0.36 | 14.4 | 2.866 | 0.07 | 1.15 | 1.6 | 3.55 | 4.58 | 0.1 | 0.78 | [7 empty] | 99.156 | 1.66 | 1.04 | [7 empty] | 731 | [6 empty] | 18 |  | 9 | 17 | [6 empty] | 15 | 7 | 26 | 203 | [5 empty] | 718 |  |  | 25 |  | 6 | 21 |  | 37 | 232 | 73
609-b | episyenite | Burro Mountains, Black Hawk, White Signal and Telegraph districts, Grant County, DIS046, DIS044, DIS068, DIS067 | Gerwe (1986) |  |  | na |  |  | NAD27 | Grant | New Mexico | syenite |  |  |  | outcrop select | [6 empty] | 67.72 | 0.43 | 14.42 | 3.55 | 0.01 | 0 | 0.26 | 0.24 | 11.93 | 0.13 | 0.41 | [7 empty] | 99.1
REE10 | episyenite | Ramsey Saddle, Telegraph district, Burro Mountains | NMBGMR data |  |  |  | 32.774356 | -108.587184 | NAD27 | Grant | New Mexico | episyenite |  |  |  | outcrop select | [6 empty] | 69.39 | 0.435 | 14.105 | 3.025 | 0.034 | 2.09 | 0.5 | 2.675 | 5.51 | 0.235 | 2.51 | [7 empty] | 100.509 | [6 empty] | 1.1 | < 5 |  | 1040 |  | < 0.4 |  |  |  | 28 | 60 | 2.2 | < 10 | 19 | 1 | 5.65 |  |  |  | < 2 | 5.5 | 35 | 21.5 | 185.5 |  | < 0.5 |  |  | < 1 | 240 | 0.8 |  | 38.75 | 1 | 5.05 | 38 |  | 12.5 | 218 | < 30 | 29.6 | 39.15 | 6.615 | 23.1 | 4 | 0.935 | 2.85 | 0.4 | 2.3 | 0.45 | 1.3 | 0.19 | 1.25 | 0.205 | 112.345
REE11 | episyenite | Ramsey Saddle, Telegraph district, Burro Mountains | NMBGMR data |  |  |  | 32.774262 | -108.587005 | NAD27 | Grant | New Mexico | episyenite |  |  |  | outcrop select | [6 empty] | 53.96 | 0.56 | 17.08 | 5.12 | 0.108 | 4.83 | 2.34 | 0.08 | 11.39 | 0.32 | 4.05 | [7 empty] | 99.838 | [6 empty] | 1.6 | < 5 |  | 1570 |  | < 0.4 |  |  |  | 21 | 80 | 2 | < 10 | 24 | 2 | 7.7 |  |  |  | < 2 | 8 | 60 | 28 | 337 |  | < 0.5 |  |  | 2 | 216 | 0.7 |  | 51.6 | 1.6 | 11.2 | 67 |  | 32 | 277 | 30 | 92.2 | 149 | 18.9 | 63.9 | 9.5 | 1.87 | 7.3 | 1 | 5.8 | 1.1 | 3.1 | 0.45 | 2.9 | 0.46 | 357.48
REE13 | episyenite | Ramsey Saddle, Telegraph district, Burro Mountains | NMBGMR data |  |  |  | 32.77368 | -108.587191 | NAD27 | Grant | New Mexico | quartz vein |  |  |  | outcrop select | [6 empty] | 79.76 | 0.21 | 9.85 | 1.9 | 0.02 | 0.92 | 0.26 | 2.27 | 3.77 | 0.1 | 1.33 | [7 empty] | 100.39 | [6 empty] | 0.9 | < 5 |  | 729 |  | < 0.4 |  |  |  | 29 | 30 | 1.7 | < 10 | 11 | 1 | 2.6 |  |  |  | < 2 | 2 | 20 | 16 | 134 |  | 0.5 |  |  | < 1 | 105 | 0.7 |  | 19.2 | 1.1 | 5.7 | 26 |  | 12 | 108 | 40 | 52.1 | 104 | 12.1 | 42.1 | 6.4 | 1.18 | 4.6 | 0.5 | 2.6 | 0.4 | 1.3 | 0.19 | 1.3 | 0.21 | 228.98
NM 156-98 | episyenite | Ramsey Saddle, Telegraph district, Burro Mountains | NMBGMR data |  |  | na | 32.743 | -108.669917 | NAD27 | Grant | New Mexico | alt Porphrytic rapakivi granite |  |  |  | outcrop select | [6 empty] | 63.87 | 0.44 | 14.97 | 5.32 | 0.06 | 3.58 | 0.32 | 0.27 | 8.44 | 0.23 | 2.47 | 0.108 | [6 empty] | 100.078 | 2.34 | 2.75 | [5 empty] | 0.9 |  | 1409.6 | [6 empty] | 65.3 |  | <1 | 21.1 | [5 empty] | <1 | 7 | 49.1 | 26.8 | 262.4 | [5 empty] | 206.1 |  |  | 49.8 |  | 6.1 | 51.4 |  | 16 | 201.2 | 60.3 | 58.5 | 131 | 13.9 | 51 | 7.6 | 1.35 | 5.7 | 0.6 | 3.4 | 0.68 | 1.9 | 0.3 | 1.8 | 0.26 | 277.99
WH117 | episyenite | Ramsey Saddle, Telegraph district, Burro Mountains | NMBGMR data |  |  | na | 32.77415 | -108.588021 | NAD27 | Grant | New Mexico | Metasomatized granite |  |  |  | outcrop select | [6 empty] | 72.31 | 0.39 | 13.68 | 2.17 | 0.03 | 2.21 | 0.4 | 3.27 | 4.48 | 0.21 | 1.74 | [7 empty] | 100.89 | [7 empty] | 1 |  | 825 | [6 empty] | 144 |  | 4 | 16 | [5 empty] | <1 | 4 | 43 | 19 | 137 | [5 empty] | 176 |  |  | 23 |  | 4 | 46 |  | 16 | 185 | 27
NM219-99 | episyenite | Ramsey Saddle, Telegraph district, Burro Mountains | NMBGMR data |  |  | na | 32.741778 | -108.685694 | NAD27 | Grant | New Mexico | episyenite |  |  |  | outcrop select | [6 empty] | 58.67 | 0.44 | 17.81 | 5.05 | 0.03 | 1.99 | 0.34 | 0.21 | 13.4 | 0.28 | 1.73 | [7 empty] | 99.95 | [7 empty] | 4 |  | 1250 | [6 empty] | 100 |  | 8 | 15 | [5 empty] | <1 | 2 | 41 | 5 | 555 | [5 empty] | 28 |  |  | 34 |  | 6 | 54 |  | 18 | 214 | 33
WH116 | episyenite | Ramsey Saddle, Telegraph district, Burro Mountains | NMBGMR data |  |  | na | 32.774289 | -108.586312 | NAD27 | Grant | New Mexico | Metasomatized granite |  |  |  | outcrop select | [6 empty] | 65.36 | 0.56 | 14.82 | 4.09 | 0.03 | 1.78 | 0.4 | 0.18 | 10.91 | 0.29 | 1.84 | [7 empty] | 100.26 | [7 empty] | 7 |  | 1280 | [6 empty] | 454 |  | 19 | 8 | [5 empty] | <1 | 5 | 61 | 57 | 312 | [5 empty] | 154 |  |  | 43 |  | 10 | 57 |  | 19 | 227 | 136
WH118 | episyenite | Ramsey Saddle, Telegraph district, Burro Mountains | NMBGMR data |  |  | na | 32.774276 | -108.587449 | NAD27 | Grant | New Mexico | Coarse grainedmetas granite |  |  |  | outcrop select | [6 empty] | 67.27 | 0.44 | 14.31 | 4.19 | 0.02 | 1.85 | 0.38 | 0.15 | 10.44 | 0.27 | 1.38 | [7 empty] | 100.7 | [7 empty] | 2 |  | 1111 | [6 empty] | 143 |  | 5 | 18 | [5 empty] | <1 | 4 | 37 | 17 | 290 | [5 empty] | 123 |  |  | 31 |  | 8 | 47 |  | 20 | 216 | 19
RED 17 | episyenite | Ramsey Saddle, Telegraph district, Burro Mountains | NMBGMR data |  |  | na | 32.740618 | -108.696613 | NAD27 | Grant | New Mexico | Rapakivi granite |  |  |  | outcrop select | [6 empty] | 73.43 | 0.36 | 13.07 | 2.42 | 0.05 | 1.25 | 0.73 | 3.5 | 4.34 | 0.2 | 0.91 | [7 empty] | 100.26 | 1.51 | 0.76 | [5 empty] | 1.7 |  | 1327.3 | [6 empty] | 51.8 |  | 3.8 | 18.8 | [5 empty] | <1 | 7.1 | 29 | 54.4 | 254 |  |  |  |  | <5 | 307.6 |  |  | 39.4 |  | 4.7 | 37.2 |  | 17.4 | 166.7 | 37.3 | 42.8 | 88.5 | 9.6 | 36.5 | 6 | 1.11 | 4.6 | 0.4 | 2.7 | 0.48 | 1.5 | 0.2 | 1.5 | 0.21 | 196.1
NM 18-98 | episyenite | Ramsey Saddle, Telegraph district, Burro Mountains | NMBGMR data |  |  | na | 32.734361 | -108.694083 | NAD27 | Grant | New Mexico | Rapakivi granite |  |  |  | outcrop select | [6 empty] | 72.08 | 0.35 | 13.18 | 2.45 | 0.05 | 1.47 | 1.39 | 3.5 | 4.26 | 0.16 | 1.44 | [7 empty] | 100.33 | 1.6 | 0.69 | [5 empty] | 1.1 |  | 1010.3 | [6 empty] | 54.7 |  | <1 | 19.2 | [5 empty] | <1 | 7.2 | 28.7 | 55 | 248.2 |  |  |  |  | 5 | 298.1 |  |  | 37.8 |  | 5.6 | 34.6 |  | 17.1 | 177.3 | 37.6 | 57.7 | 119 | 12.6 | 46.1 | 7.6 | 1.32 | 5.4 | 0.5 | 3.2 | 0.54 | 1.7 | 0.2 | 1.6 | 0.23 | 257.69
NM 52-98 | episyenite | Ramsey Saddle, Telegraph district, Burro Mountains | NMBGMR data |  |  | na | 32.745917 | -108.666056 | NAD27 | Grant | New Mexico | Rapakivi granite |  |  |  | outcrop select | [6 empty] | 71.95 | 0.44 | 13.28 | 2.65 | 0.04 | 1.85 | 0.55 | 3.31 | 4.34 | 0.23 | 1.35 | [7 empty] | 99.99 | 1.28 | 1.24 | [5 empty] | 1.2 |  | 926.2 | [6 empty] | 65.6 |  | 4.2 | 18.4 | [5 empty] | <1 | 7.2 | 38.6 | 34.5 | 204.9 |  |  |  |  | <5 | 306.5 |  |  | 37.8 |  | 4.2 | 41.9 |  | 18.1 | 201.3 | 43.8 | 50.8 | 111 | 12.8 | 49.4 | 8.8 | 1.67 | 6.1 | 0.7 | 3.7 | 0.64 | 1.9 | 0.3 | 1.9 | 0.25 | 249.96
NM 103-98 | episyenite | Ramsey Saddle, Telegraph district, Burro Mountains | NMBGMR data |  |  | na | 32.743972 | -108.700833 | NAD27 | Grant | New Mexico | Porphyritic rapikivi granite |  |  |  | outcrop select | [6 empty] | 76.87 | 0.18 | 12.8 | 1.15 | 0.02 | 0.28 | 0.4 | 3.69 | 4.12 | 0.08 | 0.86 | [7 empty] | 100.45 | 0.58 | 0.51 | [5 empty] | <1 |  | 379.5 | [6 empty] | 25.8 |  | 48.5 | 19.4 | [5 empty] | <1 | 7.3 | 13.3 | 44.4 | 211.1 |  |  |  |  | <5 | 144 |  |  | 21.8 |  | 4.3 | 20.2 |  | 10.2 | 102.4 | 30.2 | 18.3 | 38.2 | 4.2 | 15.1 | 2.5 | 0.47 | 1.9 | 0.2 | 1.3 | 0.24 | 0.8 | 0.1 | 1.1 | 0.17 | 84.58
NM160-99 | episyenite | Ramsey Saddle, Telegraph district, Burro Mountains | NMBGMR data |  |  | na | 32.733083 | -108.6665 | NAD27 | Grant | New Mexico | Rapakivi granite |  |  |  | outcrop select | [6 empty] | 69.79 | 0.41 | 14.46 | 2.75 | 0.05 | 1.76 | 1.29 | 3.31 | 5.33 | 0.22 | 1.08 | [7 empty] | 100.45 | [7 empty] | 2 |  | 1300 | [6 empty] | 63 |  | 8 | 18 | [5 empty] | <1 | 4 | 35 | 41 | 212 | [5 empty] | 475 |  |  | 31 |  | 7 | 43 |  | 15 | 196 | 37
NM 211-98 | episyenite | Ramsey Saddle, Telegraph district, Burro Mountains | NMBGMR data |  |  | na | 32.740028 | -108.687528 | NAD27 | Grant | New Mexico | Rapakivi granite |  |  |  | outcrop select | [6 empty] | 71.16 | 0.34 | 14 | 2.21 | 0.03 | 1.39 | 0.63 | 3.33 | 5.61 | 0.17 | 0.97 | [7 empty] | 99.84 | 1.61 | 0.44 | [5 empty] | <1 |  | 1212.5 | [6 empty] | 54.2 |  | <1 | 17.5 | [5 empty] | <1 | 6.4 | 30.3 | 48.2 | 267.7 | [5 empty] | 377.3 |  |  | 33.7 |  | 4.6 | 34.7 |  | 17.4 | 168.9 | 33
NM 212-98 | episyenite | Ramsey Saddle, Telegraph district, Burro Mountains | NMBGMR data |  |  | na | 32.730417 | -108.691639 | NAD27 | Grant | New Mexico | Rapakivi granite |  |  |  | outcrop select | [6 empty] | 72.51 | 0.36 | 13.81 | 2.44 | 0.04 | 1.38 | 1.15 | 3.52 | 4.73 | 0.17 | 0.72 | [7 empty] | 100.83 | 1.43 | 0.87 | [5 empty] | 1.1 |  | 971.6 | [6 empty] | 54.4 |  | 4.1 | 18.9 | [5 empty] | <1 | 6.8 | 30.4 | 54.5 | 257.1 | [5 empty] | 386.7 |  |  | 33.9 |  | 7.3 | 39.5 |  | 15.4 | 169.4 | 35.3
NM217-99 | episyenite | Ramsey Saddle, Telegraph district, Burro Mountains | NMBGMR data |  |  | na | 32.738944 | -108.686667 | NAD27 | Grant | New Mexico | Rapakivi granite |  |  |  | outcrop select | [6 empty] | 72.24 | 0.364 | 13.21 | 2.41 | 0.044 | 1.38 | 1.6 | 3.39 | 4.66 | 0.21 | 1.06 | [7 empty] | 100.568 | [7 empty] | 2 |  | 894 | [6 empty] | 63 |  | 6 | 17 | [5 empty] | <1 | 4 | 33 | 49 | 234 | [5 empty] | 423 |  |  | 33 |  | 9 | 41 |  | 13 | 169 | 35
NM222-99 | episyenite | Ramsey Saddle, Telegraph district, Burro Mountains | NMBGMR data |  |  | na | 32.767333 | -108.657167 | NAD27 | Grant | New Mexico | Rapakivi granite |  |  |  | outcrop select | [6 empty] | 73.79 | 0.25 | 13.26 | 1.97 | 0.03 | 1.06 | 0.34 | 3.46 | 4.65 | 0.11 | 1.15 | [7 empty] | 100.07 | [7 empty] | 1 |  | 647 | [6 empty] | 44 |  | 7 | 18 | [5 empty] | <1 | 8 | 21 | 30 | 191 | [5 empty] | 187 |  |  | 23 |  | 11 | 33 |  | 11 | 120 | 29
NM240-99 | episyenite | Ramsey Saddle, Telegraph district, Burro Mountains | NMBGMR data |  |  | na | 32.775556 | -108.659028 | NAD27 | Grant | New Mexico | Rapakivi granite |  |  |  | outcrop select | [6 empty] | 69.79 | 0.34 | 14.51 | 2.34 | 0.05 | 1.28 | 1.72 | 3.5 | 5.4 | 0.17 | 1.29 | [7 empty] | 100.39 | [7 empty] | 2 |  | 1057 | [6 empty] | 57 |  | 7 | 19 | [5 empty] | <1 | 4 | 31 | 54 | 251 | [5 empty] | 475 |  |  | 27 |  | 8 | 31 |  | 13 | 172 | 38
NM259-99 | episyenite | Ramsey Saddle, Telegraph district, Burro Mountains | NMBGMR data |  |  | na |  |  | NAD27 | Grant | New Mexico | Rapakivi granite |  |  |  | outcrop select | [6 empty] | 68.5 | 0.55 | 14.77 | 3.74 | 0.07 | 1.97 | 2.37 | 3.55 | 3.77 | 0.23 | 0.93 | [7 empty] | 100.45 | [7 empty] | 2 |  | 1400 | [6 empty] | 78 |  | 18 | 19 | [5 empty] | <1 | <1 | 49 | 25 | 157 | [5 empty] | 738 |  |  | 21 |  | 4 | 58 |  | 10 | 220 | 61
NM264-99 | episyenite | Ramsey Saddle, Telegraph district, Burro Mountains | NMBGMR data |  |  | na | 32.77525 | -108.554611 | NAD27 | Grant | New Mexico | Rapakivi granite |  |  |  | outcrop select | [6 empty] | 72.26 | 0.289 | 14.18 | 1.96 | 0.038 | 0.97 | 1.44 | 3.8 | 4.62 | 0.139 | 0.76 | [7 empty] | 100.456 | [7 empty] | 2 |  | 817 | [6 empty] | 52 |  | 9 | 19 | [5 empty] | <1 | <1 | 30 | 55 | 211 | [5 empty] | 422 |  |  | 21 |  | 6 | 36 |  | 12 | 144 | 42
NM271-99 | episyenite | Ramsey Saddle, Telegraph district, Burro Mountains | NMBGMR data |  |  | na | 32.777972 | -108.596778 | NAD27 | Grant | New Mexico | Rapakivi granite |  |  |  | outcrop select | [6 empty] | 70.24 | 0.435 | 14.13 | 2.65 | 0.042 | 1.61 | 1.33 | 3.42 | 4.63 | 0.234 | 2.04 | [7 empty] | 100.761 | [7 empty] | 2 |  | 1113 | [6 empty] | 77 |  | <1 | 18 | [5 empty] | <1 | 4 | 39 | 32 | 159 | [5 empty] | 351 |  |  | 35 |  | 7 | 50 |  | 18 | 197 | 44
NM288-99 | episyenite | Ramsey Saddle, Telegraph district, Burro Mountains | NMBGMR data |  |  | na |  |  | NAD27 | Grant | New Mexico | Rapakivi granite |  |  |  | outcrop select | [6 empty] | 71.77 | 0.312 | 13.99 | 2.1 | 0.04 | 1.11 | 1.06 | 3.5 | 4.81 | 0.125 | 1.66 | [7 empty] | 100.477 | [7 empty] | 3 |  | 872 | [6 empty] | 48 |  | 6 | 17 | [5 empty] | <1 | <1 | 28 | 31 | 156 | [5 empty] | 350 |  |  | 29 |  | 5 | 33 |  | 12 | 142 | 41
NM301-99 | episyenite | Ramsey Saddle, Telegraph district, Burro Mountains | NMBGMR data |  |  | na |  |  | NAD27 | Grant | New Mexico | Rapakivi granite |  |  |  | outcrop select | [6 empty] | 72.03 | 0.297 | 13.8 | 1.93 | 0.038 | 1.16 | 1.12 | 3.47 | 4.79 | 0.141 | 1.23 | [7 empty] | 100.006 | [7 empty] | 2 |  | 1124 | [6 empty] | 50 |  | 5 | 16 | [5 empty] | <1 | 2 | 27 | 40 | 162 | [5 empty] | 457 |  |  | 23 |  | 7 | 35 |  | 11 | 131 | 39
WH69 | episyenite | Ramsey Saddle, Telegraph district, Burro Mountains | NMBGMR data |  |  | na | 32.7715 | -108.5644 | NAD27 | Grant | New Mexico | Rapakivi granite |  |  |  | outcrop select | [6 empty] | 73.58 | 0.26 | 13.95 | 1.98 | 0.04 | 1.02 | 0.81 | 3.49 | 4.39 | 0.17 | 1.08 | [7 empty] | 100.77 | [7 empty] | 2 |  | 752 | [6 empty] | 127 |  | 6 | 17 | [5 empty] | <1 | <1 | 25 | 39 | 161 | [5 empty] | 273 |  |  | 20 |  | 4 | 33 |  | 12 | 132 | 37
SEV-2 | episyenite | Sevilleta, Socorro County, NMSO0589 | NMBGMR data | 2015-12-03 |  |  | 34.3537177 | -106.7358602 | NAD27 | Socorro | New Mexico | episyenite |  |  |  | outcrop select | [6 empty] | 63.8 | 0.03 | 18 | 0.28 | <0.01 | <0.01 | 0.16 | 0.28 | >15.0 | 0.1 | 0.22 |  | <0.01 |  |  |  | 0.02 |  | 82.89 | [6 empty] | <0.5 | 0.4 |  | 380 |  | 0.08 |  | <0.5 |  | 11 | <10 | 19.8 | 6 | 17.8 |  | 1.1 | 0.032 |  | <10 | <1 | 10.2 | <1 | 26 | 697 |  |  | 1 | 0.4 | 1 | 24.5 | 6.3 | 0.01 | 6.51 | 0.1 | 3.19 | <5 | 56 | 38.4 | 12 | <2 | 5 | 9.6 | 1.35 | 5.7 | 2.41 | 0.3 | 3.22 | 0.78 | 5.28 | 1.16 | 3.64 | 0.48 | 3.38 | 0.41 | 42.71
SEV-4 | episyenite | Sevilleta, Socorro County, NMSO0589 | NMBGMR data | 2015-12-03 |  |  | 34.3536001 | -106.7358904 | NAD27 | Socorro | New Mexico | episyenite |  |  |  | outcrop select | [6 empty] | 64.4 | 0.17 | 18.15 | 0.27 | <0.01 | <0.01 | 0.15 | 0.24 | >15.0 | 0.09 | 0.1 |  | <0.01 |  |  |  | <0.01 |  | 83.57 | [6 empty] | <0.5 | 0.5 |  | 709 |  | 0.21 |  | <0.5 |  | 16 | 10 | 6.86 | 7 | 16.3 |  | 4.5 | 0.046 |  | <10 | <1 | 23.6 | 1 | 27 | 622 |  |  | 4 | 0.3 | 2 | 51.3 | 3.3 | 0.01 | 22.2 | 0.11 | 4.07 | 6 | 71 | 25.9 | 141 | <2 | 10.6 | 19 | 2.45 | 9.2 | 2.27 | 0.37 | 2.2 | 0.52 | 3.59 | 0.83 | 2.68 | 0.48 | 3.21 | 0.49 | 57.89
SEV 13 | episyenite | Sevilleta, Socorro County, NMSO0589 | NMBGMR data | 2015-10-23 | 2015-11-19 | RE15179188 | 34.3595554 | -106.7375136 | NAD27 | Socorro | New Mexico | episyenite |  |  |  | outcrop select | [6 empty] | 62.56 | 0.25 | 18.3 | 1.6 | 0.03 | 0.63 | 0.22 | 0.3 | >15.0 | 0.12 | 0.52 |  | <0.01 |  |  |  | 0.01 |  | 84.54 | [5 empty] | <0.001 | <0.5 | 2.7 |  | 885 |  | 0.15 |  | <0.5 |  | 2 | 10 | 6.33 | 8 | 19.7 | <5 | 6.4 | 0.023 | 0.008 | 10 | <1 | 25.2 | 7 | 22 | 612 | <0.001 |  | 0.8 | 0.5 | 2 | 56.3 | 3.4 | 0.01 | 23.5 | 0.04 | 3.46 | 14 | 2 | 27.9 | 228 | 12 | 11.9 | 24.7 | 3.03 | 11.8 | 3.1 | 0.48 | 3.32 | 0.65 | 4.23 | 0.95 | 2.96 | 0.47 | 3.64 | 0.56 | 71.79
SEV 23 | episyenite | Sevilleta, Socorro County, NMSO0589 | NMBGMR data | 2015-10-23 | 2015-11-19 | RE15179188 | 34.3564425 | -106.7338398 | NAD27 | Socorro | New Mexico | episyenite |  |  |  | outcrop select | [6 empty] | 64.91 | 0.23 | 17.55 | 0.6 | 0.02 | 0.05 | 0.21 | 0.28 | >15.0 | 0.11 | 0.18 |  | <0.01 |  |  |  | 0.02 |  | 84.16 | [5 empty] | 0.004 | <0.5 | 1.4 |  | 669 |  | 10.05 |  | <0.5 |  | 1 | 10 | 9.36 | 38 | 19 | <5 | 5.3 | 0.008 | 0.019 | <10 | <1 | 24.2 | <1 | 65 | 666 | <0.001 |  | 1.7 | 0.5 | 1 | 53.1 | 3.5 | 0.02 | 20.9 | 0.07 | 4.43 | 16 | 1 | 28.2 | 183 | 10 | 45.6 | 86.6 | 10.2 | 35.8 | 7.59 | 0.74 | 5.85 | 0.86 | 4.39 | 0.94 | 2.91 | 0.48 | 3.59 | 0.58 | 206.13
SEV 42 | episyenite | Sevilleta, Socorro County, NMSO0589 | NMBGMR data | 2015-10-23 | 2015-11-19 | RE15179188 | 34.3527151 | -106.7359808 | NAD27 | Socorro | New Mexico | episyenite |  |  |  | outcrop select | [6 empty] | 63.17 | 0.36 | 18.22 | 1.05 | 0.01 | 0.12 | 0.35 | 0.34 | >15.0 | 0.1 | 0.47 |  | 0.03 |  |  |  | 0.07 |  | 84.29 | [5 empty] | <0.001 | <0.5 | 0.7 |  | 539 |  | 0.26 |  | <0.5 |  | 1 | 10 | 14.3 | 8 | 18.8 | <5 | 9 | 0.005 | <0.005 | <10 | <1 | 23.2 | <1 | 21 | 681 | <0.001 |  | 0.6 | 0.4 | 3 | 55.1 | 3.1 | 0.01 | 17.55 | 0.07 | 2.34 | 14 | 2 | 29.6 | 363 | 6 | 32.5 | 63.5 | 7.31 | 25.5 | 5.19 | 0.45 | 4.59 | 0.82 | 4.94 | 1.01 | 2.9 | 0.39 | 2.94 | 0.41 | 152.45
SEV-5 | episyenite | Sevilleta, Socorro County, NMSO0589 | NMBGMR data | 2015-12-03 |  |  | 34.3536001 | -106.7358904 | NAD27 | Socorro | New Mexico | granite |  |  |  | outcrop select | [6 empty] | 75.2 | 0.15 | 13.05 | 1.32 | 0.02 | 0.45 | 0.25 | 2.93 | 5.58 | 0.09 | 0.76 |  | <0.01 |  |  |  | 0.02 |  | 99.82 | [6 empty] | <0.5 | 1.1 |  | 310 |  | 0.25 |  | <0.5 |  | 15 | 10 | 7.71 | 16 | 16.1 |  | 3.7 | 0.081 |  | 10 | <1 | 20.9 | 4 | 19 | 283 |  |  | 5 | 0.4 | 2 | 41.4 | 3.8 | 0.01 | 23.9 | 0.06 | 2.26 | 14 | 84 | 25.6 | 109 | 18 | 17.6 | 46.1 | 4.52 | 16.7 | 4.24 | 0.45 | 3.59 | 0.63 | 4.07 | 0.92 | 2.79 | 0.39 | 3.09 | 0.45 | 105.54
SEV-6 | episyenite | Sevilleta, Socorro County, NMSO0589 | NMBGMR data | 2015-12-03 |  |  | 34.353818 | -106.7357861 | NAD27 | Socorro | New Mexico | granite |  |  |  | outcrop select | [6 empty] | 73.7 | 0.04 | 14.65 | 0.91 | 0.02 | 0.1 | 0.68 | 4.48 | 3.62 | 0.06 | 0.58 |  | <0.01 |  |  |  | 0.01 |  | 98.85 | [6 empty] | <0.5 | 0.3 |  | 13.6 |  | 0.52 |  | <0.5 |  | 15 | <10 | 15.55 | 5 | 26.1 |  | 1.4 | 0.063 |  | 50 | <1 | 45.3 | <1 | 20 | 306 |  |  | 9 | 0.4 | 4 | 12.6 | 8 | 0.01 | 8.73 | 0.09 | 4.22 | <5 | 94 | 20.1 | 15 | 12 | 5.7 | 12.5 | 1.59 | 6.2 | 2.48 | 0.2 | 2.34 | 0.57 | 3.43 | 0.67 | 2.3 | 0.37 | 3.59 | 0.48 | 42.42
SEV 14 | episyenite | Sevilleta, Socorro County, NMSO0589 | NMBGMR data | 2015-10-23 | 2015-11-19 | RE15179188 | 34.3595554 | -106.7375136 | NAD27 | Socorro | New Mexico | granite |  |  |  | outcrop select | [6 empty] | 73.35 | 0.2 | 14.17 | 1.7 | 0.05 | 0.45 | 0.74 | 3.2 | 5.04 | 0.11 | 0.77 |  | <0.01 |  |  |  | 0.02 |  | 99.8 | [5 empty] | <0.001 | <0.5 | 0.6 |  | 475 |  | 4.85 |  | <0.5 |  | 3 | 10 | 13.8 | 33 | 20.6 | <5 | 4.6 | 0.012 | 0.01 | 20 | <1 | 29.5 | 4 | 28 | 356 | <0.001 |  | 1 | 0.6 | 3 | 79.6 | 3 | 0.1 | 18.45 | 0.07 | 3.1 | 19 | 2 | 22.9 | 159 | 34 | 32.5 | 65.9 | 7.5 | 27.3 | 5.62 | 0.67 | 4.53 | 0.73 | 3.97 | 0.81 | 2.27 | 0.33 | 2.4 | 0.38 | 154.91
SEV 15 | episyenite | Sevilleta, Socorro County, NMSO0589 | NMBGMR data | 2015-10-23 | 2015-11-19 | RE15179188 | 34.3595554 | -106.7375136 | NAD27 | Socorro | New Mexico | granite |  |  |  | outcrop select | [6 empty] | 73.2 | 0.2 | 13.96 | 1.52 | 0.02 | 0.61 | 0.25 | 3.63 | 5.77 | 0.1 | 0.66 |  | <0.01 |  |  |  | 0.02 |  | 99.94 | [5 empty] | <0.001 | <0.5 | 0.7 |  | 557 |  | 0.17 |  | <0.5 |  | 2 | 20 | 7.01 | 4 | 15.9 | <5 | 4.4 | 0.015 | 0.006 | 10 | <1 | 26.8 | 6 | 20 | 307 | <0.001 |  | 0.9 | 0.4 | 2 | 53.7 | 3.3 | 0.01 | 19.65 | 0.03 | 1.95 | 16 | 2 | 16.2 | 139 | 15 | 23.9 | 56.8 | 6.02 | 21.3 | 4.97 | 0.57 | 3.58 | 0.57 | 2.91 | 0.6 | 1.7 | 0.26 | 2.12 | 0.33 | 125.63
Priest | episyenite | Sevilleta, Socorro County, NMSO0589 | NMBGMR data |  |  | na |  |  | NAD27 | Socorro | New Mexico | granite |  |  |  | outcrop select | [6 empty] | 68.5 | 0.39 | 15.4 | 2.92 |  | 1.6 | 2.58 | 4 | 4.19 | [9 empty] | 99.58 | [9 empty] | 597 | [6 empty] | 22 | 8.8 | [11 empty] | 191 | [5 empty] | 342 | [8 empty] | 131 |  | 44 | 98 |  |  | 6.7 | 0.78 |  | 0.68 |  |  |  |  | 1.6 | 0.29 | 152.05
Los Pinos | episyenite | Sevilleta, Socorro County, NMSO0589 | NMBGMR data |  |  | na |  |  | NAD27 | Socorro | New Mexico | granite |  |  |  | outcrop select | [6 empty] | 74.9 | 0.24 | 12 | 2.75 |  | 0.08 | 0.84 | 4.37 | 4.27 | [9 empty] | 99.45 | [9 empty] | 1035 | [6 empty] | 2 | 2.6 | [11 empty] | 135 | [5 empty] | 63 | [10 empty] | 70 | 170 |  |  | 21 | 3.1 |  | 4 |  |  |  |  | 12 | 1.9 | 282
Sepultura | episyenite | Sevilleta, Socorro County, NMSO0589 | NMBGMR data |  |  | na |  |  | NAD27 | Socorro | New Mexico | granite |  |  |  | outcrop select | [6 empty] | 75.1 | 0.22 | 13.4 | 1.2 |  | 0.07 | 0.64 | 4.19 | 4.72 | [9 empty] | 99.54 | [9 empty] | 631 | [6 empty] | 4 | 3 | [11 empty] | 223 | [5 empty] | 24 | [10 empty] | 52 | 141 |  |  | 18 | 2.4 |  | 2.8 |  |  |  |  | 11 | 1.8 | 229
REE45 | episyenite | Zuni Mountains district, Cibola County, DIS017 | NMBGMR data (McLemore, 2020) |  |  |  | 35.10628 | -108.071295 | NAD27 | Cibola | New Mexico | episyenite |  |  |  | outcrop select | [6 empty] | 60.04 | 0.32 | 20.19 | 1.98 | 0.015 | 1.08 | 0.16 | 0.11 | 14.62 | 0.07 | 1.61 | [7 empty] | 100.195 | [6 empty] | 0.7 | < 5 |  | 1520 |  | < 0.4 |  |  |  | 27 | < 20 | 2.3 | < 10 | 18 | 2 | 2.5 |  |  |  | < 2 | 7 | < 20 | 6 | 282 |  | 1 |  |  | < 1 | 42 | 0.8 |  | 7.4 | 2.4 | 1.7 | 52 |  | 16 | 88 | 40 | 3.9 | 8.3 | 1.11 | 4.7 | 1.5 | 0.35 | 1.9 | 0.4 | 2.8 | 0.6 | 1.9 | 0.32 | 2.4 | 0.4 | 30.58
REE46 | episyenite | Zuni Mountains district, Cibola County, DIS017 | NMBGMR data (McLemore, 2020) |  |  |  | 35.106446 | -108.071432 | NAD27 | Cibola | New Mexico | episyenite |  |  |  | outcrop select | [6 empty] | 60.86 | 0.13 | 18.74 | 3.19 | 0.006 | 0.34 | 0.1 | 0.09 | 15.24 | 0.05 | 0.8 | [7 empty] | 99.546 | [6 empty] | 0.8 | < 5 |  | 1490 |  | < 0.4 |  |  |  | 27 | < 20 | 1.7 | < 10 | 11 | 2 | 3 |  |  |  | < 2 | 2 | < 20 | < 5 | 299 |  | 1.7 |  |  | < 1 | 25 | 0.8 |  | 5 | 2.8 | 1.6 | 35 |  | 16 | 107 | < 30 | 2.3 | 6.4 | 0.67 | 3 | 1.1 | 0.32 | 1.4 | 0.3 | 2.4 | 0.5 | 1.9 | 0.32 | 2.2 | 0.38 | 23.19
REE48 | episyenite | Zuni Mountains district, Cibola County, DIS017 | NMBGMR data (McLemore, 2020) |  |  |  | 35.107382 | -108.072495 | NAD27 | Cibola | New Mexico | episyenite |  |  |  | outcrop select | [6 empty] | 59.27 | 0.2 | 19.73 | 3.3 | 0.013 | 1.02 | 0.12 | 0.09 | 14.47 | 0.07 | 1.51 | [7 empty] | 99.793 | [6 empty] | 0.5 | 7 |  | 1400 |  | < 0.4 |  |  |  | 20 | < 20 | 2.4 | < 10 | 16 | 2 | 3.5 |  |  |  | < 2 | 3 | < 20 | 6 | 216 |  | 1.5 |  |  | < 1 | 36 | 0.7 |  | 10.2 | 2 | 1.5 | 36 |  | 10 | 102 | 40 | 13.5 | 26.3 | 3.12 | 10.4 | 1.9 | 0.5 | 1.5 | 0.3 | 1.6 | 0.3 | 1.1 | 0.17 | 1.1 | 0.19 | 61.98
REE50 | episyenite | Zuni Mountains district, Cibola County, DIS017 | NMBGMR data (McLemore, 2020) |  |  |  | 35.0896187 | -108.0506843 | NAD27 | Cibola | New Mexico | episyenite |  |  |  | outcrop select | [6 empty] | 61.51 | 0.39 | 18.54 | 2.83 | 0.008 | 0.22 | 0.18 | 0.08 | 15.28 | 0.13 | 0.61 | [7 empty] | 99.778 | [6 empty] | 1.5 | < 5 |  | 1050 |  | < 0.4 |  |  |  | 29 | < 20 | 2.3 | < 10 | 15 | 2 | 7.6 |  |  |  | < 2 | 14 | < 20 | 23 | 329 |  | 1.4 |  |  | 2 | 34 | 1.8 |  | 15.9 | 3.8 | 3.8 | 34 |  | 24 | 257 | < 30 | 6.4 | 17.5 | 1.65 | 6.7 | 1.9 | 0.51 | 2.1 | 0.5 | 4.1 | 0.9 | 3.2 | 0.6 | 4.6 | 0.8 | 51.46
REE51 | episyenite | Zuni Mountains district, Cibola County, DIS017 | NMBGMR data (McLemore, 2020) |  |  |  | 35.093753 | -108.052783 | NAD27 | Cibola | New Mexico | episyenite |  |  |  | outcrop select | [6 empty] | 61.03 | 0.38 | 19.27 | 2.54 | 0.014 | 0.76 | 0.19 | 0.42 | 14.61 | 0.12 | 1.1 | [7 empty] | 100.434 | [6 empty] | 0.6 | < 5 |  | 898 |  | < 0.4 |  |  |  | 18 | 20 | 2.8 | 20 | 16 | 2 | 3.1 |  |  |  | < 2 | 7 | < 20 | 6 | 312 |  | 1.5 |  |  | < 1 | 17 | 1 |  | 5.6 | 3.3 | 2 | 34 |  | 15 | 109 | < 30 | 3.7 | 8 | 1.18 | 4.9 | 1.3 | 0.39 | 1.8 | 0.4 | 2.5 | 0.5 | 1.5 | 0.23 | 1.6 | 0.24 | 28.24
REE52 | episyenite | Zuni Mountains district, Cibola County, DIS017 | NMBGMR data (McLemore, 2020) |  |  |  | 35.093753 | -108.052783 | NAD27 | Cibola | New Mexico | episyenite |  |  |  | outcrop select | [6 empty] | 63.27 | 0.05 | 18.38 | 1.9 | 0.002 | 0.1 | 0.06 | 0.25 | 15.73 | 0.03 | 0.35 | [7 empty] | 100.122 | [6 empty] | < 0.5 | < 5 |  | 805 |  | < 0.4 |  |  |  | 28 | < 20 | 2 | < 10 | 11 | 2 | 2.2 |  |  |  | < 2 | 5 | < 20 | 7 | 275 |  | 1.1 |  |  | < 1 | 41 | 2 |  | 5.8 | 2.1 | 1.1 | 29 |  | 10 | 51 | < 30 | 2.5 | 4.6 | 0.56 | 2 | 0.6 | 0.22 | 0.9 | 0.2 | 1.5 | 0.3 | 1.2 | 0.21 | 1.5 | 0.26 | 16.55
REE44 | episyenite | Zuni Mountains district, Cibola County, DIS017 | NMBGMR data (McLemore, 2020) |  |  |  | 35.1060787 | -108.0711709 | NAD27 | Cibola | New Mexico | metarhyolite |  |  |  | outcrop select | [6 empty] | 77.95 | 0.16 | 12.13 | 0.99 | 0.024 | 0.16 | 0.25 | 2.84 | 4.98 | 0.02 | 0.64 | [7 empty] | 100.144 | [6 empty] | 0.7 | < 5 |  | 777 |  | < 0.4 |  |  |  | 60 | < 20 | 2.8 | 530 | 13 | 2 | 4.4 |  |  |  | < 2 | 11 | < 20 | 84 | 212 |  | < 0.5 |  |  | 2 | 81 | 2.5 |  | 15.1 | 1.1 | 3.6 | < 5 |  | 51 | 130 | < 30 | 52 | 108 | 12.6 | 44.9 | 9.4 | 1.38 | 8.4 | 1.5 | 9.3 | 1.9 | 5.3 | 0.82 | 5.6 | 0.92 | 262.02
REE47 | episyenite | Zuni Mountains district, Cibola County, DIS017 | NMBGMR data (McLemore, 2020) |  |  |  | 35.107115 | -108.071902 | NAD27 | Cibola | New Mexico | altered gneissic granite |  |  |  | outcrop select | [6 empty] | 73.48 | 0.15 | 14.7 | 1.8 | 0.027 | 0.38 | 2.69 | 4.18 | 1.76 | 0.05 | 1.07 | [7 empty] | 100.287 | [6 empty] | 0.7 | < 5 |  | 744 |  | < 0.4 |  |  |  | 42 | < 20 | 1.3 | 30 | 15 | 2 | 3.8 |  |  |  | < 2 | 7 | < 20 | 34 | 45 |  | < 0.5 |  |  | < 1 | 370 | 1.6 |  | 8.4 | 0.3 | 1.9 | 20 |  | 8 | 125 | < 30 | 25.2 | 49.4 | 4.91 | 16 | 2.6 | 0.73 | 2 | 0.3 | 1.4 | 0.3 | 0.8 | 0.13 | 1 | 0.17 | 104.94
REE49 | episyenite | Zuni Mountains district, Cibola County, DIS017 | NMBGMR data (McLemore, 2020) |  |  |  | 35.084036 | -108.043879 | NAD27 | Cibola | New Mexico | gneissic granite |  |  |  | outcrop select | [6 empty] | 66.48 | 0.51 | 16.3 | 3.25 | 0.051 | 1.43 | 3.25 | 3.89 | 3.51 | 0.18 | 1.09 | [7 empty] | 99.941 | [6 empty] | 1 | < 5 |  | 987 |  | < 0.4 |  |  |  | 34 | 20 | 4.3 | 30 | 18 | 2 | 5.1 |  |  |  | < 2 | 8 | < 20 | 23 | 124 |  | 0.6 |  |  | 1 | 565 | 1.3 |  | 8.2 | 0.6 | 2.1 | 64 |  | 22 | 196 | 50 | 33.9 | 74.4 | 8.45 | 30.7 | 5.9 | 1.3 | 4.4 | 0.7 | 3.7 | 0.7 | 2.1 | 0.31 | 2 | 0.32 | 168.88
REE53 | episyenite | Zuni Mountains district, Cibola County, DIS017 | NMBGMR data (McLemore, 2020) |  |  |  | 35.089619 | -108.050684 | NAD27 | Cibola | New Mexico | gneissic granite (ap) |  |  |  | outcrop select | [6 empty] | 70.41 | 0.25 | 15.525 | 2.105 | 0.0395 | 0.78 | 2.55 | 4.405 | 2.65 | 0.08 | 1 | [7 empty] | 99.7945 | [6 empty] | 0.6 | < 5 |  | 844.5 |  | < 0.4 |  |  |  | 53 | < 20 | 1.7 | 15 | 16.5 | 1.5 | 2.9 |  |  |  | < 2 | 4 | < 20 | 33 | 60 |  | < 0.5 |  |  | < 1 | 549 | 1.55 |  | 4.95 | 0.5 | 1.45 | 25 |  | 8 | 103 | 105 | 18.1 | 37.9 | 4.15 | 14.9 | 2.5 | 0.65 | 1.75 | 0.3 | 1.25 | 0.2 | 0.7 | 0.115 | 0.75 | 0.125 | 83.39
REE54 | episyenite | Zuni Mountains district, Cibola County, DIS017 | NMBGMR data (McLemore, 2020) |  |  |  | 35.110171 | -108.073437 | NAD27 | Cibola | New Mexico | granite dike |  |  |  | outcrop select | [6 empty] | 77.12 | 0.03 | 13.09 | 0.43 | 0.003 | 0.07 | 0.9 | 3.16 | 5.42 | 0.01 | 0.45 | [7 empty] | 100.683 | [6 empty] | < 0.5 | < 5 |  | 1000 |  | < 0.4 |  |  |  | 56 | < 20 | < 0.5 | < 10 | 12 | 2 | 0.4 |  |  |  | < 2 | < 1 | < 20 | 33 | 64 |  | < 0.5 |  |  | < 1 | 316 | 1.8 |  | 1.8 | 0.4 | 0.8 | < 5 |  | 2 | 11 | 90 | 6.2 | 12 | 1.2 | 4 | 0.6 | 0.45 | 0.4 | < 0.1 | 0.3 | < 0.1 | 0.2 | < 0.05 | 0.3 | 0.05 | 25.7
REE55 | episyenite | Zuni Mountains district, Cibola County, DIS017 | NMBGMR data (McLemore, 2020) |  |  |  | 35.107323 | -108.068966 | NAD27 | Cibola | New Mexico | gneissic granite (ag) |  |  |  | outcrop select | [6 empty] | 69.05 | 0.41 | 15.08 | 2.84 | 0.047 | 1.41 | 2.52 | 5.05 | 1.82 | 0.13 | 1.38 | [7 empty] | 99.737 | [6 empty] | < 0.5 | < 5 |  | 722 |  | 0.4 |  |  |  | 48 | < 20 | 2.1 | 40 | 14 | 2 | 3.1 |  |  |  | < 2 | 4 | < 20 | 14 | 59 |  | 0.7 |  |  | < 1 | 369 | 1.5 |  | 4.7 | 0.3 | 1 | 41 |  | 6 | 109 | 50 | 25.9 | 51.5 | 5.41 | 19.3 | 2.8 | 0.73 | 1.8 | 0.2 | 1.1 | 0.2 | 0.6 | 0.09 | 0.6 | 0.1 | 110.33
Z-1 | episyenite | Zuni Mountains district, Cibola County, DIS017 | McLemore and McKee (1989), McLemore (2020) | 1988 | 1988 | McLemore and McKee (1989) | 35.1077968 | -108.071525 | NAD27 | Cibola | New Mexico | granite |  |  |  | outcrop select | [6 empty] | 77.9 | 0.18 | 11.7 | 1.691 | 0.06 | 0.7 | 0.64 | 2.42 | 4.66 | 0.03 | 0.56 | [7 empty] | 100.541 | 0.61 | 1.02 | [7 empty] | 663 | [6 empty] | 34 | [9 empty] | 14 |  | 23 | 165 | [5 empty] | 91 | [5 empty] | 14 |  | 38 | 124
Z-12 | episyenite | Zuni Mountains district, Cibola County, DIS017 | McLemore and McKee (1989), McLemore (2020) | 1988 | 1988 | McLemore and McKee (1989) | 35.1072589 | -108.0720039 | NAD27 | Cibola | New Mexico | granite |  |  |  | outcrop select | [6 empty] | 77.5 | 0.19 | 11.7 | 1.538 | 0.05 | 0.25 | 0.25 | 3.06 | 4.72 | 0.03 | 1.03 | [7 empty] | 100.318 | 1.28 | 0.13 | [7 empty] | 666 | [6 empty] | 24 | [9 empty] | 4 |  | 24 | 56 | [5 empty] | 312 | [5 empty] | 30 |  | 9 | 105
Z-18 | episyenite | Zuni Mountains district, Cibola County, DIS017 | McLemore and McKee (1989), McLemore (2020) | 1988 | 1988 | McLemore and McKee (1989) | 35.1079542 | -108.0730655 | NAD27 | Cibola | New Mexico | metarhyolite (mr) |  |  |  | outcrop select | [6 empty] | 68.4 | 0.38 | 15.5 | 3.35 | 0.07 | 1.69 | 3.45 | 4.56 | 2.42 | 0.14 | 0.88 | [7 empty] | 100.84 | [9 empty] | 710 | [6 empty] | 57 | [11 empty] | 12 | 65 | [5 empty] | 114 | [5 empty] | 58 |  | 7 | 84
Z-20 | episyenite | Zuni Mountains district, Cibola County, DIS017 | McLemore and McKee (1989), McLemore (2020) | 1988 | 1988 | McLemore and McKee (1989) | 35.1095597 | -108.0783988 | NAD27 | Cibola | New Mexico | metarhyolite (mr) |  |  |  | outcrop select | [6 empty] | 77.4 | 0.11 | 12 | 1.184 | 0.04 | 0.1 | 1.01 | 3.68 | 4.55 | 0.02 | 0.43 | [7 empty] | 100.524 | 0.44 | 0.7 | [7 empty] | 1158 | [6 empty] | 17 | [11 empty] | 20 | 54 | [5 empty] | 235 | [5 empty] | 17 |  | 8 | 37
Z-21 | episyenite | Zuni Mountains district, Cibola County, DIS017 | McLemore and McKee (1989), McLemore (2020) | 1988 | 1988 | McLemore and McKee (1989) | 35.109528 | -108.0749524 | NAD27 | Cibola | New Mexico | metarhyolite (mr) |  |  |  | outcrop select | [6 empty] | 76 | 0.07 | 13 | 0.98 | 0.03 | 0.35 | 1.03 | 2.93 | 5.38 | 0.02 | 0.33 | [7 empty] | 100.12 | 0.4 | 0.54 | [26 empty] | 19 | 99 | [5 empty] | 184 | [8 empty] | 36
Z-211 | episyenite | Zuni Mountains district, Cibola County, DIS017 | McLemore and McKee (1989), McLemore (2020) | 1988 | 1988 | McLemore and McKee (1989) | 35.109528 | -108.0749524 | NAD27 | Cibola | New Mexico | metarhyolite (mr) |  |  |  | outcrop select | [6 empty] | 76 | 0.06 | 13 | 1.132 | 0.03 | 0.27 | 0.93 | 2.88 | 5.55 | 0.02 | 0.33 | [7 empty] | 100.202 | 0.62 | 0.45 | [7 empty] | 267 | [6 empty] | 45 | [11 empty] | 23 | 101 | [5 empty] | 175 | [5 empty] | 9 |  |  | 41
Z-23A | episyenite | Zuni Mountains district, Cibola County, DIS017 | McLemore and McKee (1989), McLemore (2020) | 1988 | 1988 | McLemore and McKee (1989) | 35.109528 | -108.0749524 | NAD27 | Cibola | New Mexico | metarhyolite (mr) |  |  |  | outcrop select | [6 empty] | 71.8 | 0.18 | 14.8 | 1.736 | 0.05 | 0.86 | 2.23 | 4.27 | 2.92 | 0.05 | 0.96 | [7 empty] | 99.856 | 0.56 | 1.12 | [7 empty] | 1001 | [6 empty] | 41 | [12 empty] | 41 | [5 empty] | 413 | [5 empty] | 26 |  | 5 | 77
Z-8 | episyenite | Zuni Mountains district, Cibola County, DIS017 | McLemore and McKee (1989), McLemore (2020) | 1988 | 1988 | McLemore and McKee (1989) | 35.1063073 | -108.0709933 | NAD27 | Cibola | New Mexico | metarhyolite (mr) |  |  |  | outcrop select | [6 empty] | 75.9 | 0.19 | 12.7 | 1.753 | 0.06 | 0.58 | 1.29 | 3.19 | 3.68 | 0.05 | 0.46 | [7 empty] | 99.853 | 0.33 | 1.39 | [7 empty] | 717 | [6 empty] | 37 | [11 empty] | 10 | 174 | [5 empty] | 52 | [5 empty] | 18 |  | 28 | 119
Z-26 | episyenite | Zuni Mountains district, Cibola County, DIS017 | McLemore and McKee (1989), McLemore (2020) | 1988 | 1988 | McLemore and McKee (1989) | 35.1045073 | -108.0661478 | NAD27 | Cibola | New Mexico | metarhyolite (mr) |  |  |  | outcrop select | [6 empty] | 78.6 | 0.25 | 11.7 | 1.658 | 0.04 | 0.82 | 0.19 | 1.71 | 4.24 | 0.04 | 1.12 | [7 empty] | 100.368 | 1.38 | 0.14 | [27 empty] | 156 | [5 empty] | 46 | [7 empty] | 47 | 176
Z-2 | episyenite | Zuni Mountains district, Cibola County, DIS017 | McLemore and McKee (1989), McLemore (2020) | 1988 | 1988 | McLemore and McKee (1989) | 35.1078448 | -108.0720874 | NAD27 | Cibola | New Mexico | mafic dike |  |  |  | outcrop select | [6 empty] | 48 | 0.96 | 12.6 | 11.005 | 0.23 | 13.1 | 10.2 | 1.38 | 1.2 | 0.4 | 3.12 | [7 empty] | 102.195 | 7.85 | 2.37 | [7 empty] | 573 | [6 empty] | 840 | [12 empty] | 33 | [5 empty] | 608 | [5 empty] | 214 |  | 24 | 127
Z-22 | episyenite | Zuni Mountains district, Cibola County, DIS017 | McLemore and McKee (1989), McLemore (2020) | 1988 | 1988 | McLemore and McKee (1989) | 35.1045073 | -108.0661478 | NAD27 | Cibola | New Mexico | mafic dike |  |  |  | outcrop select | [6 empty] | 37.7 | 0.12 | 3.45 | 13.601 | 0.18 | 33.5 | 0.54 | 0.18 | 0.07 | 0.04 | 10.73 | [7 empty] | 100.111 | 4.61 | 8.53 | [7 empty] | 31 | [6 empty] | 2119 | [11 empty] | 11 | [6 empty] | 6 | [5 empty] | 32 |  | 4 | 15
Z-3 | episyenite | Zuni Mountains district, Cibola County, DIS017 | McLemore and McKee (1989), McLemore (2020) | 1988 | 1988 | McLemore and McKee (1989) | 35.106666 | -108.0716281 | NAD27 | Cibola | New Mexico | episyenite |  |  |  | outcrop select | [6 empty] | 60.3 | 0.22 | 19.2 | 4.422 | 0.04 | 0.93 | 0.19 | 0.19 | 14.4 | 0.06 | 1.12 | [7 empty] | 101.072 | 1.22 | 3.08 | [7 empty] | 1756 | [6 empty] | 32 | [9 empty] | 6 |  |  | 263 | [5 empty] | 14 | [5 empty] | 66 |  | 12 | 85
Z-5 | episyenite | Zuni Mountains district, Cibola County, DIS017 | McLemore and McKee (1989), McLemore (2020) | 1988 | 1988 | McLemore and McKee (1989) | 35.106446 | -108.071432 | NAD27 | Cibola | New Mexico | episyenite |  |  |  | outcrop select | [6 empty] | 60.2 | 0.25 | 18.4 | 4.837 | 0.04 | 0.61 | 0.21 | 0.11 | 14.8 | 0.07 | 0.77 | [7 empty] | 100.297 | 0.47 | 4.32 | [7 empty] | 1658 | [6 empty] | 33 | [9 empty] | 6 |  |  | 275 | [5 empty] | 32 | [5 empty] | 49 |  | 20 | 135
Z-9 | episyenite | Zuni Mountains district, Cibola County, DIS017 | McLemore and McKee (1989), McLemore (2020) | 1988 | 1988 | McLemore and McKee (1989) | 35.10628 | -108.071295 | NAD27 | Cibola | New Mexico | episyenite |  |  |  | outcrop select | [6 empty] | 58.1 | 0.26 | 19.8 | 6.392 | 0.04 | 0.64 | 0.18 | 0.23 | 14 | 0.07 | 1.18 | [7 empty] | 100.892 | 0.72 | 5.6 | [7 empty] | 1832 | [6 empty] | 30 | [9 empty] | 8 |  |  | 265 | [5 empty] | 13 | [5 empty] | 81 |  | 28 | 162
Z-10 | episyenite | Zuni Mountains district, Cibola County, DIS017 | McLemore and McKee (1989), McLemore (2020) | 1988 | 1988 | McLemore and McKee (1989) | 35.107115 | -108.071902 | NAD27 | Cibola | New Mexico | episyenite |  |  |  | outcrop select | [6 empty] | 53.4 | 0.57 | 18.3 | 8.85 | 0.1 | 7.39 | 0.42 | 0.09 | 11 | 0.15 | 0.43 | [7 empty] | 100.7 | 1.6 | 7.09 | [7 empty] | 881 | [6 empty] | 108 | [9 empty] | 15 |  | 9 | 184 | [5 empty] | 14 | [5 empty] | 113 |  | 13 | 75
Z-14 | episyenite | Zuni Mountains district, Cibola County, DIS017 | McLemore and McKee (1989), McLemore (2020) | 1988 | 1988 | McLemore and McKee (1989) | 35.1073937 | -108.0718946 | NAD27 | Cibola | New Mexico | episyenite |  |  |  | outcrop select | [6 empty] | 57.7 | 0.33 | 18.9 | 4.701 | 0.06 | 2.68 | 0.41 | 0.21 | 13.1 | 0.11 | 2.56 | [7 empty] | 100.761 | 0.51 | 4.14 | [24 empty] | 5 |  |  | 181 | [5 empty] | 76 | [7 empty] | 4 | 77
Z-16 | episyenite | Zuni Mountains district, Cibola County, DIS017 | McLemore and McKee (1989), McLemore (2020) | 1988 | 1988 | McLemore and McKee (1989) | 35.1076994 | -108.0724687 | NAD27 | Cibola | New Mexico | episyenite |  |  |  | outcrop select | [6 empty] | 62 | 0.13 | 18.6 | 1.908 | 0.03 | 0.87 | 0.17 | 0.34 | 15.1 | 0.04 | 0.45 | [7 empty] | 99.638 | 0.48 | 1.38 | [24 empty] | 9 |  | 9 | 277 | [5 empty] | 36 | [7 empty] | 29 | 147
Z-17 | episyenite | Zuni Mountains district, Cibola County, DIS017 | McLemore and McKee (1989), McLemore (2020) | 1988 | 1988 | McLemore and McKee (1989) | 35.108039 | -108.0730207 | NAD27 | Cibola | New Mexico | episyenite |  |  |  | outcrop select | [6 empty] | 62.9 | 0.12 | 18.1 | 2.632 | 0.03 | 0.22 | 0.14 | 0.4 | 15.6 | 0.02 | 0.43 | [7 empty] | 100.592 | 0.32 | 2.28 | [7 empty] | 1092 | [6 empty] | 26 | [9 empty] | 6 |  | 13 | 189 | [5 empty] | 75 | [5 empty] | 29 |  | 9 | 55
Z-sy | episyenite | Zuni Mountains district, Cibola County, DIS017 | McLemore and McKee (1989), McLemore (2020) | 1988 | 1988 | McLemore and McKee (1989) | 35.093753 | -108.052783 | NAD27 | Cibola | New Mexico | episyenite |  |  |  | outcrop select | [6 empty] | 57.3 | 0.34 | 19.7 | 4.09 | 0.05 | 2.46 | 0.27 | 0.23 | 13.8 | 0.12 | 2.09 | [7 empty] | 100.45 | [9 empty] | 1230 | [6 empty] | 125 | [9 empty] | 284 |  |  | 839 | [5 empty] | 217 | [7 empty] | 147 | 337
Z-24 | episyenite | Zuni Mountains district, Cibola County, DIS017 | McLemore and McKee (1989), McLemore (2020) | 1988 | 1988 | McLemore and McKee (1989) | 35.0940497 | -108.0519761 | NAD27 | Cibola | New Mexico | episyenite |  |  |  | outcrop select | [6 empty] | 57.9 | 0.44 | 17.6 | 7.08 | 0.05 | 0.59 | 0.27 | 0.33 | 14 | 0.14 | 1 | [7 empty] | 99.4 | 0.4 | 6.64 | [24 empty] | 10 |  | 10 | 282 | [5 empty] | 19 | [7 empty] | 15 | 99
Z-27 | episyenite | Zuni Mountains district, Cibola County, DIS017 | McLemore and McKee (1989), McLemore (2020) | 1988 | 1988 | McLemore and McKee (1989) | 35.20689 | -108.1693716 | NAD27 | Cibola | New Mexico | granite (gg) |  |  |  | outcrop select | [6 empty] | 69.1 | 0.72 | 13.8 | 5.483 | 0.1 | 1.14 | 1.38 | 3.09 | 5.41 | 0.15 | 0.2 | [7 empty] | 100.573 | 2.23 | 3.03 | [7 empty] | 1166 | [6 empty] | 50 | [9 empty] | 14 |  | 22 | 174 | [5 empty] | 119 | [5 empty] | 61 |  | 48 | 325
Z-29 | episyenite | Zuni Mountains district, Cibola County, DIS017 | McLemore and McKee (1989), McLemore (2020) | 1988 | 1988 | McLemore and McKee (1989) | 35.207836 | -108.169273 | NAD27 | Cibola | New Mexico | dark gray syenite |  |  |  | outcrop select | [6 empty] | 64.8 | 0.79 | 16.2 | 4.562 | 0.22 | 1.73 | 2.05 | 3.04 | 6.33 | 0.22 | 1.35 | [7 empty] | 101.292 | 2.82 | 1.46 | [7 empty] | 3107 | [6 empty] | 37 | [9 empty] | 11 |  | 44 | 239 | [5 empty] | 506 | [5 empty] | 88 |  | 16 | 298
Z-30 | episyenite | Zuni Mountains district, Cibola County, DIS017 | McLemore and McKee (1989), McLemore (2020) | 1988 | 1988 | McLemore and McKee (1989) | 35.2081645 | -108.1690484 | NAD27 | Cibola | New Mexico | granite (gg) |  |  |  | outcrop select | [6 empty] | 70 | 0.63 | 13.2 | 4.428 | 0.14 | 1.04 | 1.36 | 3.15 | 4.41 | 0.14 | 0.96 | [7 empty] | 99.458 | 1.98 | 2.25 | [24 empty] | 15 |  | 16 | 153 | [5 empty] | 156 | [7 empty] | 46 | 302
Z-32 | episyenite | Zuni Mountains district, Cibola County, DIS017 | McLemore and McKee (1989), McLemore (2020) | 1988 | 1988 | McLemore and McKee (1989) | 35.2084312 | -108.1687044 | NAD27 | Cibola | New Mexico | dark gray syenite |  |  |  | outcrop select | [6 empty] | 66.1 | 0.81 | 17.1 | 3.654 | 0.17 | 1.05 | 0.41 | 9.61 | 0.37 | 0.17 | 0.74 | [7 empty] | 100.184 | 1.34 | 2.18 | [24 empty] | 14 |  | 12 | 14 | [5 empty] | 101 | [7 empty] | 53 | 351
Z-28 | episyenite | Zuni Mountains district, Cibola County, DIS017 | McLemore and McKee (1989), McLemore (2020) | 1988 | 1988 | McLemore and McKee (1989) | 35.207836 | -108.169273 | NAD27 | Cibola | New Mexico | dark gray syenite |  |  |  | outcrop select | [6 empty] | 53.2 | 1.11 | 15.5 | 9.167 | 0.41 | 6.42 | 5.86 | 3.34 | 3.89 | 0.41 | 1.85 | [7 empty] | 101.157 | 5.57 | 3.04 | [7 empty] | 1237 | [6 empty] | 139 | [9 empty] | 11 |  | 12 | 183 | [5 empty] | 368 | [5 empty] | 203 |  | 27 | 236
Z-31 | episyenite | Zuni Mountains district, Cibola County, DIS017 | McLemore and McKee (1989), McLemore (2020) | 1988 | 1988 | McLemore and McKee (1989) | 35.2085724 | -108.1688668 | NAD27 | Cibola | New Mexico | dark gray syenite |  |  |  | outcrop select | [6 empty] | 61.1 | 0.6 | 17.7 | 5.589 | 0.14 | 0.76 | 2.37 | 7.98 | 2.97 | 0.14 | 1.31 | [7 empty] | 100.659 | 1.39 | 4.06 | [7 empty] | 694 | [6 empty] | 57 | [9 empty] | 16 |  | 28 | 102 | [5 empty] | 164 | [5 empty] | 76 |  | 34 | 344
MS (Zuni) | episyenite | Zuni Mountains district, Cibola County, DIS017 | Condie (1976) | 1975 | 1975 | Condie (1976) |  |  | NAD27 | Cibola | New Mexico | gr |  |  |  | outcrop select | [6 empty] | 67.7 | 0.59 | 15.3 | 4.633 |  | 1.9 | 4.14 | 2.62 | 2.6 | [9 empty] | 99.483 | 3.43 | 0.86 | [14 empty] | 27 | 112 | [11 empty] | 540 | [5 empty] | 359 | [8 empty] | 118 |  | 31 | 69 |  |  | 6.4 | 1.4 |  | 1.2 |  |  |  |  | 3.8 | 0.55 | 113.35
CC (Zuni) | episyenite | Zuni Mountains district, Cibola County, DIS017 | Condie (1976) | 1975 | 1975 | Condie (1976) |  |  | NAD27 | Cibola | New Mexico | gr |  |  |  | outcrop select | [6 empty] | 75.9 | 0.13 | 13 | 1.102 |  | 0.06 | 0.64 | 4.09 | 4.64 | [9 empty] | 99.562 | 0.82 | 0.2 | [13 empty] | 0.75 | 2 | 195 | [11 empty] | 126 | [5 empty] | 10 | [8 empty] | 118 |  | 14 | 38 |  |  | 5.7 | 0.36 |  | 1.2 |  |  |  |  | 5.2 | 0.87 | 65.33
Zuni | episyenite | Zuni Mountains district, Cibola County, DIS017 | Condie (1976) | 1975 | 1975 | Condie (1976) |  |  | NAD27 | Cibola | New Mexico | gr |  |  |  | outcrop select | [6 empty] | 76.6 | 0.14 | 12.7 | 1.026 |  | 0.13 | 0.65 | 2.24 | 4.87 | [9 empty] | 98.356 | 0.76 | 0.19 | [13 empty] | 1 | 1 | 311 | [11 empty] | 143 | [5 empty] | 29 | [8 empty] | 107 |  | 21 | 55 |  |  | 3.8 | 0.34 |  | 0.71 |  |  |  |  | 3 | 0.55 | 84.4
Oso (Zuni) | episyenite | Zuni Mountains district, Cibola County, DIS017 | Condie (1976) | 1975 | 1975 | Condie (1976) |  |  | NAD27 | Cibola | New Mexico | gr |  |  |  | outcrop select | [6 empty] | 74 | 0.38 | 13.5 | 2.56 |  | 0.73 | 1.42 | 2.71 | 4.16 | [9 empty] | 99.46 | 1.9 | 0.47 | [13 empty] | 8 | 21 | 192 | [11 empty] | 390 | [5 empty] | 148 | [8 empty] | 180 |  | 47 | 101 |  |  | 13 | 0.99 |  | 1.4 |  |  |  |  | 4.7 | 0.77 | 168.86
DSZ-67granodiorite | episyenite | Zuni Mountains district, Cibola County, DIS017 | Strickland et al. (2003) | 1999 | 1999 | Strickland (2000) |  |  | NAD27 | Cibola | New Mexico | granodiorite |  |  |  | outcrop select | [6 empty] | 69.77 | 0.45 | 15.67 | 3.52 | 0.07 | 1.4 | 3.79 | 3.38 | 2.11 | 0.15 | [8 empty] | 100.31 | [15 empty] | 36 | 18 | 88 | 41 | [7 empty] | 16 | 18 |  | 786 | [5 empty] | 384 | [7 empty] | 33 | 166 | 45
qtz monz1 | episyenite | Zuni Mountains district, Cibola County, DIS017 | Strickland et al. (2003) | 1999 | 1999 | Strickland (2000) |  |  | NAD27 | Cibola | New Mexico | qtz monz |  |  |  | outcrop select | [6 empty] | 64.46 | 0.74 | 17.24 | 4.4 | 0.06 | 1.7 | 4.89 | 4.63 | 2 | 0.27 | [8 empty] | 100.39 | [15 empty] | 14 | 40 | 79 | 48 | [7 empty] | 22 | 27 |  | 605 | [5 empty] | 403 | [7 empty] | 23 | 148 | 28
qtz monz2 | episyenite | Zuni Mountains district, Cibola County, DIS017 | Strickland et al. (2003) | 1999 | 1999 | Strickland (2000) |  |  | NAD27 | Cibola | New Mexico | qtz monz |  |  |  | outcrop select | [6 empty] | 59.2 | 0.95 | 20.16 | 5.324 | 0.09 | 2.41 | 6.17 | 3.69 | 2.11 | 0.39 | [8 empty] | 100.494 | [15 empty] | 5 | 69 | 91 | 628 | [7 empty] | 21 | 28 |  | 1570 | [5 empty] | 629 | [7 empty] | 22 | 227 | 41
ultramafic1 | episyenite | Zuni Mountains district, Cibola County, DIS017 | Strickland et al. (2003) | 1999 | 1999 | Strickland (2000) |  |  | NAD27 | Cibola | New Mexico | ultramafic |  |  |  | outcrop select | [6 empty] | 43.3 | 0.19 | 3.51 | 17.369 | 0.26 | 36.69 | 0.19 | 0.01 | 0 | 0.06 | [8 empty] | 101.579 | [15 empty] | 199 | 2558 | 25 | 36 | [7 empty] | 11 | 1131 |  | 0 | [5 empty] | 5 | [7 empty] | 6 | 2 | 200
ultramafic2 | episyenite | Zuni Mountains district, Cibola County, DIS017 | Strickland et al. (2003) | 1999 | 1999 | Strickland (2000) |  |  | NAD27 | Cibola | New Mexico | ultramafic |  |  |  | outcrop select | [6 empty] | 30.88 | 0.88 | 22.98 | 20.207 | 0.3 | 26.3 | 0.09 | 0 | 0 | 0.2 | [8 empty] | 101.837 | [15 empty] | 159 | 63 | 24 | 30 | [7 empty] | 11 | 100 |  | 4 | [5 empty] | 6 | [7 empty] | 9 | 11 | 201
ultramafic3 | episyenite | Zuni Mountains district, Cibola County, DIS017 | Strickland et al. (2003) | 1999 | 1999 | Strickland (2000) |  |  | NAD27 | Cibola | New Mexico | ultramafic |  |  |  | outcrop select | [6 empty] | 41.44 | 0.12 | 5.86 | 16.599 | 0.24 | 33.36 | 3.77 | 0.05 | 0 | 0.06 | [8 empty] | 101.499 | [15 empty] | 208 | 1331 | 24 | 33 | [7 empty] | 11 | 1059 |  | 21 | [5 empty] | 18 | [7 empty] | 5 | 0 | 168
ZM1-1 | episyenite | Zuni Mountains district, Cibola County, DIS017 | Brookins (1982) |  |  | Brookins (1982) |  |  | NAD27 | Cibola | New Mexico | pa |  |  |  | outcrop select | [6 empty] | 77.56 | 0.18 | 12.78 | 1.02 |  | 0.11 | 0.28 | 1.92 | 5.24 | [9 empty] | 99.09 | [9 empty] | 285 | [6 empty] | 24.88 |  |  |  |  | 5.22 | [5 empty] | 7.97 |  | 262.1 |  |  | 5 |  |  | 0.24 |  |  | 20.83 | [5 empty] | 265 |  | 56.22 | 85.93 |  | 63.15 | 11.11 | 1.09 |  | 1.64 |  |  |  | 0.81 | 7.98 | 1.2 | 229.13
ZM1-2 | episyenite | Zuni Mountains district, Cibola County, DIS017 | Brookins (1982) |  |  | Brookins (1982) |  |  | NAD27 | Cibola | New Mexico | pa |  |  |  | outcrop select | [6 empty] | 77.33 | 0.16 | 13.01 | 1.07 |  | 0.09 | 0.1 | 2.04 | 5.24 | [9 empty] | 99.04 | [9 empty] | 417.4 | [6 empty] | 18.15 |  |  |  |  | 9.27 | [5 empty] | 5.56 |  | 401.7 |  |  | 7.37 |  |  | 0.63 |  |  | 34.24 | [5 empty] | 204.9 |  | 85.21 | 138.32 |  | 109.8 | 17.91 | 2.11 |  | 2.88 |  |  |  | 1.19 | 11.66 | 1.79 | 370.87
ZM1-3 | episyenite | Zuni Mountains district, Cibola County, DIS017 | Brookins (1982) |  |  | Brookins (1982) |  |  | NAD27 | Cibola | New Mexico | pa |  |  |  | outcrop select | [6 empty] | 78.06 | 0.19 | 12.4 | 1.25 |  | 0.02 | 0.17 | 1.85 | 5.35 | [9 empty] | 99.29
ZM1-4 | episyenite | Zuni Mountains district, Cibola County, DIS017 | Brookins (1982) |  |  | Brookins (1982) |  |  | NAD27 | Cibola | New Mexico | pa |  |  |  | outcrop select | [6 empty] | 77.2 | 0.17 | 12.7 | 1.05 |  | 0.15 | 0.26 | 2.45 | 5.27 | [9 empty] | 99.25
ZM1-5 | episyenite | Zuni Mountains district, Cibola County, DIS017 | Brookins (1982) |  |  | Brookins (1982) |  |  | NAD27 | Cibola | New Mexico | pa |  |  |  | outcrop select | [6 empty] | 77.45 | 0.17 | 12.66 | 1.02 |  | 0.09 | 0.17 | 2.2 | 5.57 | [9 empty] | 99.33
ZM1-6 | episyenite | Zuni Mountains district, Cibola County, DIS017 | Brookins (1982) |  |  | Brookins (1982) |  |  | NAD27 | Cibola | New Mexico | pa |  |  |  | outcrop select | [6 empty] | 77.26 | 0.19 | 12.5 | 1.26 |  | 0.07 | 0.26 | 2.63 | 5.26 | [9 empty] | 99.43
ZM1-7 | episyenite | Zuni Mountains district, Cibola County, DIS017 | Brookins (1982) |  |  | Brookins (1982) |  |  | NAD27 | Cibola | New Mexico | pa |  |  |  | outcrop select | [6 empty] | 77.6 | 0.17 | 12.36 | 1.13 |  | 0.07 | 0.26 | 2.82 | 5.13 | [9 empty] | 99.54
ZM2-1 | episyenite | Zuni Mountains district, Cibola County, DIS017 | Brookins (1982) |  |  | Brookins (1982) |  |  | NAD27 | Cibola | New Mexico | granite (gg) |  |  |  | outcrop select | [6 empty] | 68.97 | 0.38 | 15.49 | 3.42 |  | 0.47 | 2.16 | 3.61 | 4.03 | [9 empty] | 98.53
ZM2-2 | episyenite | Zuni Mountains district, Cibola County, DIS017 | Brookins (1982) |  |  | Brookins (1982) |  |  | NAD27 | Cibola | New Mexico | granite (gg) |  |  |  | outcrop select | [6 empty] | 69.9 | 0.34 | 15.17 | 3.1 |  | 0.33 | 2.14 | 3.72 | 3.79 | [9 empty] | 98.49
ZM2-3 | episyenite | Zuni Mountains district, Cibola County, DIS017 | Brookins (1982) |  |  | Brookins (1982) |  |  | NAD27 | Cibola | New Mexico | granite (gg) |  |  |  | outcrop select | [6 empty] | 71.62 | 0.31 | 14.8 | 2.91 |  | 0.09 | 1.68 | 3.18 | 3.88 | [9 empty] | 98.47
ZM2-4 | episyenite | Zuni Mountains district, Cibola County, DIS017 | Brookins (1982) |  |  | Brookins (1982) |  |  | NAD27 | Cibola | New Mexico | granite (gg) |  |  |  | outcrop select | [6 empty] | 71.95 | 0.34 | 14.95 | 2.99 |  |  | 1.46 | 2.8 | 3.99 | [9 empty] | 98.48
ZM2-5 | episyenite | Zuni Mountains district, Cibola County, DIS017 | Brookins (1982) |  |  | Brookins (1982) |  |  | NAD27 | Cibola | New Mexico | granite (gg) |  |  |  | outcrop select | [6 empty] | 63.12 | 0.37 | 18.52 | 2.94 |  | 0.75 | 3.52 | 5.37 | 3.67 | [9 empty] | 98.26
ZM2-6 | episyenite | Zuni Mountains district, Cibola County, DIS017 | Brookins (1982) |  |  | Brookins (1982) |  |  | NAD27 | Cibola | New Mexico | granite (gg) |  |  |  | outcrop select | [6 empty] | 72.54 | 0.3 | 13.66 | 2.73 |  |  | 2.3 | 3.3 | 3.59 | [9 empty] | 98.42
ZM2-7 | episyenite | Zuni Mountains district, Cibola County, DIS017 | Brookins (1982) |  |  | Brookins (1982) |  |  | NAD27 | Cibola | New Mexico | granite (gg) |  |  |  | outcrop select | [6 empty] | 71.82 | 0.31 | 14.04 | 2.88 |  | 0.18 | 1.95 | 3.23 | 4.12 | [9 empty] | 98.53
ZM2-8 | episyenite | Zuni Mountains district, Cibola County, DIS017 | Brookins (1982) |  |  | Brookins (1982) |  |  | NAD27 | Cibola | New Mexico | granite (gg) |  |  |  | outcrop select | [6 empty] | 70.05 | 0.32 | 14.71 | 2.91 |  | 0.25 | 2.66 | 3.68 | 3.6 | [9 empty] | 98.18
ZM6-1 | episyenite | Zuni Mountains district, Cibola County, DIS017 | Brookins (1982) |  |  | Brookins (1982) |  |  | NAD27 | Cibola | New Mexico | pa |  |  |  | outcrop select | [6 empty] | 69.66 | 0.91 | 14.67 | 5.19 |  | 0.2 | 0.79 | 4.53 | 3.9 | [9 empty] | 99.85
ZM6-2 | episyenite | Zuni Mountains district, Cibola County, DIS017 | Brookins (1982) |  |  | Brookins (1982) |  |  | NAD27 | Cibola | New Mexico | pa |  |  |  | outcrop select | [6 empty] | 69.77 | 0.96 | 14.61 | 5.11 |  | 0.49 | 0.46 | 4.71 | 3.96 | [9 empty] | 100.07
ZM6-3 | episyenite | Zuni Mountains district, Cibola County, DIS017 | Brookins (1982) |  |  | Brookins (1982) |  |  | NAD27 | Cibola | New Mexico | pa |  |  |  | outcrop select | [6 empty] | 70.22 | 0.89 | 14.53 | 4.97 |  | 0.58 | 0.77 | 3.95 | 3.83 | [9 empty] | 99.74
ZM6-4 | episyenite | Zuni Mountains district, Cibola County, DIS017 | Brookins (1982) |  |  | Brookins (1982) |  |  | NAD27 | Cibola | New Mexico | pa |  |  |  | outcrop select | [6 empty] | 69.88 | 0.85 | 14.06 | 4.56 |  | 0.47 | 1.6 | 3.58 | 4.17 | [9 empty] | 99.17
ZM7-1 | episyenite | Zuni Mountains district, Cibola County, DIS017 | Brookins (1982) |  |  | Brookins (1982) |  |  | NAD27 | Cibola | New Mexico | pa |  |  |  | outcrop select | [6 empty] | 73.6 | 0.25 | 14.05 | 1.25 |  | 0.03 | 1.77 | 3.43 | 4.25 | [9 empty] | 98.63
ZM7-2 | episyenite | Zuni Mountains district, Cibola County, DIS017 | Brookins (1982) |  |  | Brookins (1982) |  |  | NAD27 | Cibola | New Mexico | pa |  |  |  | outcrop select | [6 empty] | 73.15 | 0.3 | 14.01 | 1.89 |  | 0.16 | 1.26 | 3.82 | 4.34 | [9 empty] | 98.93
ZM7-3 | episyenite | Zuni Mountains district, Cibola County, DIS017 | Brookins (1982) |  |  | Brookins (1982) |  |  | NAD27 | Cibola | New Mexico | pa |  |  |  | outcrop select | [6 empty] | 73.16 | 0.33 | 14.46 | 1.36 |  | 0.11 | 1.13 | 4.2 | 4.39 | [9 empty] | 99.14
ZM7-4 | episyenite | Zuni Mountains district, Cibola County, DIS017 | Brookins (1982) |  |  | Brookins (1982) |  |  | NAD27 | Cibola | New Mexico | pa |  |  |  | outcrop select | [6 empty] | 73.24 | 0.34 | 14.82 | 1.48 |  | 0.12 | 0.62 | 4.5 | 4.3 | [9 empty] | 99.42
ZM7-5 | episyenite | Zuni Mountains district, Cibola County, DIS017 | Brookins (1982) |  |  | Brookins (1982) |  |  | NAD27 | Cibola | New Mexico | pa |  |  |  | outcrop select | [6 empty] | 75.31 | 0.3 | 13.52 | 1.62 |  | 0.12 | 0.44 | 3.34 | 4.69 | [9 empty] | 99.34
ZM7-6 | episyenite | Zuni Mountains district, Cibola County, DIS017 | Brookins (1982) |  |  | Brookins (1982) |  |  | NAD27 | Cibola | New Mexico | pa |  |  |  | outcrop select | [6 empty] | 72.48 | 0.54 | 14.18 | 2 |  | 0.25 | 0.67 | 5.49 | 4.18 | [9 empty] | 99.79
ZM7-8 | episyenite | Zuni Mountains district, Cibola County, DIS017 | Brookins (1982) |  |  | Brookins (1982) |  |  | NAD27 | Cibola | New Mexico | pa |  |  |  | outcrop select | [6 empty] | 76.73 | 0.26 | 12.33 | 1.21 |  | 0.1 | 1.15 | 2.81 | 4.53 | [9 empty] | 99.12
ZM8-1 | episyenite | Zuni Mountains district, Cibola County, DIS017 | Brookins (1982) |  |  | Brookins (1982) |  |  | NAD27 | Cibola | New Mexico | aplite (ap) |  |  |  | outcrop select | [6 empty] | 77.92 | 0.11 | 11.63 | 1.3 |  | 0.06 | 0.56 | 3.54 | 4.6 | [9 empty] | 99.72
ZM8-2 | episyenite | Zuni Mountains district, Cibola County, DIS017 | Brookins (1982) |  |  | Brookins (1982) |  |  | NAD27 | Cibola | New Mexico | aplite (ap) |  |  |  | outcrop select | [6 empty] | 75.13 | 0.6 | 13.4 | 1.43 |  | 0.08 | 0.36 | 3.84 | 5.12 | [9 empty] | 99.96
ZM8-3 | episyenite | Zuni Mountains district, Cibola County, DIS017 | Brookins (1982) |  |  | Brookins (1982) |  |  | NAD27 | Cibola | New Mexico | aplite (ap) |  |  |  | outcrop select | [6 empty] | 75.3 | 0.19 | 13.29 | 1.33 |  | 0.09 | 0.42 | 3.52 | 5.33 | [9 empty] | 99.47
ZM8-4 | episyenite | Zuni Mountains district, Cibola County, DIS017 | Brookins (1982) |  |  | Brookins (1982) |  |  | NAD27 | Cibola | New Mexico | aplite (ap) |  |  |  | outcrop select | [6 empty] | 76.33 | 0.2 | 13.22 | 1.19 |  |  | 0.16 | 3.22 | 5.26 | [9 empty] | 99.58
ZM8-5 | episyenite | Zuni Mountains district, Cibola County, DIS017 | Brookins (1982) |  |  | Brookins (1982) |  |  | NAD27 | Cibola | New Mexico | aplite (ap) |  |  |  | outcrop select | [6 empty] | 76.88 | 0.08 | 13 | 0.56 |  | 0.11 | 0.15 | 3.55 | 5.3 | [9 empty] | 99.63
ZM8-6 | episyenite | Zuni Mountains district, Cibola County, DIS017 | Brookins (1982) |  |  | Brookins (1982) |  |  | NAD27 | Cibola | New Mexico | aplite (ap) |  |  |  | outcrop select | [6 empty] | 77.26 | 0.12 | 12.76 | 0.81 |  | 0.02 | 0.18 | 3.25 | 5.26 | [9 empty] | 99.66
ZM8-7 | episyenite | Zuni Mountains district, Cibola County, DIS017 | Brookins (1982) |  |  | Brookins (1982) |  |  | NAD27 | Cibola | New Mexico | aplite (ap) |  |  |  | outcrop select | [6 empty] | 75.62 | 0.2 | 13.38 | 1.08 |  | 0.07 | 0.45 | 4 | 4.79 | [9 empty] | 99.59
ZS-1 | episyenite | Zuni Mountains district, Cibola County, DIS017 | Brookins (1982) |  |  | Brookins (1982) |  |  | NAD27 | Cibola | New Mexico | granite (gg) |  |  |  | outcrop select | [6 empty] | 72.96 | 0.46 | 13.72 | 2.64 |  | 0.08 | 1.08 | 3.48 | 4.71 | [9 empty] | 99.13
ZS-2 | episyenite | Zuni Mountains district, Cibola County, DIS017 | Brookins (1982) |  |  | Brookins (1982) |  |  | NAD27 | Cibola | New Mexico | granite (gg) |  |  |  | outcrop select | [6 empty] | 78.16 | 0.12 | 12.19 | 0.98 |  | 0.04 | 0.26 | 3.04 | 4.85 | [9 empty] | 99.64
ZS-3 | episyenite | Zuni Mountains district, Cibola County, DIS017 | Brookins (1982) |  |  | Brookins (1982) |  |  | NAD27 | Cibola | New Mexico | granite (ag) |  |  |  | outcrop select | [6 empty] | 69.28 | 0.26 | 16.71 | 2.28 |  | 0.62 | 2.5 | 5.48 | 2.65 | [9 empty] | 99.78
ZS-4 | episyenite | Zuni Mountains district, Cibola County, DIS017 | Brookins (1982) |  |  | Brookins (1982) |  |  | NAD27 | Cibola | New Mexico | granite (gg) |  |  |  | outcrop select | [6 empty] | 65.09 | 0.61 | 16.12 | 4.29 |  | 1.26 | 2.75 | 5.07 | 4.47 | [9 empty] | 99.66
ZS-5 | episyenite | Zuni Mountains district, Cibola County, DIS017 | Brookins (1982) |  |  | Brookins (1982) |  |  | NAD27 | Cibola | New Mexico | rhyolite (mr) |  |  |  | outcrop select | [6 empty] | 70.6 | 0.5 | 15.28 | 3.39 |  | 0.34 | 1.38 | 2.51 | 4.62 | [9 empty] | 98.62
ZS-6 | episyenite | Zuni Mountains district, Cibola County, DIS017 | Brookins (1982) |  |  | Brookins (1982) |  |  | NAD27 | Cibola | New Mexico | aplite (ap) |  |  |  | outcrop select | [6 empty] | 76.97 | 0.14 | 12.23 | 1.22 |  | 0.16 | 0.34 | 3.16 | 5.23 | [9 empty] | 99.45
ZS-7 | episyenite | Zuni Mountains district, Cibola County, DIS017 | Brookins (1982) |  |  | Brookins (1982) |  |  | NAD27 | Cibola | New Mexico | pa |  |  |  | outcrop select | [6 empty] | 75.95 | 0.28 | 12.84 | 1.66 |  | 0.05 | 0.55 | 3.78 | 4.44 | [9 empty] | 99.55
ZS-8 | episyenite | Zuni Mountains district, Cibola County, DIS017 | Brookins (1982) |  |  | Brookins (1982) |  |  | NAD27 | Cibola | New Mexico | aplite (ap) |  |  |  | outcrop select | [6 empty] | 77.51 | 0.04 | 12.34 | 0.83 |  | 0.17 | 0.2 | 3.35 | 4.87 | [9 empty] | 99.31
ZS-9 | episyenite | Zuni Mountains district, Cibola County, DIS017 | Brookins (1982) |  |  | Brookins (1982) |  |  | NAD27 | Cibola | New Mexico | gm |  |  |  | outcrop select | [6 empty] | 67.56 | 0.63 | 14.37 | 3.61 |  | 0.83 | 2.49 | 4.62 | 3.84 | [9 empty] | 97.95
ZS-10 | episyenite | Zuni Mountains district, Cibola County, DIS017 | Brookins (1982) |  |  | Brookins (1982) |  |  | NAD27 | Cibola | New Mexico | pa |  |  |  | outcrop select | [6 empty] | 75.01 | 0.1 | 13.12 | 1.49 |  | 0.2 | 0.51 | 3.99 | 4.98 | [9 empty] | 99.4
MONT-1-05 | Montoya Butte | Montoya Butte, including Ojo Caliente No. 2 district, Socorro and Sierra Counties, DIS230 | McLemore (2010) OF535 | 2005-06-06 |  | McLemore (2010) OF535 | 33.54979 | -107.5607 | NAD27 | Socorro | New Mexico | gray dike Tl |  |  |  | outcrop select | [6 empty] | 66.82 | 0.539 | 15.51 | 2.393468 | 0.069 | 0.95 | 1.5 | 3.75 | 4.96 | 0.179 | 2.53 |  |  | 0.03 |  |  |  |  | 99.230468 |  |  | 2.66 | [6 empty] | 1610 |  | bd |  |  |  |  | 1.5 | 2.9 | 2 | 16 | [6 empty] | 12.5 | bd | 27 | 165 |  |  | 8 |  |  | 265 |  |  | 13 |  | 5 | 43 |  | 38 | 248 | 53 | 39 | 85 |  | 37 | [10 empty] | 161
MONT-2-05 | Montoya Butte | Montoya Butte, including Ojo Caliente No. 2 district, Socorro and Sierra Counties, DIS230 | McLemore (2010) OF535 | 2005-06-06 |  | McLemore (2010) OF535 | 33.54979 | -107.5607 | NAD27 | Socorro | New Mexico | latite Tpl |  |  |  | outcrop select | [6 empty] | 72.54 | 0.313 | 14.1 | 1.43968 | 0.077 | 0.47 | 0.51 | 3.29 | 5 | 0.088 | 1.73 |  |  | 0.02 |  |  |  |  | 99.57768 |  |  | 1.6 | [6 empty] | 1374 |  | bd |  |  |  |  | 1.5 | 5.1 | 1 | 13 | [6 empty] | 13.2 | bd | 20 | 171 |  |  | 5 |  |  | 165 |  |  | 15 |  | 5 | 10 |  | 38 | 239 | 40 | 39 | 87 |  | 37 | [10 empty] | 163
MONT-3-05 | Montoya Butte | Montoya Butte, including Ojo Caliente No. 2 district, Socorro and Sierra Counties, DIS230 | McLemore (2010) OF535 | 2005-06-06 |  | McLemore (2010) OF535 | 33.55133 | -107.5632 | NAD27 | Socorro | New Mexico | andesite dike Tmb |  |  |  | outcrop select | [6 empty] | 53.1 | 1.258 | 16.15 | 6.775494 | 0.157 | 3.56 | 4.87 | 2.77 | 3.34 | 0.338 | 6.11 |  |  | 0.02 |  |  |  |  | 98.448494 |  |  | 7.53 | [6 empty] | 645 |  | bd |  |  |  |  | 0.9 | 7.7 | 18 | 16 | [6 empty] | 7 | 4 | 12 | 140 |  |  | 17 |  |  | 284 |  |  | 3 |  | 1 | 170 |  | 30 | 171 | 73 | 29 | 57 |  | 28 | [10 empty] | 114
MONT-4-05 | Montoya Butte | Montoya Butte, including Ojo Caliente No. 2 district, Socorro and Sierra Counties, DIS230 | McLemore (2010) OF535 | 2005-06-06 |  | McLemore (2010) OF535 | 33.55402 | -107.5731 | NAD27 | Socorro | New Mexico | gray latite Tpl |  |  |  | outcrop select | [6 empty] | 63.9 | 0.686 | 16.08 | 3.581204 | 0.098 | 1.62 | 1.98 | 4.06 | 3.97 | 0.254 | 2.98 |  |  | 0.01 |  |  |  |  | 99.219204 |  |  | 3.98 | [6 empty] | 1137 |  | bd |  |  |  |  | 2.5 | 1.4 | 0 | 18 | [6 empty] | 11.1 | bd | 19 | 140 |  |  | 9 |  |  | 291 |  |  | 11 |  | 4 | 66 |  | 36 | 256 | 68 | 39 | 77 |  | 36 | [10 empty] | 152
MONT-5-05 | Montoya Butte | Montoya Butte, including Ojo Caliente No. 2 district, Socorro and Sierra Counties, DIS230 | McLemore (2010) OF535 | 2005-06-06 |  | McLemore (2010) OF535 | 33.55402 | -107.5731 | NAD27 | Socorro | New Mexico | altered rock Tas |  |  |  | outcrop select | [6 empty] | 73.13 | 0.308 | 9.13 | 0.305932 | 0.001 | 0 | 0.17 | 0.65 | 1.35 | 0.147 | 10.39 |  |  | 3.17 |  |  |  |  | 98.751932 |  |  | 0.34 | [6 empty] | 735 |  | bd |  |  |  |  | 4 | 0.2 | 0 | 10 | [6 empty] | 6.7 | bd | 98 | 3 |  |  | 5 |  |  | 243 |  |  | 10 |  | 2 | 31 |  | 12 | 130 | 3 | 29 | 55 |  | 24 | [10 empty] | 108
MONT-6-05 | Montoya Butte | Montoya Butte, including Ojo Caliente No. 2 district, Socorro and Sierra Counties, DIS230 | McLemore (2010) OF535 | 2005-06-06 |  | McLemore (2010) OF535 | 33.53431 | -107.5479 | NAD27 | Socorro | New Mexico | dump |  |  |  | dump | [6 empty] | 38.23 | 0.026 | 1.21 | 4.418018 | 0.184 | 0.18 | 0.15 | 0.08 | 0.14 | 0.031 | 5.82 |  |  | 2.12 |  |  |  |  | 52.589018 |  |  | 4.91 | [6 empty] | 70 | 0.2 | 41.6 |  |  |  |  | bd | bd | 9903 | 0 | [6 empty] | 0 | 50 | 129011 | 112 |  |  | 1 |  |  | 35 |  |  | 68 |  | bd | 19 |  | 0 | 0 | 16539 | 25 | 1536 |  | 21 | [10 empty] | 1582
MONT-7-05 | Montoya Butte | Montoya Butte, including Ojo Caliente No. 2 district, Socorro and Sierra Counties, DIS230 | McLemore (2010) OF535 | 2005-06-07 |  | McLemore (2010) OF535 | 33.5537 | -107.5557 | NAD27 | Socorro | New Mexico | latite Tpl |  |  |  | outcrop select | [6 empty] | 68.87 | 0.435 | 14.02 | 2.087536 | 0.092 | 0.73 | 1.81 | 2.62 | 4.13 | 0.138 | 4.01 |  |  | 0.03 |  |  |  |  | 98.972536 |  |  | 2.32 | [6 empty] | 814 |  | bd |  |  |  |  | 1.5 | 2.3 | 9 | 15 | [6 empty] | 11 | bd | 122 | 154 |  |  | 6 |  |  | 111 |  |  | 13 |  | 4 | 27 |  | 35 | 230 | 58 | 41 | 81 |  | 35 | [10 empty] | 157
MONT-8-05 | Montoya Butte | Montoya Butte, including Ojo Caliente No. 2 district, Socorro and Sierra Counties, DIS230 | McLemore (2010) OF535 | 2005-09-04 |  | McLemore (2010) OF535 | 33.57022 | -107.5942 | NAD27 | Socorro | New Mexico | red clay, fault gauge Tas |  |  |  | outcrop select | [6 empty] | 68.54 | 0.194 | 13.2 | 0.94479 | 0.064 | 1.27 | 1.09 | 2.87 | 3.55 | 0.028 | 7.42 |  |  | 0.03 |  | 0.06 |  |  | 99.26079 |  |  | 1.05 | [6 empty] | 280 | 3.9 | [5 empty] | 0.7 |  | 3 | 20 | [6 empty] | 32.8 | 5 | 28 | 173 |  |  | 3 |  |  | 70 |  |  | 23 |  | 4 | 6 |  | 49 | 216 | 65 | 47 | 84 |  | 41 | [10 empty] | 172
MONT-9-05 | Montoya Butte | Montoya Butte, including Ojo Caliente No. 2 district, Socorro and Sierra Counties, DIS230 | McLemore (2010) OF535 | 2005-09-04 |  | McLemore (2010) OF535 | 33.56975 | -107.5942 | NAD27 | Socorro | New Mexico | andesite Tmb |  |  |  | outcrop select | [6 empty] | 63.49 | 0.693 | 16.14 | 3.293268 | 0.082 | 1.71 | 2.86 | 3.81 | 3.61 | 0.243 | 3.27 |  |  | 0 |  | 0.01 |  |  | 99.211268 |  |  | 3.66 | [6 empty] | 1080 | [6 empty] | 3.8 |  | 7 | 18 | [6 empty] | 12.3 | 7 | 16 | 117 |  |  | 9 |  |  | 359 |  |  | 11 |  | 3 | 66 |  | 34 | 255 | 66 | 37 | 80 |  | 34 | [10 empty] | 151
MONT-10-05 | Montoya Butte | Montoya Butte, including Ojo Caliente No. 2 district, Socorro and Sierra Counties, DIS230 | McLemore (2010) OF535 | 2005-09-04 |  | McLemore (2010) OF535 | 33.56976 | -107.5723 | NAD27 | Socorro | New Mexico | quartz latite dike Tql |  |  |  | outcrop select | [6 empty] | 67.18 | 0.428 | 13.62 | 2.060542 | 0.047 | 1.13 | 3.15 | 2.56 | 3.7 | 0.188 | 4.57 |  |  | 0.03 |  | 0 |  |  | 98.663542 |  |  | 2.29 | [6 empty] | 862 | [6 empty] | 3.7 |  | 10 | 21 | [6 empty] | 12.3 | 9 | 18 | 135 |  |  | 5 |  |  | 320 |  |  | 18 |  | 5 | 35 |  | 17 | 186 | 45 | 44 | 77 |  | 30 | [10 empty] | 151
MONT-11-05 | Montoya Butte | Montoya Butte, including Ojo Caliente No. 2 district, Socorro and Sierra Counties, DIS230 | McLemore (2010) OF535 | 2005-09-04 |  | McLemore (2010) OF535 | 33.56563 | -107.5648 | NAD27 | Socorro | New Mexico | andesite dike Tmb |  |  |  | outcrop select | [6 empty] | 54.19 | 1.167 | 16.5 | 5.875694 | 0.099 | 4.62 | 5.82 | 3.44 | 3.29 | 0.442 | 3.29 |  |  | 0.04 |  | 0.01 |  |  | 98.783694 |  |  | 6.53 | [6 empty] | 1409 | [6 empty] | 73.6 |  | 27 | 22 | [6 empty] | 8.2 | 47 | 12 | 108 |  |  | 15 |  |  | 1189 |  |  | 4 |  | bd | 152 |  | 19 | 190 | 88 | 41 | 82 |  | 41 | [10 empty] | 164
MONT-12-05 | Montoya Butte | Montoya Butte, including Ojo Caliente No. 2 district, Socorro and Sierra Counties, DIS230 | McLemore (2010) OF535 | 2005-09-04 |  | McLemore (2010) OF535 | 33.54533 | -107.5552 | NAD27 | Socorro | New Mexico | rhyolite Tas |  |  |  | outcrop select | [6 empty] | 71.2 | 0.35 | 14.63 | 1.520662 | 0.082 | 0.48 | 0.69 | 4.47 | 4.94 | 0.102 | 0.95 |  |  | 0 |  | 0 |  |  | 99.414662 |  |  | 1.69 | [6 empty] | 1077 | [6 empty] | 1.2 |  | 4 | 17 | [6 empty] | 14.2 | 7 | 20 | 185 |  |  | 6 |  |  | 213 |  |  | 16 |  | 2 | 18 |  | 35 | 253 | 43 | 42 | 84 |  | 35 | [10 empty] | 161
MONT-13-05 | Montoya Butte | Montoya Butte, including Ojo Caliente No. 2 district, Socorro and Sierra Counties, DIS230 | McLemore (2010), Koning et al. (2014) | 1995-09-24 |  | McLemore (2010) OF535 | 33.49343 | -107.4608 | NAD27 | Socorro | New Mexico | latite Tpl |  |  |  | outcrop select | [6 empty] | 50.25 | 0.932 | 15.26 | 4.328038 | 0.139 | 3.38 | 8.64 | 3.83 | 2.22 | 0.349 | 9.3 |  |  | 0.03 |  | 0 |  |  | 98.658038 |  |  | 4.81 | [6 empty] | 617 | [6 empty] | 70.5 |  | 27 | 22 | [6 empty] | 13.6 | 31 | 17 | 71 |  |  | 13 |  |  | 715 |  |  | 9 |  | 2 | 101 |  | 21 | 286 | 108 | 52 | 101 |  | 41 | [10 empty] | 194
MONT-15-05 | Montoya Butte | Montoya Butte, including Ojo Caliente No. 2 district, Socorro and Sierra Counties, DIS230 | McLemore (2010) OF535 | 2005-10-14 |  | McLemore (2010) OF535 | 33.53545 | -107.5571 | NAD27 | Socorro | New Mexico | quartz latite dike Tql |  |  |  | outcrop select | [6 empty] | 60.56 | 0.825 | 16.46 | 4.382026 | 0.171 | 1.1 | 4.64 | 3.54 | 3.45 | 0.35 | 3.12 |  |  | 0.01 |  | 0.01 |  |  | 98.618026 |  |  | 4.87 | [6 empty] | 1160 | [6 empty] | 6.4 |  | 11 | 18 | [6 empty] | 12.6 | 11 | 16 | 91 |  |  | 11 |  |  | 549 |  |  | 12 |  | 1 | 88 |  | 40 | 316 | 82 | 48 | 88 |  | 42 | [10 empty] | 178
MONT-17-05 | Montoya Butte | Montoya Butte, including Ojo Caliente No. 2 district, Socorro and Sierra Counties, DIS230 | McLemore (2010) OF535 | 2005-10-14 |  | McLemore (2010) OF535 | 33.53827 | -107.5578 | NAD27 | Socorro | New Mexico | latite Tpl |  |  |  | outcrop select | [6 empty] | 62.69 | 0.632 | 16.39 | 3.203288 | 0.092 | 1.52 | 2.7 | 4.43 | 3.72 | 0.223 | 2.84 |  |  | 0.03 |  | 0.01 |  |  | 98.480288 |  |  | 3.56 | [6 empty] | 988 | [6 empty] | 1.8 |  | 8 | 18 | [6 empty] | 12.2 | 9 | 16 | 117 |  |  | 8 |  |  | 360 |  |  | 12 |  | 4 | 62 |  | 35 | 254 | 58 | 41 | 80 |  | 35 | [10 empty] | 156
MONT-19-05 | Montoya Butte | Montoya Butte, including Ojo Caliente No. 2 district, Socorro and Sierra Counties, DIS230 | McLemore (2010) OF535 | 2005-10-15 |  | McLemore (2010) OF535 | 33.57022 | -107.5621 | NAD27 | Socorro | New Mexico | rhyolite Tac |  |  |  | outcrop select | [6 empty] | 76.53 | 0.21 | 11.24 | 1.277716 | 0.079 | 0.32 | 0.2 | 3.48 | 4.81 | 0.014 | 1.39 |  |  | 0.02 |  | 0.00025 |  |  | 99.570966 |  |  | 1.42 | [6 empty] | 12 | [6 empty] | 0.1 |  | 1 | 24 | [6 empty] | 48.1 | 6 | 33 | 294 |  |  | 4 |  |  | 52 |  |  | 36 |  | 8 | 7 |  | 90 | 432 | 123 | 17 | 74 |  | 25 | [10 empty] | 116
MONT-20-05 | Montoya Butte | Montoya Butte, including Ojo Caliente No. 2 district, Socorro and Sierra Counties, DIS230 | McLemore (2010) OF535 | 2005-10-16 |  | McLemore (2010) OF535 | 33.54344 | -107.5502 | NAD27 | Socorro | New Mexico | black, top soil Qt |  |  |  | soil | [6 empty] | 70.34 | 0.498 | 13.84 | 2.231504 | 0.073 | 0.56 | 1.27 | 2.6 | 4.59 | 0.11 | 3.71 |  |  | 0.00367 |  |  |  |  | 99.826174 |  |  | 2.48 | [6 empty] | 402 | [6 empty] | 16.4 |  | 10 | 21 | [6 empty] | 26.6 | 9 | 26 | 177 |  |  | 8 |  |  | 104 |  |  | 19 |  | 5 | 37 |  | 53 | 431 | 71 | 63 | 129 |  | 57 | [10 empty] | 249
MONT-21-05 | Montoya Butte | Montoya Butte, including Ojo Caliente No. 2 district, Socorro and Sierra Counties, DIS230 | McLemore (2010) OF535 | 2005-10-16 |  | McLemore (2010) OF535 | 33.54344 | -107.5502 | NAD27 | Socorro | New Mexico | brown soil Qt |  |  |  | soil | [6 empty] | 70.22 | 0.493 | 12.62 | 2.105532 | 0.078 | 0.46 | 1.5 | 2.77 | 4.48 | 0.342 | 4.22 |  |  | 0.02 |  | 0.00368 |  |  | 99.312212 |  |  | 2.34 | [6 empty] | 386 | [6 empty] | 12.8 |  | 10 | 19 | [6 empty] | 26.9 | 11 | 27 | 171 |  |  | 6 |  |  | 118 |  |  | 19 |  | 7 | 35 |  | 50 | 450 | 77 | 60 | 116 |  | 54 | [10 empty] | 230
MONT-22-05 | Montoya Butte | Montoya Butte, including Ojo Caliente No. 2 district, Socorro and Sierra Counties, DIS230 | McLemore (2010) OF535 | 2005-10-16 |  | McLemore (2010) OF535 | 33.5277 | -107.5442 | NAD27 | Socorro | New Mexico | gray floodplain soil Qa |  |  |  | soil | [6 empty] | 62.41 | 0.528 | 12.94 | 3.608198 | 0.243 | 1.44 | 2.35 | 1.86 | 2.77 | 0.233 | 10.97 |  |  | 0.05 |  |  |  |  | 99.402198 |  |  | 4.01 | [6 empty] | 576 | [6 empty] | 19.2 |  | 13 | 18 | [6 empty] | 16 | 12 | 17 | 141 |  |  | 9 |  |  | 269 |  |  | 14 |  | 7 | 63 |  | 40 | 236 | 78 | 39 | 84 |  | 36 | [10 empty] | 159
MONT-24-05 | Montoya Butte | Montoya Butte, including Ojo Caliente No. 2 district, Socorro and Sierra Counties, DIS230 | McLemore (2010) OF535 | 2005-11-10 |  | McLemore (2010) OF535 | 33.57294 | -107.5872 | NAD27 | Socorro | New Mexico | andesite Tmb |  |  |  | outcrop select | [6 empty] | 59.88 | 0.84 | 16.63 | 4.579982 | 0.086 | 1.69 | 4.76 | 3.78 | 3.38 | 0.259 | 3.43 |  |  | 0.01 |  |  |  |  | 99.324982 |  |  | 5.09 | [6 empty] | 996 | [6 empty] | 1.5 |  | 15 | 20 | [6 empty] | 10 | 6 | 14 | 100 |  |  | 13 |  |  | 440 |  |  | 10 |  | 4 | 127 |  | 35 | 244 | 78 | 40 | 80 |  | 37 | [10 empty] | 157
MONT-25-05 | Montoya Butte | Montoya Butte, including Ojo Caliente No. 2 district, Socorro and Sierra Counties, DIS230 | McLemore (2010) OF535 | 2005-11-10 |  | McLemore (2010) OF535 | 33.57471 | -107.5894 | NAD27 | Socorro | New Mexico | ash flow tuff, unwelded Tac |  |  |  | outcrop select | [6 empty] | 70.82 | 0.38 | 15.6 | 1.628638 | 0.06 | 0.3 | 1.09 | 4.37 | 5.81 | 0.069 | 0.53 |  |  | bd |  |  |  |  | 100.657638 |  |  | 1.81 | [6 empty] | 1188 | [6 empty] | 0.6 |  | 3 | 21 | [6 empty] | 21 | 4 | 30 | 107 |  |  | 3 |  |  | 206 |  |  | 14 |  | 2 | 11 |  | 30 | 363 | 49 | 78 | 129 |  | 49 | [10 empty] | 256
MONT-26-05 | Montoya Butte | Montoya Butte, including Ojo Caliente No. 2 district, Socorro and Sierra Counties, DIS230 | McLemore (2010) OF535 | 2005-11-15 |  | McLemore (2010) OF535 | 33.56044 | -107.5796 | NAD27 | Socorro | New Mexico | latite Tpl |  |  |  | outcrop select | [6 empty] | 64.26 | 0.624 | 15.97 | 3.383248 | 0.133 | 2.17 | 2.22 | 3.73 | 3.81 | 0.212 | 2.89 |  |  | 0.02 |  |  |  |  | 99.422248 |  |  | 3.76 | [6 empty] | 1120 | [6 empty] | 3.5 |  | 33 | 18 | [6 empty] | 10.6 | 4 | 9 | 132 |  |  | 9 |  |  | 278 |  |  | 11 |  | 4 | 64 |  | 34 | 248 | 59 | 39 | 75 |  | 33 | [10 empty] | 147
MONT-27-05 | Montoya Butte | Montoya Butte, including Ojo Caliente No. 2 district, Socorro and Sierra Counties, DIS230 | McLemore (2010) OF535 | 2005-11-15 |  | McLemore (2010) OF535 | 33.55686 | -107.5829 | NAD27 | Socorro | New Mexico | granite Tgr |  |  |  | outcrop select | [6 empty] | 74.18 | 0.219 | 14.05 | 1.286714 | 0.032 | 0.24 | 1.05 | 3.96 | 4.82 | 0.082 | 0.66 |  |  | bd |  |  |  |  | 100.579714 |  |  | 1.43 | [6 empty] | 1000 | [6 empty] | 1.7 |  | 3 | 17 | [6 empty] | 15.9 | 4 | 19 | 158 |  |  | 4 |  |  | 288 |  |  | 19 |  | 3 | 14 |  | 22 | 174 | 31 | 36 | 66 |  | 26 | [10 empty] | 128
MONT-29-05 | Montoya Butte | Montoya Butte, including Ojo Caliente No. 2 district, Socorro and Sierra Counties, DIS230 | McLemore (2010) OF535 | 2005-11-19 |  | McLemore (2010) OF535 | 33.50648 | -107.5187 | NAD27 | Socorro | New Mexico | rhyolite Tac |  |  |  | outcrop select | [6 empty] | 74.19 | 0.19 | 11.48 | 1.727616 | 0.118 | 0.05 | 0.06 | 4.37 | 4.59 | 0.019 | 0.46 |  |  | 0.06 |  |  |  |  | 97.314616 |  |  | 1.92 | [6 empty] | 122 | 9.6 | [5 empty] | 1.8 |  | 1 | 28 | [6 empty] | 79.7 | bd | 70 | 451 |  |  | 6 |  |  | 11 |  |  | 69 |  | 16 | 21 |  | 89 | 656 | 163 | 44 | 86 |  | 27 | [10 empty] | 157
MONT-30-05 | Montoya Butte | Montoya Butte, including Ojo Caliente No. 2 district, Socorro and Sierra Counties, DIS230 | McLemore (2010) OF535 | 2005-11-19 |  | McLemore (2010) OF535 | 33.47261 | -107.5137 | NAD27 | Socorro | New Mexico | rhyolite Tac |  |  |  | outcrop select | [6 empty] | 73.75 | 0.197 | 11.36 | 1.736614 | 0.144 | 0.23 | 0.24 | 4.28 | 4.59 | 0.034 | 0.89 |  |  | 0.08 |  |  |  |  | 97.531614 |  |  | 1.93 | [6 empty] | 135 | 13 | [5 empty] | 2.6 |  | 1 | 28 | [6 empty] | 85.2 | bd | 75 | 475 |  |  | 6 |  |  | 16 |  |  | 73 |  | 14 | 4 |  | 101 | 691 | 187 | 43 | 82 |  | 24 | [10 empty] | 149
MONT-31-05 | Montoya Butte | Montoya Butte, including Ojo Caliente No. 2 district, Socorro and Sierra Counties, DIS230 | McLemore (2010) OF535 | 2005-11-20 |  | McLemore (2010) OF535 | 33.56439 | -107.587 | NAD27 | Socorro | New Mexico | altered tuff Tas |  |  |  | outcrop select | [6 empty] | 73.77 | 0.675 | 15.33 | 0.431904 | 0.003 | 0.07 | 0.12 | 0.08 | 3.03 | 0.143 | 4.57 |  |  | 0.15 |  |  |  |  | 98.372904 |  |  | 0.48 | [6 empty] | 215 |  | bd |  |  |  |  | 1.1 | bd | bd | 21 | [6 empty] | 10.7 | bd | 29 | 73 |  |  | 11 |  |  | 812 |  |  | 13 |  | 5 | 69 |  | 44 | 244 | 3 | 38 | 86 |  | 41 | [10 empty] | 165
MONT-32-05 | Montoya Butte | Montoya Butte, including Ojo Caliente No. 2 district, Socorro and Sierra Counties, DIS230 | McLemore (2010) OF535 | 2005-11-20 |  | McLemore (2010) OF535 | 33.56439 | -107.587 | NAD27 | Socorro | New Mexico | altered tuff Tstc |  |  |  | outcrop select | [6 empty] | 73.4 | 0.703 | 16.3 | 0.22495 | 0.001 | 0.03 | 0.15 | 0.06 | 1.69 | 0.225 | 5.5 |  |  | 0.04 |  |  |  |  | 98.32395 |  |  | 0.25 | [6 empty] | 304 |  | bd |  |  |  |  | 3.6 | bd | bd | 22 | [6 empty] | 11.5 | bd | 26 | 43 |  |  | 11 |  |  | 892 |  |  | 14 |  | 6 | 67 |  | 42 | 253 | 2 | 41 | 88 |  | 48 | [10 empty] | 177
MONT-33-05 | Montoya Butte | Montoya Butte, including Ojo Caliente No. 2 district, Socorro and Sierra Counties, DIS230 | McLemore (2010) OF535 | 2005-11-20 |  | McLemore (2010) OF535 | 33.55824 | -107.5958 | NAD27 | Socorro | New Mexico | 1 inch stockwork quartz<pyrite vein |  |  |  | outcrop select | [6 empty] | 92.8 | 0.639 | 2.37 | 1.070762 | 0.002 | 0.02 | 0.04 | 0.06 | 0.56 | 0.08 | 1.42 |  |  | 0.24 |  |  |  |  | 99.301762 |  |  | 1.19 | [6 empty] | 156 |  | bd |  |  |  |  | 3.6 | 0.5 | 2 | 3 | [6 empty] | 10.8 | bd | 26 | 19 |  |  | 6 |  |  | 44 |  |  | 5 |  | 2 | 32 |  | 21 | 223 | 6 | 17 | 29 |  | 15 | [10 empty] | 61
MONT-34-05 | Montoya Butte | Montoya Butte, including Ojo Caliente No. 2 district, Socorro and Sierra Counties, DIS230 | McLemore (2010) OF535 | 2005-11-20 |  | McLemore (2010) OF535 | 33.55719 | -107.5951 | NAD27 | Socorro | New Mexico | andesite dike Tmb |  |  |  | outcrop select | [6 empty] | 52.09 | 1.025 | 16.96 | 7.432348 | 0.156 | 4.6 | 6.49 | 4.02 | 1.75 | 0.313 | 3.26 |  |  | bd |  |  |  |  | 98.096348 |  |  | 8.26 | [6 empty] | 728 |  | 0.8 |  |  |  |  | 41.7 | 3.4 | 36 | 18 | [6 empty] | 6.3 | 25 | 17 | 36 |  |  | 21 |  |  | 879 |  |  | 2 |  | 1 | 170 |  | 28 | 186 | 89 | 34 | 69 |  | 33 | [10 empty] | 136
MONT-35-05 | Montoya Butte | Montoya Butte, including Ojo Caliente No. 2 district, Socorro and Sierra Counties, DIS230 | McLemore (2010) OF535 | 2005-11-20 |  | McLemore (2010) OF535 | 33.56242 | -107.5956 | NAD27 | Socorro | New Mexico | red clay Tas |  |  |  | soil | [6 empty] | 63.11 | 0.687 | 17.94 | 4.238058 | 0.01 | 0.05 | 0.24 | 0.08 | 0.78 | 0.227 | 10.24 |  |  | 1.25 |  |  |  |  | 98.852058 |  |  | 4.71 | [6 empty] | 880 |  | 0.9 |  |  |  |  | 1.8 | 0.1 | 4 | 18 | [6 empty] | 10.6 | bd | 54 | 4 |  |  | 8 |  |  | 622 |  |  | 11 |  | 5 | 79 |  | 26 | 245 | 13 | 42 | 79 |  | 35 | [10 empty] | 156
MONT-36-05 | Montoya Butte | Montoya Butte, including Ojo Caliente No. 2 district, Socorro and Sierra Counties, DIS230 | McLemore (2010) OF535 | 2005-11-20 |  | McLemore (2010) OF535 | 33.56294 | -107.5952 | NAD27 | Socorro | New Mexico | gossan Tas |  |  |  | outcrop select | [6 empty] | 66.92 | 0.537 | 13.38 | 2.852366 | 0.002 | 0 | 0.07 | 0.15 | 1.77 | 0.193 | 11.95 |  |  | 1.43 |  |  |  |  | 99.254366 |  |  | 3.17 | [6 empty] | 486 |  | 0.8 |  |  |  |  | 1.9 | 2.3 | 8 | 11 | [6 empty] | 8.5 | bd | 58 | 3 |  |  | 4 |  |  | 1392 |  |  | 7 |  | 2 | 49 |  | 16 | 187 | 5 | 31 | 65 |  | 24 | [10 empty] | 120
MONT-37-05 | Montoya Butte | Montoya Butte, including Ojo Caliente No. 2 district, Socorro and Sierra Counties, DIS230 | McLemore (2010) OF535 | 2005-11-20 |  | McLemore (2010) OF535 | 33.56489 | -107.5961 | NAD27 | Socorro | New Mexico | rhyolite Tstc |  |  |  | outcrop select | [6 empty] | 70.37 | 0.19 | 12.47 | 0.890802 | 0.057 | 0.27 | 2.09 | 3.22 | 5.17 | 0.05 | 2.51 |  |  | 0.04 |  |  |  |  | 97.327802 |  |  | 0.99 | [6 empty] | 269.5 | [6 empty] | 1.5 |  | bd | 17.1 | [6 empty] | 21.6 | bd | 17.8 | 122.2 |  |  | 1.6 |  |  | 49.2 |  |  | 16.3 |  | 3.5 | 11.6 |  | 38.9 | 181.5 | 32 | 54.7 | 113.3 |  | 43.8 | [10 empty] | 211.8
MONT-38-05 | Montoya Butte | Montoya Butte, including Ojo Caliente No. 2 district, Socorro and Sierra Counties, DIS230 | McLemore (2010) OF535 | 2005-11-21 |  | McLemore (2010) OF535 | 33.57255 | -107.5736 | NAD27 | Socorro | New Mexico | andesite dike Tmb |  |  |  | outcrop select | [6 empty] | 65.02 | 0.54 | 16.19 | 3.023328 | 0.078 | 1.14 | 1.43 | 4.64 | 4.59 | 0.285 | 2.03 |  |  | bd |  |  |  |  | 98.966328 |  |  | 3.36 | [6 empty] | 1247 |  | bd |  |  |  |  | 0.2 | 1 | 3 | 15 | [6 empty] | 13 | bd | 23 | 124 |  |  | 6 |  |  | 924 |  |  | 11 |  | 3 | 39 |  | 33 | 348 | 69 | 51 | 103 |  | 42 | [10 empty] | 196
MONT-39-05 | Montoya Butte | Montoya Butte, including Ojo Caliente No. 2 district, Socorro and Sierra Counties, DIS230 | McLemore (2010) OF535 | 2005-11-21 |  | McLemore (2010) OF535 | 33.57539 | -107.5738 | NAD27 | Socorro | New Mexico | rhyolite Tac |  |  |  | outcrop select | [6 empty] | 76.46 | 0.209 | 11.23 | 1.25972 | 0.08 | 0.12 | 0.14 | 3.54 | 4.86 | 0.027 | 1.04 |  |  | bd |  |  |  |  | 98.96572 |  |  | 1.4 | [6 empty] | 10 |  | bd |  |  |  |  | 0.9 | 3.1 | bd | 22 | [6 empty] | 50.3 | bd | 44 | 287 |  |  | 4 |  |  | 7 |  |  | 37 |  | 9 | 9 |  | 91 | 448 | 119 | 25 | 69 |  | 26 | [10 empty] | 120
MONT-40-05 | Montoya Butte | Montoya Butte, including Ojo Caliente No. 2 district, Socorro and Sierra Counties, DIS230 | McLemore (2010) OF535 | 2005-11-21 |  | McLemore (2010) OF535 | 33.5741 | -107.5799 | NAD27 | Socorro | New Mexico | rhyolite Tvp |  |  |  | outcrop select | [6 empty] | 77.89 | 0.175 | 10.94 | 0.998778 | 0.019 | 0 | 0.04 | 3.47 | 4.96 | 0.052 | 0.77 |  |  | bd |  |  |  |  | 99.314778 |  |  | 1.11 | [6 empty] | 21 |  | bd |  |  |  |  | 3 | 4.1 | 1 | 21 | [6 empty] | 39.2 | bd | 21 | 221 |  |  | 4 |  |  | 4 |  |  | 29 |  | 13 | 6 |  | 86 | 351 | 59 | 21 | 65 |  | 31 | [10 empty] | 117
MONT-41-05 | Montoya Butte | Montoya Butte, including Ojo Caliente No. 2 district, Socorro and Sierra Counties, DIS230 | McLemore (2010) OF535 | 2005-11-21 |  | McLemore (2010) OF535 | 33.57424 | -107.58 | NAD27 | Socorro | New Mexico | rhyolite Tvp |  |  |  | outcrop select | [6 empty] | 77.52 | 0.16 | 10.33 | 0.962786 | 0.02 | 0.03 | 0.02 | 3.34 | 4.77 | 0.02 | 0.56 |  |  | 0.006 |  |  |  |  | 97.738786 |  |  | 1.07 | [6 empty] | 12.2 | 4.8 | [5 empty] | 2.1 |  | bd | 20.9 | [6 empty] | 37.5 | bd | 29.3 | 195.5 |  |  | 3.5 |  |  | 2.7 |  |  | 28.2 |  | 14 | 2.6 |  | 80.8 | 337.8 | 65.5 | 24.3 | 62.6 |  | 31.3 | [10 empty] | 118.2
MONT-42-05 | Montoya Butte | Montoya Butte, including Ojo Caliente No. 2 district, Socorro and Sierra Counties, DIS230 | McLemore (2010) OF535 | 2005-11-22 |  | McLemore (2010) OF535 | 33.57227 | -107.5641 | NAD27 | Socorro | New Mexico | andesite dike Tmb |  |  |  | outcrop select | [6 empty] | 68.24 | 0.45 | 15.49 | 1.628638 | 0.029 | 0.48 | 1.35 | 3.83 | 5.45 | 0.124 | 1.54 |  |  | bd |  |  |  |  | 98.611638 |  |  | 1.81 | [6 empty] | 1383 |  | 0 |  |  |  |  | 1.6 | 6.7 | 14 | 15 | [6 empty] | 14.1 | bd | 342 | 185 |  |  | 5 |  |  | 288 |  |  | 24 |  | 5 | 27 |  | 39 | 377 | 57 | 56 | 117 |  | 49 | [10 empty] | 222
MONT-43-05 | Montoya Butte | Montoya Butte, including Ojo Caliente No. 2 district, Socorro and Sierra Counties, DIS230 | McLemore (2010) OF535 | 2005-12-28 |  | McLemore (2010) OF535 | 33.55121 | -107.5031 | NAD27 | Socorro | New Mexico | rhyolite Tvp |  |  |  | outcrop select | [6 empty] | 74.54 | 0.264 | 12.07 | 1.376694 | 0.075 | 0.23 | 0.21 | 3.9 | 5.03 | 0.033 | 1.15 |  |  | bd |  |  |  |  | 98.878694 |  |  | 1.53 | [6 empty] | 45 |  | bd |  |  |  |  | 0.6 | 0.6 | bd | 24 | [6 empty] | 37.9 | bd | 25 | 198 |  |  | 4 |  |  | 13 |  |  | 28 |  | 7 | 11 |  | 85 | 533 | 95 | 47 | 114 |  | 59 | [10 empty] | 220
MONT-44-05 | Montoya Butte | Montoya Butte, including Ojo Caliente No. 2 district, Socorro and Sierra Counties, DIS230 | McLemore (2010) OF535 | 2005-12-30 |  | McLemore (2010) OF535 | 33.55445 | -107.5958 | NAD27 | Socorro | New Mexico | crusts from seep Tas |  |  |  | other | [6 empty] | 26.35 | 0.28 | 6.84 | 11.958342 | 0.03 | 0.68 | 0.93 | 0.45 | 0.74 | 0.17 | 45.5 |  |  | 3.42 |  |  |  |  | 97.348342 |  |  | 13.29 | [6 empty] | 367.2 | 0.4 | [5 empty] | 4.6 |  | 138 | 14.8 | [6 empty] | 4.9 | 15.9 | 11.9 | 22.3 |  |  | 5.2 |  |  | 353.1 |  |  | 6.2 |  | 8 | 36 |  | 22.8 | 102.4 | 33.4 | 17.9 | 38.9 |  | 18.5 | [10 empty] | 75.3
MONT-45-05 | Montoya Butte | Montoya Butte, including Ojo Caliente No. 2 district, Socorro and Sierra Counties, DIS230 | McLemore (2010) OF535 | 2005-12-30 |  | McLemore (2010) OF535 | 33.55445 | -107.5958 | NAD27 | Socorro | New Mexico | ferricrete Tas |  |  |  | outcrop select | [6 empty] | 54.99 | 0.72 | 11.36 | 14.783714 | 0.02 | 0.64 | 0.54 | 1.57 | 2.86 | 0.36 | 7.07 |  |  | 0.83 |  |  |  |  | 95.743714 |  |  | 16.43 | [6 empty] | 880.4 | [6 empty] | 5.9 |  | 10.8 | 17 | [6 empty] | 9 | 13.2 | 16.9 | 108 |  |  | 7.4 |  |  | 199.2 |  |  | 6.3 |  | 1.7 | 98.6 |  | 14.4 | 212.9 | 113 | 10 | 24.4 |  | 8.6 | [10 empty] | 43
MONT-46-05 | Montoya Butte | Montoya Butte, including Ojo Caliente No. 2 district, Socorro and Sierra Counties, DIS230 | McLemore (2010) OF535 | 2005-12-30 |  | McLemore (2010) OF535 | 33.55445 | -107.5958 | NAD27 | Socorro | New Mexico | altered tuff Tas |  |  |  | outcrop select | [6 empty] | 61.64 | 1.14 | 21.59 | 0.863808 | 0 | 0.03 | 0.4 | 0.15 | 0.09 | 0.38 | 10.66 |  |  | 1.14 |  |  |  |  | 98.083808 |  |  | 0.96 | [6 empty] | 848.2 | [6 empty] | 3 |  | 4.7 | 22.1 | [6 empty] | 7.2 | 5.4 | 26.5 | 2.2 |  |  | 12.2 |  |  | 3388.3 |  |  | 11.7 |  | 1.5 | 151.1 |  | 6.7 | 243.6 | 2.6 | 35 | 76.3 |  | 30.9 | [10 empty] | 142.2
MONT-47-05 | Montoya Butte | Montoya Butte, including Ojo Caliente No. 2 district, Socorro and Sierra Counties, DIS230 | McLemore (2010) OF535 | 2005-12-30 |  | McLemore (2010) OF535 | 33.55051 | -107.5979 | NAD27 | Socorro | New Mexico | latite Tpl |  |  |  | outcrop select | [6 empty] | 64.68 | 0.48 | 16.04 | 2.312486 | 0.08 | 0.86 | 1.65 | 4.6 | 4.21 | 0.14 | 2.46 |  |  | 0.03 |  |  |  |  | 97.542486 |  |  | 2.57 | [6 empty] | 981.5 | [6 empty] | 2.5 |  | 3.6 | 18.2 | [6 empty] | 14.4 | 6.9 | 35 | 155.6 |  |  | 8.3 |  |  | 220.8 |  |  | 15.3 |  | 5.1 | 30.8 |  | 38.2 | 263.9 | 57.9 | 44.9 | 90.8 |  | 40.5 | [10 empty] | 176.2
MONT-48-05 | Montoya Butte | Montoya Butte, including Ojo Caliente No. 2 district, Socorro and Sierra Counties, DIS230 | McLemore (2010) OF535 | 2005-12-30 |  | McLemore (2010) OF535 | 33.59271 | -107.5828 | NAD27 | Socorro | New Mexico | ash flow tuff, welded Tt |  |  |  | outcrop select | [6 empty] | 74.85 | 0.16 | 12.31 | 0.773828 | 0.05 | 0.25 | 0.65 | 3.22 | 5.11 | 0.03 | 1.24 |  |  | bd |  |  |  |  | 98.643828 |  |  | 0.86 | [6 empty] | 205.7 | [6 empty] | 0.5 |  | 2.9 | 17.8 | [6 empty] | 23.2 | 5.9 | 16.5 | 138.4 |  |  | 2.7 |  |  | 126.9 |  |  | 14.8 |  | 4.6 | 5 |  | 29.3 | 137.9 | 27.9 | 45.8 | 88.8 |  | 34.3 | [10 empty] | 168.9
MONT-49-06 | Montoya Butte | Montoya Butte, including Ojo Caliente No. 2 district, Socorro and Sierra Counties, DIS230 | McLemore (2010) OF535 | 2006-01-11 |  | McLemore (2010) OF535 | 33.50835 | -107.5196 | NAD27 | Socorro | New Mexico | rhyolite Tac |  |  |  | outcrop select | [6 empty] | 75.11 | 0.193 | 10.98 | 2.312486 | 0.214 | 0.07 | 0.18 | 4.35 | 4.44 | 0.011 | 0.67 |  |  | 0.04 |  |  |  |  | 98.570486 |  |  | 2.57 | [6 empty] | 9 | 27 | [5 empty] | 1.1 |  | 1 | 35 | [6 empty] | 163.6 | 7 | 115 | 872 |  |  | 9 |  |  | 6 |  |  | 153 |  | 31 | 1 |  | 171 | 1281 | 331 | 58 | 113 |  | 21 | [10 empty] | 192
MONT-50-06 | Montoya Butte | Montoya Butte, including Ojo Caliente No. 2 district, Socorro and Sierra Counties, DIS230 | McLemore (2010) OF535 | 2006-04-18 |  | McLemore (2010) OF535 | 33.57196 | -107.4994 | NAD27 | Socorro | New Mexico | granite Til |  |  |  | outcrop select | [6 empty] | 76.33 | 0.221 | 11.74 | 1.30471 | 0.036 | 0.03 | 0.12 | 3.92 | 4.98 | 0.032 | 0.48 |  |  | 0.01 |  |  |  |  | 99.20371 |  |  | 1.45 | [6 empty] | 40 | [6 empty] | 1.3 |  | 1 | 24 | [6 empty] | 35.8 | 5 | 5 | 215 |  |  | 5 |  |  | 8 |  |  | 26 |  | 5 | 3 |  | 69 | 439 | 60 | 32 | 88 |  | 41 | [10 empty] | 161
MONT-51-06 | Montoya Butte | Montoya Butte, including Ojo Caliente No. 2 district, Socorro and Sierra Counties, DIS230 | McLemore (2010) OF535 | 2006-04-18 |  | McLemore (2010) OF535 | 33.60464 | -107.501 | NAD27 | Socorro | New Mexico | granite Til |  |  |  | outcrop select | [6 empty] | 69.8 | 0.499 | 14.51 | 1.943568 | 0.069 | 0.14 | 0.5 | 4.24 | 6.16 | 0.117 | 0.66 |  |  | bd |  |  |  |  | 98.638568 |  |  | 2.16 | [6 empty] | 226 | [6 empty] | 2.2 |  | 1 | 23 | [6 empty] | 25.3 | 6 | 20 | 161 |  |  | 10 |  |  | 17 |  |  | 20 |  | 4 | 15 |  | 57 | 753 | 96 | 113 | 298 |  | 106 | [10 empty] | 517
MONT-52-06 | Montoya Butte | Montoya Butte, including Ojo Caliente No. 2 district, Socorro and Sierra Counties, DIS230 | McLemore (2010) OF535 | 2006-05-31 |  | McLemore (2010) OF535 | 33.51932 | -107.5318 | NAD27 | Socorro | New Mexico | basalt QTb |  |  |  | outcrop select | [6 empty] | 45.92 | 2.333 | 15.85 | 10.023772 | 0.168 | 6.83 | 9.48 | 3.32 | 1.16 | 0.732 | 2.37 |  |  | 0.04 |  |  |  |  | 98.226772 |  |  | 11.14 | [6 empty] | 637 | [6 empty] | 163.6 |  | 47 | 17 | [6 empty] | 29.1 | 74 | 3 | 25 |  |  | 26 |  |  | 766 |  |  | 4 |  | 1 | 217 |  | 33 | 192 | 91 | 43 | 78 |  | 42 | [10 empty] | 163
MONT-53-06 | Montoya Butte | Montoya Butte, including Ojo Caliente No. 2 district, Socorro and Sierra Counties, DIS230 | McLemore (2010) OF535 | 2006-06-01 |  | McLemore (2010) OF535 | 33.59643 | -107.5042 | NAD27 | Socorro | New Mexico | rhyolite Tac |  |  |  | outcrop select | [6 empty] | 75.01 | 0.221 | 11.71 | 1.277716 | 0.076 | 0.11 | 0.13 | 4.13 | 4.76 | 0.017 | 0.47 |  |  | 0.06 |  |  |  |  | 97.971716 |  |  | 1.42 | [6 empty] | 39 | [6 empty] | 2.7 |  | bd | 23 | [6 empty] | 35.3 | bd | 21 | 210 |  |  | 5 |  |  | 7 |  |  | 28 |  | 5 | 7 |  | 81 | 398 | 111 | 29 | 75 |  | 41 | [10 empty] | 145
MONT-54-06 | Montoya Butte | Montoya Butte, including Ojo Caliente No. 2 district, Socorro and Sierra Counties, DIS230 | McLemore (2010) OF535 | 2006-06-03 |  | McLemore (2010) OF535 | 33.55786 | -107.5562 | NAD27 | Socorro | New Mexico | soil Q |  |  |  | soil | [6 empty] | 70.14 | 0.499 | 12.59 | 2.600422 | 0.069 | 0.68 | 1.34 | 3.04 | 4.13 | 0.122 | 2.82 |  |  | 0.05 |  |  |  |  | 98.080422 |  |  | 2.89 | [6 empty] | 536 | [6 empty] | 10.6 |  | 8 | 17 | [6 empty] | 24 | 2 | 18 | 168 |  |  | 6 |  |  | 199 |  |  | 18 |  | 4 | 46 |  | 53 | 301 | 67 | 43 | 87 |  | 39 | [10 empty] | 169
MONT-55-06 | Montoya Butte | Montoya Butte, including Ojo Caliente No. 2 district, Socorro and Sierra Counties, DIS230 | McLemore (2010) OF535 | 2006-06-03 |  | McLemore (2010) OF535 | 33.57016 | -107.5729 | NAD27 | Socorro | New Mexico | soil Q |  |  |  | soil | [6 empty] | 56.39 | 0.837 | 15.69 | 5.200844 | 0.112 | 3.08 | 4.84 | 3.96 | 2.6 | 0.312 | 5.71 |  |  | 0.05 |  |  |  |  | 98.781844 |  |  | 5.78 | [6 empty] | 945 | [6 empty] | 24.4 |  | 25 | 18 | [6 empty] | 11.9 | 14 | 15 | 77 |  |  | 13 |  |  | 667 |  |  | 8 |  | 2 | 114 |  | 30 | 238 | 92 | 36 | 78 |  | 35 | [10 empty] | 149
MONT 56 | Montoya Butte | Montoya Butte, including Ojo Caliente No. 2 district, Socorro and Sierra Counties, DIS230 | McLemore (2010) OF535 |  |  | McLemore (2010) OF535 |  |  | NAD27 | Socorro | New Mexico |  |  |  |  | soil | [6 empty] | 69.99 | 0.421 | 13.08 | 1.898578 | 0.064 | 0.71 | 1.31 | 2.77 | 4.1 | 0.083 | 4.45 |  |  | bd |  |  |  |  | 98.876578 |  |  | 2.11 | [6 empty] | 531 |  | bd |  |  |  |  | 17.4 | 17.3 | 7 | 18 | [6 empty] | 21.7 | 3 | 30 | 170 |  |  | 7 |  |  | 228 |  |  | 16 |  | 6 | 37 |  | 44 | 250 | 59 | 39 | 83 |  | 36 | [10 empty] | 158
MONT-57-06 | Montoya Butte | Montoya Butte, including Ojo Caliente No. 2 district, Socorro and Sierra Counties, DIS230 | McLemore (2010) OF535 | 2006-06-03 |  | McLemore (2010) OF535 | 33.52783 | -107.5441 | NAD27 | Socorro | New Mexico | soil Q |  |  |  | soil | [6 empty] | 61.07 | 0.518 | 12.89 | 3.212286 | 0.172 | 1.44 | 2.36 | 1.92 | 2.9 | 0.229 | 11.97 |  |  | 0.02 |  |  |  |  | 98.701286 |  |  | 3.57 | [6 empty] | 541 | [6 empty] | 19 |  | 12 | 17 | [6 empty] | 17.2 | 6 | 14 | 153 |  |  | 8 |  |  | 271 |  |  | 14 |  | 7 | 58 |  | 40 | 223 | 79 | 42 | 81 |  | 35 | [10 empty] | 158
MONT-58-06 | Montoya Butte | Montoya Butte, including Ojo Caliente No. 2 district, Socorro and Sierra Counties, DIS230 | McLemore (2010) OF535 | 2006-06-21 |  | McLemore (2010) OF535 | 33.55675 | -107.5301 | NAD27 | Socorro | New Mexico | quartz latite Tpl |  |  |  | outcrop select | [6 empty] | 69.02 | 0.489 | 14.24 | 2.348478 | 0.109 | 0.29 | 0.81 | 4.57 | 5.54 | 0.11 | 0.6 |  |  | 0.08 |  |  |  |  | 98.206478 |  |  | 2.61 | [6 empty] | 1306 | [6 empty] | 1.2 |  | 1 | 23 | [6 empty] | 41.3 | bd | 29 | 199 |  |  | 8 |  |  | 30 |  |  | 28 |  | 7 | 4 |  | 87 | 847 | 118 | 76 | 158 |  | 67 | [10 empty] | 301
MONT-59-06 | Montoya Butte | Montoya Butte, including Ojo Caliente No. 2 district, Socorro and Sierra Counties, DIS230 | McLemore (2010) OF535 | 2006-06-21 |  | McLemore (2010) OF535 | 33.57162 | -107.5213 | NAD27 | Socorro | New Mexico | rhyolite Tvp |  |  |  | outcrop select | [6 empty] | 74.73 | 0.209 | 11.6 | 1.30471 | 0.089 | 0.15 | 0.11 | 4.01 | 4.81 | 0.014 | 0.73 |  |  | 0.04 |  |  |  |  | 97.79671 |  |  | 1.45 | [6 empty] | 19 | [6 empty] | 1.7 |  | bd | 24 | [6 empty] | 38.5 | bd | 33 | 220 |  |  | 5 |  |  | 6 |  |  | 31 |  | 6 | 5 |  | 87 | 430 | 119 | 28 | 80 |  | 42 | [10 empty] | 150
MONT-60-07 | Montoya Butte | Montoya Butte, including Ojo Caliente No. 2 district, Socorro and Sierra Counties, DIS230 | McLemore (2010) OF535 | 2007-04-20 |  | McLemore (2010) OF535 | 33.56197 | -107.5937 | NAD27 | Socorro | New Mexico | red clay Tas |  |  |  | soil | [6 empty] | 65.13 | 0.714 | 16.09 | 2.366474 | 0.002 | 0.13 | 0.12 | 0.32 | 2.46 | 0.293 | 9.69 |  |  | 1.28 |  |  |  |  | 98.595474 |  |  | 2.63 | [6 empty] | 1456 | 1 | 2.3 |  |  |  |  | 5.1 | 0.7 | 7 | 16 | [6 empty] | 11.7 | bd | 14 | 71 |  |  | 8 |  |  | 1308 |  |  | 11 |  | 5 | 68 |  | 25 | 256 | 12 | 39 | 87 |  | 39 | [10 empty] | 165
MONT-61-07 | Montoya Butte | Montoya Butte, including Ojo Caliente No. 2 district, Socorro and Sierra Counties, DIS230 | McLemore (2010) OF535 | 2007-04-20 |  | McLemore (2010) OF535 | 33.56197 | -107.5937 | NAD27 | Socorro | New Mexico | white clay Tas |  |  |  | soil | [6 empty] | 63.53 | 0.721 | 18.1 | 3.383248 | 0.014 | 0.78 | 0.05 | 0.97 | 3.24 | 0.193 | 7 |  |  | 0.21 |  |  |  |  | 98.191248 |  |  | 3.76 | [6 empty] | 485 | 1.5 | bd |  |  |  |  | 3.5 | 8.7 | 7 | 17 | [6 empty] | 11.4 | 1 | 13 | 146 |  |  | 9 |  |  | 119 |  |  | 12 |  | 3 | 70 |  | 54 | 258 | 181 | 42 | 89 |  | 41 | [10 empty] | 172
MONT-62-07 | Montoya Butte | Montoya Butte, including Ojo Caliente No. 2 district, Socorro and Sierra Counties, DIS230 | McLemore (2010) OF535 | 2007-04-20 |  | McLemore (2010) OF535 | 33.56197 | -107.5937 | NAD27 | Socorro | New Mexico | soil Tas |  |  |  | soil | [6 empty] | 68.82 | 0.473 | 14.23 | 2.285492 | 0.115 | 0.29 | 0.69 | 4.52 | 5.59 | 0.097 | 0.91 |  |  | 0.03 |  |  |  |  | 98.050492 |  |  | 2.54 | [6 empty] | 1097 | [6 empty] | 1.9 |  | 1 | 23 | [6 empty] | 40.5 | bd | 33 | 200 |  |  | 8 |  |  | 27 |  |  | 27 |  | 6 | 3 |  | 75 | 820 | 126 | 77 | 164 |  | 69 | [10 empty] | 310
MONT-63-07 | Montoya Butte | Montoya Butte, including Ojo Caliente No. 2 district, Socorro and Sierra Counties, DIS230 | McLemore (2010) OF535 | 2007-06-02 |  | McLemore (2010) OF535 | 33.5932 | -107.5354 | NAD27 | Socorro | New Mexico | virtophyre Tac |  |  |  | outcrop select | [6 empty] | 77.4 | 0.228 | 10.19 | 1.16974 | 0.082 | 0.23 | 0.47 | 3.17 | 4.04 | 0.032 | 1.85 |  |  | bd |  |  |  |  | 98.86174 |  |  | 1.3 | [6 empty] | 511 |  | bd |  |  |  |  | 0.1 | 0.3 | 0 | 19 | [6 empty] | 29.9 | bd | 15 | 146 |  |  | 5 |  |  | 82 |  |  | 22 |  | 7 | 8 |  | 71 | 421 | 85 | 51 | 109 |  | 53 | [10 empty] | 213
MONT-65-07 | Montoya Butte | Montoya Butte, including Ojo Caliente No. 2 district, Socorro and Sierra Counties, DIS230 | McLemore (2010) OF535 | 2007-06-02 |  | McLemore (2010) OF535 | 33.56745 | -107.5496 | NAD27 | Socorro | New Mexico | virtophyre Tac |  |  |  | outcrop select | [6 empty] | 58.63 | 1.06 | 17.73 | 4.777938 | 0.072 | 1.85 | 5.76 | 4.15 | 2.04 | 0.357 | 2.11 |  |  | bd |  |  |  |  | 98.536938 |  |  | 5.31 | [6 empty] | 971 | 2.3 | bd |  |  |  |  | 52.1 | 5.3 | 34 | 21 | [6 empty] | 12 | 26 | 29 | 65 |  |  | 13 |  |  | 864 |  |  | 2 |  | 2 | 116 |  | 21 | 234 | 101 | 40 | 82 |  | 36 | [10 empty] | 158
MONT-66-07 | Montoya Butte | Montoya Butte, including Ojo Caliente No. 2 district, Socorro and Sierra Counties, DIS230 | McLemore (2010) OF535 | 2007-06-02 |  | McLemore (2010) OF535 | 33.56819 | -107.5515 | NAD27 | Socorro | New Mexico | rhyolite dike Tr |  |  |  | outcrop select | [6 empty] | 73.69 | 0.179 | 12.68 | 0.800822 | 0.046 | 0.42 | 0.59 | 2.56 | 5.45 | 0.024 | 2.15 |  |  | 0.02 |  |  |  |  | 98.609822 |  |  | 0.89 | [6 empty] | 171 |  | bd |  |  |  |  | 0.9 | 0.1 | 2 | 17 | [6 empty] | 24 | bd | 96 | 134 |  |  | 2 |  |  | 36 |  |  | 16 |  | 4 | 10 |  | 36 | 156 | 40 | 45 | 100 |  | 37 | [10 empty] | 182
MONT-67-07 | Montoya Butte | Montoya Butte, including Ojo Caliente No. 2 district, Socorro and Sierra Counties, DIS230 | McLemore (2010) OF535 | 2007-06-04 |  | McLemore (2010) OF535 | 33.55513 | -107.5543 | NAD27 | Socorro | New Mexico | sand below clay Qa |  |  |  | soil | [6 empty] | 72.18 | 0.441 | 12.3 | 2.393468 | 0.072 | 0.54 | 0.87 | 3.16 | 4.45 | 0.093 | 1.81 |  |  | bd |  |  |  |  | 98.309468 |  |  | 2.66 | [6 empty] | 465 |  | bd |  |  |  |  | 6 | 1.9 | 2 | 18 | [6 empty] | 26.4 | bd | 18 | 177 |  |  | 5 |  |  | 127 |  |  | 19 |  | 5 | 39 |  | 53 | 335 | 71 | 41 | 86 |  | 41 | [10 empty] | 168
MONT-68-07 | Montoya Butte | Montoya Butte, including Ojo Caliente No. 2 district, Socorro and Sierra Counties, DIS230 | McLemore (2010) OF535 | 2007-06-04 |  | McLemore (2010) OF535 | 33.55513 | -107.5543 | NAD27 | Socorro | New Mexico | clay above sand Qa |  |  |  | soil | [6 empty] | 69.85 | 0.631 | 12.95 | 2.861364 | 0.069 | 1 | 1.42 | 2.43 | 3.51 | 0.123 | 4.27 |  |  | bd |  |  |  |  | 99.114364 |  |  | 3.18 | [6 empty] | 624 |  | bd |  |  |  |  | 21.7 | 5.7 | 12 | 16 | [6 empty] | 20.2 | 8 | 19 | 146 |  |  | 7 |  |  | 290 |  |  | 12 |  | 3 | 58 |  | 40 | 294 | 61 | 40 | 77 |  | 35 | [10 empty] | 152
MONT-69-07 | Montoya Butte | Montoya Butte, including Ojo Caliente No. 2 district, Socorro and Sierra Counties, DIS230 | McLemore (2010) OF535 | 2007-06-04 |  | McLemore (2010) OF535 | 33.54813 | -107.5513 | NAD27 | Socorro | New Mexico | clay Qt |  |  |  | soil | [6 empty] | 69.94 | 0.564 | 12.6 | 2.555432 | 0.078 | 0.81 | 1.74 | 2.55 | 3.9 | 0.095 | 3.9 |  |  | 0.02 |  |  |  |  | 98.752432 |  |  | 2.84 | [6 empty] | 569 |  | bd |  |  |  |  | 22.7 | 3.9 | 8 | 16 | [6 empty] | 22.9 | 5 | 19 | 152 |  |  | 6 |  |  | 243 |  |  | 15 |  | 3 | 49 |  | 43 | 351 | 61 | 38 | 84 |  | 38 | [10 empty] | 160
MONT-70-07 | Montoya Butte | Montoya Butte, including Ojo Caliente No. 2 district, Socorro and Sierra Counties, DIS230 | McLemore (2010) OF535 | 2007-06-18 |  | McLemore (2010) OF535 | 33.42118 | -107.3537 | NAD27 | Socorro | New Mexico | latite Tpl |  |  |  | outcrop select | [6 empty] | 66.18 | 0.439 | 15.4 | 2.708398 | 0.065 | 1.76 | 2.22 | 4.39 | 3.15 | 0.174 | 2.6 |  |  | bd |  |  |  |  | 99.086398 |  |  | 3.01 | [6 empty] | 1325 |  | 0.5 |  |  |  |  | 22.1 | 0.2 | 7 | 19 | [6 empty] | 6.3 | 13 | 15 | 73 |  |  | 5 |  |  | 762 |  |  | 4 |  | 1 | 54 |  | 21 | 156 | 53 | 31 | 49 |  | 23 | [10 empty] | 103
MONT-71-07 | Montoya Butte | Montoya Butte, including Ojo Caliente No. 2 district, Socorro and Sierra Counties, DIS230 | McLemore (2010) OF535 | 2007-06-20 |  | McLemore (2010) OF535 | 33.57669 | -107.5545 | NAD27 | Socorro | New Mexico | rhyolite Tac |  |  |  | outcrop select | [6 empty] | 70.15 | 0.489 | 14.09 | 2.267496 | 0.111 | 0.41 | 0.91 | 4.46 | 5.49 | 0.117 | 0.33 |  |  | bd |  |  |  |  | 98.824496 |  |  | 2.52 | [6 empty] | 1403 |  | bd |  |  |  |  | 1.3 | 4.8 | 0 | 20 | [6 empty] | 40.3 | bd | 32 | 193 |  |  | 8 |  |  | 34 |  |  | 24 |  | 7 | 4 |  | 80 | 833 | 108 | 78 | 152 |  | 70 | [10 empty] | 300
MONT-72-07 | Montoya Butte | Montoya Butte, including Ojo Caliente No. 2 district, Socorro and Sierra Counties, DIS230 | McLemore (2010) OF535 | 2007-06-21 |  | McLemore (2010) OF535 | 33.58818 | -107.565 | NAD27 | Socorro | New Mexico | lava Tt |  |  |  | outcrop select | [6 empty] | 75.32 | 0.343 | 11.82 | 1.403688 | 0.032 | 0.13 | 0.11 | 2.25 | 6.57 | 0.052 | 0.74 |  |  | 0.01 |  |  |  |  | 98.780688 |  |  | 1.56 | [6 empty] | 147 | 1.5 | bd |  |  |  |  | 4.1 | 3.1 | 1 | 15 | [6 empty] | 23.4 | bd | 31 | 241 |  |  | 5 |  |  | 33 |  |  | 18 |  | 5 | 10 |  | 38 | 410 | 59 | 34 | 103 |  | 34 | [10 empty] | 171
MONT-74-07 | Montoya Butte | Montoya Butte, including Ojo Caliente No. 2 district, Socorro and Sierra Counties, DIS230 | McLemore (2010) OF535 | 2007-10-13 |  | McLemore (2010) OF535 | 33.54147 | -107.5508 | NAD27 | Socorro | New Mexico | select of thin vein of white/brown clay |  |  |  | outcrop select | [6 empty] | 56.77 | 0.616 | 13.4 | 3.5992 | 0.09 | 2.1 | 4.05 | 1.31 | 2.85 | 0.195 | 11.33 |  |  | 1.02 |  |  |  |  | 97.3302 |  |  | 4 | [6 empty] | 829 |  | bd |  |  |  |  | 3 | 7.9 | 12 | 15 | [6 empty] | 10 | bd | 105 | 110 |  |  | 8 |  |  | 302 |  |  | 10 |  | 7 | 65 |  | 28 | 230 | 70 | 29 | 66 |  | 25 | [10 empty] | 120
DIC5 | Montoya Butte | Montoya Butte, including Ojo Caliente No. 2 district, Socorro and Sierra Counties, DIS230 | McLemore (2010) OF535 |  |  | McLemore (2010) OF535 | 33.33332 | -107.5764 | NAD27 | Socorro | New Mexico | monzonite Tgr |  |  |  | outcrop select | [6 empty] | 63.87 | 0.56 | 16.62 | 3.302266 | 0.07 | 2.21 | 3.34 | 5.33 | 2.94 | 0.22 | 0.62 | [7 empty] | 99.082266 |  |  | 3.67 | [6 empty] | 1311 | [6 empty] | 49 |  |  | 20 | [6 empty] | 5 | 56 | 126 | 73 | [5 empty] | 899 |  |  | 5 |  | 1 | 69 |  | 14 | 148 | 85
ARAGON2 | Montoya Butte | Montoya Butte, including Ojo Caliente No. 2 district, Socorro and Sierra Counties, DIS230 | McLemore (2010); Koning et al. (2014) |  |  | McLemore (2010) OF535 | 33.44083 | -107.3778 | NAD27 | Socorro | New Mexico | rhyolite Tr |  |  |  | outcrop select | [6 empty] | 84.66 | 0.11 | 9.72 | 0.53988 | 0.06 | 0.14 | 0.1 | 0.02 | 2.64 | 0.01 | 1.89 | [7 empty] | 99.88988 |  |  | 0.6 | [6 empty] | 54 | [6 empty] | 6 |  |  | 18 | [6 empty] | 39 |  | 49 | 183 | [5 empty] | 19 |  |  | 26 |  | 7 |  |  | 36 | 120 | 16
VIN 5 | Montoya Butte | Vindicator, Sierra Cuchillo | McLemore (2010) OF535 |  |  | McLemore (2010) OF535 |  |  | NAD27 | Sierra | New Mexico | monzonite Tgr |  |  |  | outcrop select | [6 empty] | 56.98 | 0.46 | 16.16 | 2.987336 | 0.1 | 2.09 | 2.81 | 4.1 | 2.93 | 0.24 | 4.45 | [7 empty] | 93.307336 |  |  | 3.32 | [6 empty] | 949 | [6 empty] | 19 |  |  | 18 | [6 empty] | 8 | 10 | 58 | 131 | [5 empty] | 307 |  |  | 4 |  | 2 | 58 |  | 16 | 164 | 382
SJ-400 | Montoya Butte | San Mateo Mountains and San Jose districts, Sierra and Socorro Counties, DIS194, DIS226 | NMBGMR data; Koning et al. (2014) |  |  |  | 33.462862 | -107.444796 | NAD27 |  |  | rhyolite |  |  |  | outcrop select | [6 empty] | 77.2 | 0.15 | 10.35 | 1.88 | 0.01 | <0.01 | 0.05 | 3.2 | 3.97 | <0.01 | 1.07 |  | 1.02 |  |  |  | 0.01 |  | 98.91 | [5 empty] | 0.01 | 0.6 | 27.7 |  | 62.7 |  | 0.67 |  | <0.5 |  | 1 | 10 | 1.59 | <1 | 19.6 |  | 20.8 | 0.008 |  | 10 | 12 | 65.4 | <1 | 112 | 242 |  | 0.39 | 4 | 3.4 | 3 | 93.8 | 4.9 | 10.4 | 39 | 0.13 | 16.1 | <5 | 1 | 69.8 | 568 | 59 | 4 | 12.3 | 1.32 | 5 | 1.78 | 0.08 | 2.73 | 0.87 | 7.62 | 2.22 | 7.79 | 1.37 | 10.95 | 1.66 | 59.69
SJ-506 | Montoya Butte | San Mateo Mountains and San Jose districts, Sierra and Socorro Counties, DIS194, DIS226 | NMBGMR data; Koning et al. (2014) |  |  |  | 33.4807007 | -107.3882179 | NAD27 |  |  | trachyte |  |  |  | outcrop select | [6 empty] | 67.5 | 0.61 | 15.8 | 3.2 | 0.02 | 0.28 | 1.46 | 4.77 | 4.77 | 0.15 | 0.38 |  | 0.01 |  |  |  | 0.01 |  | 98.96 | [6 empty] | <0.5 | 0.5 |  | 1605 |  | 0.04 |  | <0.5 |  | 2 | <10 | 2.01 | 1 | 24.3 |  | 13.2 | 0.014 |  | 10 | 1 | 29.7 | 1 | 21 | 124.5 |  | 0.08 | 7 | 0.6 | 3 | 299 | 1.5 | 0.01 | 13.75 | 0.03 | 2.79 | 18 | 1 | 59.1 | 546 | 122 | 76.8 | 161.5 | 19.25 | 76.5 | 15.6 | 2.86 | 11.6 | 1.83 | 10.7 | 2.19 | 6.28 | 0.9 | 5.76 | 0.86 | 392.63
SJ-524 | Montoya Butte | San Mateo Mountains and San Jose districts, Sierra and Socorro Counties, DIS194, DIS226 | NMBGMR data; Koning et al. (2014) |  |  |  | 33.4583001 | -107.3948963 | NAD27 |  |  | trachyandesite |  |  |  | outcrop select | [6 empty] | 57.3 | 1.03 | 18.75 | 5.62 | 0.12 | 0.89 | 5.84 | 4.39 | 3.59 | 0.51 | 0.9 |  | <0.01 |  |  |  | 0.16 |  | 99.1 | [6 empty] | <0.5 | 1.8 |  | 1010 |  | 0.1 |  | <0.5 |  | 10 | 20 | 1.15 | 103 | 23.1 |  | 10.6 | <0.005 |  | 20 | 1 | 34.1 | 10 | 21 | 124.5 |  | 0.15 | 8 | 0.7 | 4 | 909 | 1.8 | <0.01 | 22.5 | <0.02 | 4.45 | 106 | 2 | 30.7 | 463 | 55 | 62.4 | 129.5 | 14.8 | 56.9 | 10.05 | 2.06 | 6.7 | 0.97 | 5.68 | 1.08 | 3.21 | 0.46 | 2.96 | 0.44 | 297.21
Mo-347-131106-djk | Montoya Butte | San Mateo Mountains and San Jose districts, Sierra and Socorro Counties, DIS194, DIS226 | NMBGMR data; Koning et al. (2014) | [5 empty] | NAD27 |  |  | trachyandesite |  |  |  | outcrop select | [6 empty] | 54.3 | 1.1 | 16.3 | 7.97 | 0.13 | 3.4 | 5.75 | 3.61 | 3.74 | 0.44 | 3.03 |  | <0.01 |  |  |  | 0.38 |  | 100.15 | [6 empty] | <0.5 | 1.6 |  | 1150 |  | 0.01 |  | <0.5 |  | 22 | 30 | 2.32 | 64 | 21.5 |  | 6.6 | <0.005 |  | 10 | <1 | 15.4 | 29 | 12 | 107.5 |  | 0.1 | 15 | 0.7 | 3 | 828 | 0.9 | 0.01 | 10.4 | <0.02 | 1.39 | 146 | <1 | 29.1 | 257 | 70 | 42.8 | 89.6 | 10.85 | 43.1 | 9 | 1.73 | 6.2 | 0.85 | 5.54 | 1.01 | 3.07 | 0.4 | 2.76 | 0.38 | 217.29
14Mo-2-AJ | Montoya Butte | San Mateo Mountains and San Jose districts, Sierra and Socorro Counties, DIS194, DIS226 | NMBGMR data; Koning et al. (2014) | [5 empty] | NAD27 |  |  | trachyandesite |  |  |  | outcrop select | [6 empty] | 53.7 | 1.09 | 16.15 | 7.86 | 0.14 | 3.39 | 6.01 | 3.58 | 3.69 | 0.44 | 3.33 |  | <0.01 |  |  |  | 0.44 |  | 99.82 | [6 empty] | <0.5 | 1.6 |  | 1160 |  | 0.02 |  | 0.5 |  | 21 | 30 | 2.45 | 64 | 21.6 |  | 6.3 | 0.008 |  | 10 | <1 | 15.2 | 27 | 10 | 106.5 |  | 0.12 | 14 | 0.7 | 4 | 830 | 0.8 | <0.01 | 10.1 | <0.02 | 1.36 | 142 | 1 | 29 | 258 | 79 | 42.4 | 89.5 | 10.75 | 43 | 8.27 | 1.74 | 6.2 | 0.86 | 5.26 | 1.09 | 3.09 | 0.41 | 2.7 | 0.4 | 215.67
14Mo39sk | Montoya Butte | San Mateo Mountains and San Jose districts, Sierra and Socorro Counties, DIS194, DIS226 | NMBGMR data; Koning et al. (2014) | [5 empty] | NAD27 |  |  | rhyolite |  |  |  | outcrop select | [6 empty] | 78.7 | 0.19 | 11.9 | 0.75 | 0.03 | 0.1 | 0.27 | 1.75 | 4.97 | 0.04 | 0.87 |  | <0.01 |  |  |  | 0.01 |  | 99.58 | [6 empty] | <0.5 | 1.5 |  | 151.5 |  | 0.13 |  | <0.5 |  | 1 | 10 | 3.37 | 2 | 20.7 |  | 6.5 | 0.008 |  | 20 | 1 | 35.4 | <1 | 10 | 288 |  | 0.12 | 3 | 1.3 | 4 | 36 | 2.5 | <0.01 | 27.7 | 0.09 | 5.61 | 5 | 4 | 71.2 | 167 | 27 | 27.7 | 62.4 | 7.91 | 28.2 | 7.28 | 0.45 | 7.18 | 1.6 | 11 | 2.46 | 7.79 | 1.15 | 8.11 | 1.17 | 174.4
14Mo24sk | Montoya Butte | San Mateo Mountains and San Jose districts, Sierra and Socorro Counties, DIS194, DIS226 | NMBGMR data; Koning et al. (2014) | [5 empty] | NAD27 |  |  | basaltic trachyandesite |  |  |  | outcrop select | [6 empty] | 52.6 | 1.32 | 17.2 | 8.2 | 0.11 | 4.01 | 7.3 | 3.74 | 2.89 | 0.62 | 0.83 |  | 0.01 |  |  |  | 0.03 |  | 98.86 | [6 empty] | <0.5 | 0.5 |  | 787 |  | 0.03 |  | <0.5 |  | 26 | 50 | 2.31 | 102 | 22.1 |  | 9.3 | <0.005 |  | 20 | 1 | 26.1 | 36 | 14 | 96.9 |  | 0.07 | 18 | 0.8 | 2 | 813 | 1.4 | <0.01 | 16.7 | 0.04 | 3.79 | 196 | 1 | 35 | 386 | 94 | 57.6 | 122.5 | 14.45 | 57.1 | 10.45 | 2.06 | 7.63 | 1.1 | 6.3 | 1.26 | 3.71 | 0.52 | 3.4 | 0.47 | 288.55
14Mo25sk | Montoya Butte | San Mateo Mountains and San Jose districts, Sierra and Socorro Counties, DIS194, DIS226 | NMBGMR data; Koning et al. (2014) | [5 empty] | NAD27 |  |  | basaltic trachyandesite |  |  |  | outcrop select | [6 empty] | 52.2 | 1.3 | 16.9 | 8.12 | 0.12 | 4.26 | 7.19 | 3.73 | 2.72 | 0.6 | 1.11 |  | 0.01 |  |  |  | 0.05 |  | 98.31 | [6 empty] | <0.5 | 0.6 |  | 824 |  | 0.02 |  | <0.5 |  | 26 | 50 | 1.2 | 102 | 22.7 |  | 9.2 | <0.005 |  | 20 | <1 | 27 | 34 | 14 | 97.3 |  | 0.06 | 18 | 0.7 | 2 | 822 | 1.3 | <0.01 | 16.65 | <0.02 | 3.78 | 200 | 1 | 34.7 | 388 | 92 | 59.4 | 124 | 14.7 | 58.9 | 10.9 | 2.16 | 7.48 | 1.11 | 6.41 | 1.3 | 3.73 | 0.51 | 3.37 | 0.5 | 294.47
LMP-113 | GPM REE | Laughlin Peak district, Colfax County, DIS020 | Potter (1988), McLemore (2018) | 1987 | 1987 | Potter (1988) |  |  | NAD27 | Colfax |  | basalt | Magmatic REE | Peralkaline syenite/granite/rhyolite/alaskite/pegmatites |  | igneous rock | [6 empty] | 48.83 | 1.44 | 15.04 | 11.747 | 0.18 | 9.14 | 10.01 | 3.9 | 1.07 | 0.52 | 0.69 | [7 empty] | 102.567 | [9 empty] | 703 | [8 empty] | 72 | [7 empty] | 32 | 185 |  | 17 | [5 empty] | 1002 | [7 empty] | 25 | 193 | 78 | 35 | 85 | [12 empty] | 120
LMP-196 | GPM REE | Laughlin Peak district, Colfax County, DIS020 | Potter (1988), McLemore (2018) | 1987 | 1987 | Potter (1988) |  |  | NAD27 | Colfax |  | phonolite | Magmatic REE | Peralkaline syenite/granite/rhyolite/alaskite/pegmatites |  | igneous rock | [6 empty] | 55.15 | 0.32 | 21.43 | 3.055 | 0.219 | 0.46 | 1.18 | 10.79 | 5.78 | 0.12 | 2 | [7 empty] | 100.504 | [9 empty] | 346 | [6 empty] | 16 |  | 9 | [7 empty] | 297 | <10 |  | 214 | [5 empty] | 354 | [5 empty] | 36 |  | 39 | 739 | 172 | 196 | 233 | [12 empty] | 429
LPM-118 | GPM REE | Laughlin Peak district, Colfax County, DIS020 | Potter (1988), McLemore (2018) | 1987 | 1987 | Potter (1988) |  |  | NAD27 | Colfax |  | phonolite | Magmatic REE | Peralkaline syenite/granite/rhyolite/alaskite/pegmatites |  | igneous rock | [6 empty] | 56.28 | 0.22 | 22.81 | 2.421 | 0.179 | 0.15 | 1.01 | 10.72 | 5.84 | 0.1 | 2.59 | [7 empty] | 102.32 | [9 empty] | 1505 | [6 empty] | 6 |  | 4 | [7 empty] | 154 | <10 |  | 161 | [5 empty] | 819 | [5 empty] | 27 |  | 29 | 503 | 129 | 121 | 167 | [12 empty] | 288
LPM-120 | GPM REE | Laughlin Peak district, Colfax County, DIS020 | Potter (1988), McLemore (2018) | 1987 | 1987 | Potter (1988) |  |  | NAD27 | Colfax |  | phonolite | Magmatic REE | Peralkaline syenite/granite/rhyolite/alaskite/pegmatites |  | igneous rock | [6 empty] | 56.21 | 0.23 | 21.76 | 2.472 | 0.182 | 0.15 | 1.05 | 10.82 | 5.84 | 0.06 | 1.41 | [7 empty] | 100.184 | [9 empty] | 778 | [6 empty] | 2 |  | 5 |  |  | 8 |  |  |  |  | 174 | <10 |  | 200 | [5 empty] | 534 | 4 |  | 52 |  | 13 | 31 |  | 28 | 619 | 150 | 130 | 160 |  | 46 | 4.3 | 1.2 |  | 0.5 |  |  |  |  | 2.4 | 0.5 | 344.9
LPM-127 | GPM REE | Laughlin Peak district, Colfax County, DIS020 | Potter (1988), McLemore (2018) | 1987 | 1987 | Potter (1988) |  |  | NAD27 | Colfax |  | phonolite | Magmatic REE | Peralkaline syenite/granite/rhyolite/alaskite/pegmatites |  | igneous rock | [6 empty] | 56.88 | 0.22 | 21.78 | 2.424 | 0.182 | 0.15 | 1.01 | 10.88 | 6 | 0.07 | 1.1 | [7 empty] | 100.696 | [9 empty] | 773 | [6 empty] | 9 |  | 3 | [7 empty] | 174 | <10 |  | 205 | [5 empty] | 485 | [5 empty] | 28 |  | 29 | 632 | 151 | 146 | 185 | [12 empty] | 331
LPM-132 | GPM REE | Laughlin Peak district, Colfax County, DIS020 | Potter (1988), McLemore (2018) | 1987 | 1987 | Potter (1988) |  |  | NAD27 | Colfax |  | trachyte | Magmatic REE | Peralkaline syenite/granite/rhyolite/alaskite/pegmatites |  | igneous rock | [6 empty] | 62.51 | 0.35 | 18.65 | 2.844 | 0.172 | 0.32 | 1.68 | 6.91 | 5.08 | 0.14 | 0.58 | [7 empty] | 99.236 | [9 empty] | 2722 | [6 empty] | 3 |  | 2 |  |  | 10 |  |  |  |  | 93 | <10 |  | 158 | [5 empty] | 1125 | 4 |  | 35 |  | 6 | 16 |  | 37 | 602 | 85 | 160 | 240 |  | 70 | 10 | 2.5 |  | 0.9 |  |  |  |  | 3.2 | 0.6 | 487.2
LPM-133 | GPM REE | Laughlin Peak district, Colfax County, DIS020 | Potter (1988), McLemore (2018) | 1987 | 1987 | Potter (1988) |  |  | NAD27 | Colfax |  | phonolite | Magmatic REE | Peralkaline syenite/granite/rhyolite/alaskite/pegmatites |  | igneous rock | [6 empty] | 56.24 | 0.22 | 21.63 | 2.563 | 0.22 | 0.09 | 0.71 | 10.51 | 5.65 | 0.07 | 2.93 | [7 empty] | 100.833 | [9 empty] | 12 | [6 empty] | 5 |  | 3 | [7 empty] | 405 | <10 |  | 338 | [5 empty] | 8 | [5 empty] | 16 |  | 42 | 1536 | 180 | 226 | 254 | [12 empty] | 480
LPM-135 | GPM REE | Laughlin Peak district, Colfax County, DIS020 | Potter (1988), McLemore (2018) | 1987 | 1987 | Potter (1988) |  |  | NAD27 | Colfax |  | phonotephrite | Magmatic REE | Peralkaline syenite/granite/rhyolite/alaskite/pegmatites |  | igneous rock | [6 empty] | 49.97 | 1.12 | 16.58 | 7.744 | 0.173 | 4.13 | 7.9 | 5.15 | 3.34 | 0.57 | 1.69 | [7 empty] | 98.367 | [9 empty] | 1565 | [6 empty] | 92 |  | 59 | [7 empty] | 88 | 35 |  | 90 | [5 empty] | 1140 | [5 empty] | 164 |  | 36 | 361 | 80 | 96 | 175 | [12 empty] | 271
LPM-136 | GPM REE | Laughlin Peak district, Colfax County, DIS020 | Potter (1988), McLemore (2018) | 1987 | 1987 | Potter (1988) |  |  | NAD27 | Colfax |  | lamprophyre | Magmatic REE | Peralkaline syenite/granite/rhyolite/alaskite/pegmatites |  | igneous rock | [6 empty] | 42.95 | 1.21 | 12.36 | 9.64 | 0.18 | 9.12 | 12.65 | 3.66 | 1.34 | 0.77 | 5.19 | [7 empty] | 99.07 | [9 empty] | 1556 | [8 empty] | 70 | [7 empty] | 84 | 217 |  | 39 | [5 empty] | 1339 | [7 empty] | 21 | 247 | 92 | 74 | 149 | [12 empty] | 223
LPM-144 | GPM REE | Laughlin Peak district, Colfax County, DIS020 | Potter (1988), McLemore (2018) | 1987 | 1987 | Potter (1988) |  |  | NAD27 | Colfax |  | basalt | Magmatic REE | Peralkaline syenite/granite/rhyolite/alaskite/pegmatites |  | igneous rock | [6 empty] | 48.5 | 1.8 | 16.74 | 11.028 | 0.17 | 5.78 | 9.27 | 5.22 | 1.92 | 1.06 | 0.55 | [7 empty] | 102.038 | [9 empty] | 110 | [8 empty] | 26 | [7 empty] | 49 | 31 |  | 26 | [5 empty] | 1631 | [7 empty] | 25 | 283 | 83 | 69 | 126 | [12 empty] | 195
LPM-145 | GPM REE | Laughlin Peak district, Colfax County, DIS020 | Potter (1988), McLemore (2018) | 1987 | 1987 | Potter (1988) |  |  | NAD27 | Colfax |  | phonolite | Magmatic REE | Peralkaline syenite/granite/rhyolite/alaskite/pegmatites |  | igneous rock | [6 empty] | 53.51 | 0.29 | 20.36 | 2.915 | 0.227 | 0.2 | 0.64 | 10.26 | 4.96 | 0.08 | 5.29 | [7 empty] | 98.732 | [9 empty] | 291 | [6 empty] | 4 |  | 11 | [7 empty] | 473 | <10 |  | 338 | [5 empty] | 242 | [5 empty] | 24 |  | 43 | 1359 | 227 | 118 | 162 | [12 empty] | 280
LPM-146 | GPM REE | Laughlin Peak district, Colfax County, DIS020 | Potter (1988), McLemore (2018) | 1987 | 1987 | Potter (1988) |  |  | NAD27 | Colfax |  | phonotephrite | Magmatic REE | Peralkaline syenite/granite/rhyolite/alaskite/pegmatites |  | igneous rock | [6 empty] | 51.99 | 0.91 | 18.46 | 6.5 | 0.189 | 1.92 | 4.35 | 6.99 | 1.3 | 0.53 | 3.71 | [7 empty] | 96.849 | [9 empty] | 1887 | [6 empty] | 4 |  | 11 | [7 empty] | 115 | <10 |  | 73 | [5 empty] | 1327 | [5 empty] | 99 |  | 35 | 458 | 95 | 117 | 193 | [12 empty] | 310
LPM-148 | GPM REE | Laughlin Peak district, Colfax County, DIS020 | Potter (1988), McLemore (2018) | 1987 | 1987 | Potter (1988) |  |  | NAD27 | Colfax |  | basalt | Magmatic REE | Peralkaline syenite/granite/rhyolite/alaskite/pegmatites |  | igneous rock | [6 empty] | 48.13 | 1.81 | 16.7 | 11.315 | 0.16 | 5.14 | 9.31 | 4.92 | 1.88 | 1.05 | 0.8 | [7 empty] | 101.215 | [9 empty] | 1205 | [8 empty] | 43 | [7 empty] | 47 | 30 |  | 27 | [5 empty] | 1640 | [7 empty] | 23 | 284 | 84 | 68 | 138 | [12 empty] | 206
LPM-149 | GPM REE | Laughlin Peak district, Colfax County, DIS020 | Potter (1988), McLemore (2018) | 1987 | 1987 | Potter (1988) |  |  | NAD27 | Colfax |  | phonolite | Magmatic REE | Peralkaline syenite/granite/rhyolite/alaskite/pegmatites |  | igneous rock | [6 empty] | 54.65 | 0.2 | 21.2 | 2.317 | 0.172 | 0.14 | 0.64 | 10.22 | 5.36 | 0.06 | 2.93 | [7 empty] | 97.889 | [9 empty] | 62 | [6 empty] | 10 |  | 4 | [7 empty] | 257 | <10 |  | 70 | [5 empty] | 79 | [5 empty] | 19 |  | 36 | 774 | 150 | 213 | 226 | [12 empty] | 439
LPM-151 | GPM REE | Laughlin Peak district, Colfax County, DIS020 | Potter (1988), McLemore (2018) | 1987 | 1987 | Potter (1988) |  |  | NAD27 | Colfax |  | phonolite | Magmatic REE | Peralkaline syenite/granite/rhyolite/alaskite/pegmatites |  | igneous rock | [6 empty] | 55.64 | 0.19 | 21.63 | 1.776 | 0.214 | 0.04 | 0.26 | 10.96 | 5.15 | 0.08 | 2.11 | [7 empty] | 98.05 | [9 empty] | 52 | [6 empty] | 8 |  | 7 | [7 empty] | 325 | <10 |  | 288 | [5 empty] | 73 | [5 empty] | 10 |  | 42 | 957 | 206 | 242 | 267 | [12 empty] | 509
LPM-152 | GPM REE | Laughlin Peak district, Colfax County, DIS020 | Potter (1988), McLemore (2018) | 1987 | 1987 | Potter (1988) |  |  | NAD27 | Colfax |  | phonolite | Magmatic REE | Peralkaline syenite/granite/rhyolite/alaskite/pegmatites |  | igneous rock | [6 empty] | 54.48 | 0.2 | 21.16 | 2.399 | 0.193 | 0.15 | 0.73 | 10.37 | 5.57 | 0.08 | 2.09 | [7 empty] | 97.422 | [9 empty] | 65 | [6 empty] | 5 |  | 3 | [7 empty] | 298 | <10 |  | 263 | [5 empty] | 137 | [5 empty] | 16 |  | 38 | 891 | 180 | 226 | 254 | [12 empty] | 480
LPM-158 | GPM REE | Laughlin Peak district, Colfax County, DIS020 | Potter (1988), McLemore (2018) | 1987 | 1987 | Potter (1988) |  |  | NAD27 | Colfax |  | phonolite | Magmatic REE | Peralkaline syenite/granite/rhyolite/alaskite/pegmatites |  | igneous rock | [6 empty] | 54.62 | 0.32 | 21.37 | 2.744 | 0.169 | 0.33 | 1.3 | 10.68 | 5.32 | 0.13 | 0.87 | [7 empty] | 97.853 | [9 empty] | 1179 | [8 empty] | 5 | [7 empty] | 197 | <10 |  | 164 | [5 empty] | 972 | [5 empty] | 38 |  | 31 | 534 | 138 | 119 | 171 | [12 empty] | 290
LPM-159 | GPM REE | Laughlin Peak district, Colfax County, DIS020 | Potter (1988), McLemore (2018) | 1987 | 1987 | Potter (1988) |  |  | NAD27 | Colfax |  | phonotephrite | Magmatic REE | Peralkaline syenite/granite/rhyolite/alaskite/pegmatites |  | igneous rock | [6 empty] | 51.3 | 1.16 | 16.86 | 7.697 | 0.174 | 4.41 | 8.27 | 5.25 | 3.1 | 0.56 | 0.71 | [7 empty] | 99.491 | [9 empty] | 1608 | [6 empty] | 130 |  | 47 | [7 empty] | 88 | 35 |  | 71 | [5 empty] | 1016 | [5 empty] | 165 |  | 33 | 357 | 76 | 94 | 171 | [12 empty] | 265
LPM-162 | GPM REE | Laughlin Peak district, Colfax County, DIS020 | Potter (1988), McLemore (2018) | 1987 | 1987 | Potter (1988) |  |  | NAD27 | Colfax |  | phonotephrite | Magmatic REE | Peralkaline syenite/granite/rhyolite/alaskite/pegmatites |  | igneous rock | [6 empty] | 50.43 | 1.18 | 18.05 | 7.777 | 0.181 | 2.95 | 6.34 | 5.81 | 3.38 | 0.64 | 3.04 | [7 empty] | 99.778 | [9 empty] | 1852 | [6 empty] | 19 |  | 37 |  |  | 7 |  |  |  |  | 102 | 12 |  | 73 | [5 empty] | 1226 | 4 |  | 21 |  | 5 | 143 |  | 34 | 394 | 82 | 110 | 180 |  | 62 | 10 | 2.5 |  | 1.5 |  |  |  |  | 2.4 | 0.5 | 368.9
LPM-166 | GPM REE | Laughlin Peak district, Colfax County, DIS020 | Potter (1988), McLemore (2018) | 1987 | 1987 | Potter (1988) |  |  | NAD27 | Colfax |  | basalt | Magmatic REE | Peralkaline syenite/granite/rhyolite/alaskite/pegmatites |  | igneous rock | [6 empty] | 46.98 | 1.45 | 12.79 | 12.153 | 0.19 | 13.92 | 8.99 | 3.67 | 0.99 | 0.58 | 0.51 | [7 empty] | 102.223 | [9 empty] | 680 | [8 empty] | 66 | [7 empty] | 34 | 456 |  | 14 | [5 empty] | 916 | [7 empty] | 19 | 176 | 84 | 42 | 80 | [12 empty] | 122
LPM-180 | GPM REE | Laughlin Peak district, Colfax County, DIS020 | Potter (1988), McLemore (2018) | 1987 | 1987 | Potter (1988) |  |  | NAD27 | Colfax |  | phonolite | Magmatic REE | Peralkaline syenite/granite/rhyolite/alaskite/pegmatites |  | igneous rock | [6 empty] | 55.46 | 0.26 | 21.65 | 2.642 | 0.188 | 0.25 | 1.42 | 10.99 | 5.33 | 0.11 | 1.19 | [7 empty] | 99.49 | [9 empty] | 466 | [8 empty] | 7 | [7 empty] | 233 | <10 |  | 233 | [5 empty] | 445 | [5 empty] | 25 |  | 33 | 839 | 154 | 219 | 252 | [12 empty] | 471
LPM-182 | GPM REE | Laughlin Peak district, Colfax County, DIS020 | Potter (1988), McLemore (2018) | 1987 | 1987 | Potter (1988) |  |  | NAD27 | Colfax |  | phonolite | Magmatic REE | Peralkaline syenite/granite/rhyolite/alaskite/pegmatites |  | igneous rock | [6 empty] | 55.56 | 0.22 | 21.81 | 1.987 | 0.204 | 0.07 | 0.47 | 10.94 | 5.08 | 0.1 | 2.46 | [7 empty] | 98.901 | [9 empty] | 141 | [6 empty] | 8 |  | 10 | [7 empty] | 451 | <10 |  | 359 | [5 empty] | 66 | [5 empty] | 14 |  | 42 | 1587 | 201 | 155 | 212 | [12 empty] | 367
LPM-186 | GPM REE | Laughlin Peak district, Colfax County, DIS020 | Potter (1988), McLemore (2018) | 1987 | 1987 | Potter (1988) |  |  | NAD27 | Colfax |  | phonolite | Magmatic REE | Peralkaline syenite/granite/rhyolite/alaskite/pegmatites |  | igneous rock | [6 empty] | 57.72 | 0.15 | 22.85 | 1.896 | 0.174 | 0.06 | 0.59 | 11.17 | 5.76 | 0.09 | 1.37 | [7 empty] | 101.83 | [9 empty] | 20 | [6 empty] | 2 |  | 11 | [7 empty] | 222 | <10 |  | 251 | [5 empty] | 12 | [5 empty] | 8 |  | 32 | 890 | 149 | 183 | 209 | [12 empty] | 392
LPM-191 | GPM REE | Laughlin Peak district, Colfax County, DIS020 | Potter (1988), McLemore (2018) | 1987 | 1987 | Potter (1988) |  |  | NAD27 | Colfax |  | basalt | Magmatic REE | Peralkaline syenite/granite/rhyolite/alaskite/pegmatites |  | igneous rock | [6 empty] | 49.59 | 1.66 | 15.71 | 10.364 | 0.19 | 6.08 | 9.58 | 4.85 | 1.79 | 0.8 | 0.68 | [7 empty] | 101.294 | [9 empty] | 1262 | [8 empty] | 51 | [7 empty] | 57 | 53 |  | 30 | [5 empty] | 1461 | [7 empty] | 22 | 270 | 87 | 84 | 140 | [12 empty] | 224
LPM-20 | GPM REE | Laughlin Peak district, Colfax County, DIS020 | Potter (1988), McLemore (2018) | 1987 | 1987 | Potter (1988) |  |  | NAD27 | Colfax |  | phonolite | Magmatic REE | Peralkaline syenite/granite/rhyolite/alaskite/pegmatites |  | igneous rock | [6 empty] | 56.4 | 0.23 | 21.9 | 2.625 | 0.179 | 0.17 | 0.86 | 10.5 | 5.79 | 0.09 | 0.94 | [7 empty] | 99.684 | [9 empty] | 781 | [6 empty] | 5 |  | 4 | [7 empty] | 172 | <10 |  | 212 | [5 empty] | 530 | [5 empty] | 33 |  | 28 | 618 | 151 | 135 | 173 | [12 empty] | 308
LPM-208 | GPM REE | Laughlin Peak district, Colfax County, DIS020 | Potter (1988), McLemore (2018) | 1987 | 1987 | Potter (1988) |  |  | NAD27 | Colfax |  | phonolite | Magmatic REE | Peralkaline syenite/granite/rhyolite/alaskite/pegmatites |  | igneous rock | [6 empty] | 58.7 | 0.25 | 20.16 | 2.39 | 0.192 | 0.32 | 1.32 | 8.33 | 5.64 | 0.1 | 2.81 | [7 empty] | 100.212 | [9 empty] | 260 | [8 empty] | 5 |  |  | 14 |  |  |  |  | 306 | <10 |  | 238 | [5 empty] | 145 | 6 |  | 64 |  | 16 | 17 |  | 35 | 1023 | 143 | 170 | 220 |  | 40 | 4.3 | 0.6 |  | 0.5 |  |  |  |  | 3.1 | 0.6 | 439.1
LPM-209 | GPM REE | Laughlin Peak district, Colfax County, DIS020 | Potter (1988), McLemore (2018) | 1987 | 1987 | Potter (1988) |  |  | NAD27 | Colfax |  | lamprophyre | Magmatic REE | Peralkaline syenite/granite/rhyolite/alaskite/pegmatites |  | igneous rock | [6 empty] | 43.35 | 1.24 | 15.28 | 8.553 | 0.183 | 5.7 | 9.92 | 4.62 | 2.34 | 0.84 | 7.31 | [7 empty] | 99.336 | [9 empty] | 1925 | [6 empty] | 131 |  | 53 |  |  | 4 |  |  |  |  | 85 | 49 |  | 58 | [5 empty] | 1429 | 4 |  | 20 |  | 3 | 215 |  | 33 | 265 | 91 | 110 | 180 |  | 66 | 11 | 3.3 |  | 1 |  |  |  |  | 1.7 | 0.4 | 373.4
LPM-214 | GPM REE | Laughlin Peak district, Colfax County, DIS020 | Potter (1988), McLemore (2018) | 1987 | 1987 | Potter (1988) |  |  | NAD27 | Colfax |  | phonolite | Magmatic REE | Peralkaline syenite/granite/rhyolite/alaskite/pegmatites |  | igneous rock | [6 empty] | 53.08 | 0.26 | 21.02 | 2.924 | 0.202 | 0.41 | 1.07 | 10.87 | 5.67 | 0.12 | 1.62 | [7 empty] | 97.246 | [9 empty] | 327 | [6 empty] | 11 |  | 4 |  |  | 10 |  |  |  |  | 297 | <10 |  | 240 | [5 empty] | 350 | 10 |  | 77 |  | 29 | 41 |  | 37 | 742 | 174 | 180 | 240 |  | 59 | 7.1 | 1.7 |  | 0.8 |  |  |  |  | 3.7 | 0.7 | 493
LPM-217 | GPM REE | Laughlin Peak district, Colfax County, DIS020 | Potter (1988), McLemore (2018) | 1987 | 1987 | Potter (1988) |  |  | NAD27 | Colfax |  | phonolite | Magmatic REE | Peralkaline syenite/granite/rhyolite/alaskite/pegmatites |  | igneous rock | [6 empty] | 57.86 | 0.26 | 19.93 | 2.411 | 0.22 | 0.29 | 1.27 | 8.76 | 5.61 | 0.09 | 3.38 | [7 empty] | 100.081 | [9 empty] | 234 | [8 empty] | <10 | [7 empty] | 208 | <10 |  | 238 | [5 empty] | 130 | [7 empty] | 37 | 1153 | 143 | 214 | 247 | [12 empty] | 461
LPM-218 | GPM REE | Laughlin Peak district, Colfax County, DIS020 | Potter (1988), McLemore (2018) | 1987 | 1987 | Potter (1988) |  |  | NAD27 | Colfax |  | phonolite | Magmatic REE | Peralkaline syenite/granite/rhyolite/alaskite/pegmatites |  | igneous rock | [6 empty] | 57.37 | 0.25 | 19.84 | 2.358 | 0.185 | 0.26 | 1.29 | 8.68 | 5.64 | 0.09 | 3.11 | [7 empty] | 99.073 | [9 empty] | 232 | [6 empty] | 10 |  | 1 | [7 empty] | 204 | <10 |  | 232 | [5 empty] | 123 | [5 empty] | 18 |  | 30 | 945 | 137 | 205 | 236 | [12 empty] | 441
LPM-218a | GPM REE | Laughlin Peak district, Colfax County, DIS020 | Potter (1988), McLemore (2018) | 1987 | 1987 | Potter (1988) |  |  | NAD27 | Colfax |  | phonolite | Magmatic REE | Peralkaline syenite/granite/rhyolite/alaskite/pegmatites |  | igneous rock | [6 empty] | 56.48 | 0.14 | 20.5 | 1.766 | 0.26 | 0.08 | 0.82 | 10.27 | 5.25 | 0.06 | [8 empty] | 95.626 | [9 empty] | 137 | [6 empty] | 4 |  | 1 | [16 empty] | 117 | [5 empty] | 11 |  | 48 | 109 | 169 | [14 empty] | 0
LPM-219 | GPM REE | Laughlin Peak district, Colfax County, DIS020 | Potter (1988), McLemore (2018) | 1987 | 1987 | Potter (1988) |  |  | NAD27 | Colfax |  | phonolite | Magmatic REE | Peralkaline syenite/granite/rhyolite/alaskite/pegmatites |  | igneous rock | [6 empty] | 57.31 | 0.25 | 19.9 | 2.335 | 0.187 | 0.22 | 1.01 | 8.98 | 5.89 | 0.17 | 1.41 | [7 empty] | 97.662 | [9 empty] | 245 | [6 empty] | 7 |  | 9 | [7 empty] | 207 | <10 |  | 248 | [5 empty] | 116 | [5 empty] | 20 |  | 34 | 976 | 139 | 195 | 235 | [12 empty] | 430
LPM-228 | GPM REE | Laughlin Peak district, Colfax County, DIS020 | Potter (1988), McLemore (2018) | 1987 | 1987 | Potter (1988) |  |  | NAD27 | Colfax |  | lamprophyre | Magmatic REE | Peralkaline syenite/granite/rhyolite/alaskite/pegmatites |  | igneous rock | [6 empty] | 44.42 | 1.38 | 16.63 | 8.916 | 0.193 | 4.92 | 10.23 | 5.16 | 2.12 | 1.07 | 5.4 | [7 empty] | 100.439 | [9 empty] | 1715 | [6 empty] | 57 |  | 52 | [7 empty] | 97 | 40 |  | 62 | [5 empty] | 1948 | [5 empty] | 211 |  | 35 | 322 | 79 | 120 | 204 | [12 empty] | 324
LPM-231 | GPM REE | Laughlin Peak district, Colfax County, DIS020 | Potter (1988), McLemore (2018) | 1987 | 1987 | Potter (1988) |  |  | NAD27 | Colfax |  | phonolite | Magmatic REE | Peralkaline syenite/granite/rhyolite/alaskite/pegmatites |  | igneous rock | [6 empty] | 56.1 | 0.18 | 22.94 | 1.68 | 0.376 | 0.05 | 0.36 | 11.64 | 5.37 | 0.09 | 1.5 | [7 empty] | 100.286 | [9 empty] | 37 | [6 empty] | 3 |  | 7 | [7 empty] | 298 | <10 |  | 412 | [5 empty] | 29 | [5 empty] | 11 |  | 71 | 1401 | 280 | 159 | 234 | [12 empty] | 393
LPM-232 | GPM REE | Laughlin Peak district, Colfax County, DIS020 | Potter (1988), McLemore (2018) | 1987 | 1987 | Potter (1988) |  |  | NAD27 | Colfax |  | phonolite | Magmatic REE | Peralkaline syenite/granite/rhyolite/alaskite/pegmatites |  | igneous rock | [6 empty] | 57.34 | 0.18 | 22.22 | 1.602 | 0.374 | 0.05 | 0.43 | 11 | 5.52 | 0.08 | 1.6 | [7 empty] | 100.396 | [9 empty] | 43 | [8 empty] | 7 |  |  | 25 |  |  |  |  | 301 | <10 |  | 399 | [5 empty] | 35 | 9 |  | 100 |  | 27 | 10 |  | 71 | 1393 | 283 | 140 | 220 |  | 70 | 7.8 | 1.4 |  | 1 |  |  |  |  | 6.9 | 1.4 | 448.5
LPM-240 | GPM REE | Laughlin Peak district, Colfax County, DIS020 | Potter (1988), McLemore (2018) | 1987 | 1987 | Potter (1988) |  |  | NAD27 | Colfax |  | phonolite | Magmatic REE | Peralkaline syenite/granite/rhyolite/alaskite/pegmatites |  | igneous rock | [6 empty] | 60.66 | 0.2 | 19.36 | 2.61 | 0.7 | 0.11 | 0.89 | 9.75 | 5.08 | 0.08 | 1.36 | [7 empty] | 100.8 | [9 empty] | 148 | [8 empty] | 11 | [7 empty] | 397 | <10 |  | 611 | [5 empty] | 126 | [7 empty] | 94 | 1720 | 452 | 220 | 312 | [12 empty] | 532
LPM-242 | GPM REE | Laughlin Peak district, Colfax County, DIS020 | Potter (1988), McLemore (2018) | 1987 | 1987 | Potter (1988) |  |  | NAD27 | Colfax |  | phonolite | Magmatic REE | Peralkaline syenite/granite/rhyolite/alaskite/pegmatites |  | igneous rock | [6 empty] | 50.6 | 0.37 | 20.75 | 3.14 | 0.159 | 0.42 | 2.18 | 11.94 | 5.01 | 0.17 | 3.19 | [7 empty] | 97.929 | [9 empty] | 763 | [6 empty] | 7 |  | 11 |  |  | 12 |  |  |  |  | 202 | <10 |  | 172 | [5 empty] | 1313 | 6 |  | 58 |  | 26 | 64 |  | 30 | 940 | 145 | 80 | 130 |  | 45 | 6.5 | 1.7 |  | 0.5 |  |  |  |  | 2.2 | 0.4 | 266.3
LPM-250 | GPM REE | Laughlin Peak district, Colfax County, DIS020 | Potter (1988), McLemore (2018) | 1987 | 1987 | Potter (1988) |  |  | NAD27 | Colfax |  | phonolite | Magmatic REE | Peralkaline syenite/granite/rhyolite/alaskite/pegmatites |  | igneous rock | [6 empty] | 51.34 | 0.35 | 21.3 | 3.036 | 0.153 | 0.34 | 1 | 12.63 | 5.04 | 0.12 | 2.83 | [7 empty] | 98.139 | [9 empty] | 695 | [6 empty] | 2 |  | 9 | [7 empty] | 213 | <10 |  | 181 | [5 empty] | 1212 | [5 empty] | 60 |  | 28 | 952 | 142 | 68 | 111 | [12 empty] | 179
LPM-253 | GPM REE | Laughlin Peak district, Colfax County, DIS020 | Potter (1988), McLemore (2018) | 1987 | 1987 | Potter (1988) |  |  | NAD27 | Colfax |  | basalt | Magmatic REE | Peralkaline syenite/granite/rhyolite/alaskite/pegmatites |  | igneous rock | [6 empty] | 46.37 | 1.39 | 14.18 | 11.904 | 0.2 | 8.71 | 10.99 | 4.88 | 1.25 | 0.9 | 0.67 | [7 empty] | 101.444 | [9 empty] | 1120 | [8 empty] | 65 | [7 empty] | 42 | 166 |  | 23 | [5 empty] | 1489 | [7 empty] | 26 | 183 | 83 | 92 | 158 | [12 empty] | 250
LPM-260 | GPM REE | Laughlin Peak district, Colfax County, DIS020 | Potter (1988), McLemore (2018) | 1987 | 1987 | Potter (1988) |  |  | NAD27 | Colfax |  | phonolite | Magmatic REE | Peralkaline syenite/granite/rhyolite/alaskite/pegmatites |  | igneous rock | [6 empty] | 60.63 | 0.2 | 19.05 | 2.463 | 0.67 | 0.05 | 0.86 | 10.16 | 4.98 | 0.08 | 1.09 | [7 empty] | 100.233 | [9 empty] | 166 | [8 empty] | <10 |  |  | 35 |  |  |  |  | 386 | <10 |  | 589 | [5 empty] | 131 | 11 |  | 140 |  | 38 |  |  | 90 | 1625 | 395 | 200 | 300 |  | 87 | 9.1 | 1.5 |  | 1.2 |  |  |  |  | 10 | 2.1 | 610.9
LPM-35 | GPM REE | Laughlin Peak district, Colfax County, DIS020 | Potter (1988), McLemore (2018) | 1987 | 1987 | Potter (1988) |  |  | NAD27 | Colfax |  | lamprophyre | Magmatic REE | Peralkaline syenite/granite/rhyolite/alaskite/pegmatites |  | igneous rock | [6 empty] | 41.71 | 1.57 | 14.81 | 10.301 | 0.208 | 6.88 | 12.1 | 3.96 | 2.01 | 1.1 | 5.64 | [7 empty] | 100.289 | [9 empty] | 1554 | [6 empty] | 103 |  | 69 | [7 empty] | 89 | 59 |  | 56 | [5 empty] | 1511 | [5 empty] | 234 |  | 33 | 274 | 80 | 112 | 192 | [12 empty] | 304
LPM-47 | GPM REE | Laughlin Peak district, Colfax County, DIS020 | Potter (1988), McLemore (2018) | 1987 | 1987 | Potter (1988) |  |  | NAD27 | Colfax |  | basalt | Magmatic REE | Peralkaline syenite/granite/rhyolite/alaskite/pegmatites |  | igneous rock | [6 empty] | 59.37 | 1.01 | 17.17 | 6.177 | 0.02 | 2.52 | 5.44 | 4.6 | 2.88 | 0.16 | 1.31 | [7 empty] | 100.657 | [9 empty] | 1570 | [8 empty] | 21 | [7 empty] | 39 | 15 |  | 39 | [5 empty] | 1094 | [7 empty] | 19 | 230 | 74 | 45 | 98 | [12 empty] | 143
LPM-56 | GPM REE | Laughlin Peak district, Colfax County, DIS020 | Potter (1988), McLemore (2018) | 1987 | 1987 | Potter (1988) |  |  | NAD27 | Colfax |  | phonolite | Magmatic REE | Peralkaline syenite/granite/rhyolite/alaskite/pegmatites |  | igneous rock | [6 empty] | 53.82 | 0.29 | 20.81 | 2.889 | 0.183 | 0.14 | 0.58 | 9.73 | 5.75 | 0.08 | 4.99 | [7 empty] | 99.262 | [9 empty] | 343 | [6 empty] | 2 |  | 2 | [7 empty] | 233 | <10 |  | 227 | [5 empty] | 476 | [5 empty] | 39 |  | 27 | 503 | 150 | 77 | 119 | [12 empty] | 196
LPM-63 | GPM REE | Laughlin Peak district, Colfax County, DIS020 | Potter (1988), McLemore (2018) | 1987 | 1987 | Potter (1988) |  |  | NAD27 | Colfax |  | basalt | Magmatic REE | Peralkaline syenite/granite/rhyolite/alaskite/pegmatites |  | igneous rock | [6 empty] | 56.88 | 0.96 | 16 | 6.746 | 0.1 | 3.53 | 7.02 | 5.6 | 2.6 | 0.55 | 0.32 | [7 empty] | 100.306 | [9 empty] | 2159 | [8 empty] | 36 | [7 empty] | 59 | 55 |  | 47 | [5 empty] | 2072 | [7 empty] | 19 | 269 | 80 | 103 | 181 | [12 empty] | 284
LPM-66 | GPM REE | Laughlin Peak district, Colfax County, DIS020 | Potter (1988), McLemore (2018) | 1987 | 1987 | Potter (1988) |  |  | NAD27 | Colfax |  | phonolite | Magmatic REE | Peralkaline syenite/granite/rhyolite/alaskite/pegmatites |  | igneous rock | [6 empty] | 55.9 | 0.21 | 22.2 | 2.274 | 0.218 | 0.13 | 0.7 | 11.06 | 5.37 | 0.08 | 1.23 | [7 empty] | 99.372 | [9 empty] | 95 | [6 empty] | 3 |  | <10 | [7 empty] | 308 | <10 |  | 265 | [5 empty] | 95 | [5 empty] | 18 |  | 40 | 1108 | 198 | 236 | 274 | [12 empty] | 510
LPM-80 | GPM REE | Laughlin Peak district, Colfax County, DIS020 | Potter (1988), McLemore (2018) | 1987 | 1987 | Potter (1988) |  |  | NAD27 | Colfax |  | phonolite | Magmatic REE | Peralkaline syenite/granite/rhyolite/alaskite/pegmatites |  | igneous rock | [6 empty] | 56.93 | 0.22 | 21.92 | 1.833 | 0.167 | 0.09 | 0.66 | 10.49 | 5.52 | 0.06 | 2.09 | [7 empty] | 99.98 | [9 empty] | 35 | [6 empty] | 6 |  | 5 | [7 empty] | 219 | <10 |  | 249 | [5 empty] | 17 | [5 empty] | 12 |  | 31 | 880 | 153 | 188 | 226 | [12 empty] | 414
LPM-85 | GPM REE | Laughlin Peak district, Colfax County, DIS020 | Potter (1988), McLemore (2018) | 1987 | 1987 | Potter (1988) |  |  | NAD27 | Colfax |  | phonolite | Magmatic REE | Peralkaline syenite/granite/rhyolite/alaskite/pegmatites |  | igneous rock | [6 empty] | 54.78 | 0.31 | 21.1 | 2.933 | 0.206 | 0.65 | 1.26 | 10.13 | 5.46 | 0.11 | 2.17 | [7 empty] | 99.109 | [9 empty] | 291 | [6 empty] | 10 |  | 7 | [7 empty] | 298 | 13 |  | 216 | [5 empty] | 376 | [5 empty] | 34 |  | 36 | 718 | 169 | 195 | 243 | [12 empty] | 438
LPM-93 | GPM REE | Laughlin Peak district, Colfax County, DIS020 | Potter (1988), McLemore (2018) | 1987 | 1987 | Potter (1988) |  |  | NAD27 | Colfax |  | basalt | Magmatic REE | Peralkaline syenite/granite/rhyolite/alaskite/pegmatites |  | igneous rock | [6 empty] | 48.62 | 1.72 | 15.82 | 10.75 | 0.18 | 6.17 | 9.96 | 4.74 | 1.66 | 0.91 | 0.92 | [7 empty] | 101.45 | [8 empty] | <2 | 1238 | [8 empty] | 51 | [7 empty] | 56 | 51 |  | 29 | [5 empty] | 1568 | [7 empty] | 25 | 273 | 76 | 79 | 134 | [12 empty] | 213
S1 | GPM REE | Laughlin Peak district, Colfax County, DIS020 | Staatz (1985), McLemore (2018) | 1984 | 1984 | Staatz (1985) | 36.6100904 | -104.2156602 | NAD27 | Colfax |  | phonolite | Magmatic REE | Peralkaline syenite/granite/rhyolite/alaskite/pegmatites |  | igneous rock | [6 empty] | 54.8 | 0.3 | 21 | 3.16 | 0.2 | 0.2 | 0.42 | 9.6 | 4.96 | <0.1 | 4.9 | [7 empty] | 99.54 | [38 empty] | 111 |  | 50
S2 | GPM REE | Laughlin Peak district, Colfax County, DIS020 | Staatz (1985), McLemore (2018) | 1984 | 1984 | Staatz (1985) | 36.6215225 | -104.21482 | NAD27 | Colfax |  | phonolite | Magmatic REE | Peralkaline syenite/granite/rhyolite/alaskite/pegmatites |  | igneous rock | [6 empty] | 53.9 | 0.3 | 21.3 | 3.256 | 0.22 | 0.2 | 0.6 | 10.3 | 4.14 | <0.1 | 4.7 | [7 empty] | 98.916 | [38 empty] | 139 |  | 52
S3 | GPM REE | Laughlin Peak district, Colfax County, DIS020 | Staatz (1985,#3), McLemore (2018) | 1984 | 1984 | Staatz (1985) | 36.6213197 | -104.225814 | NAD27 | Colfax |  | trachyte | Magmatic REE | Peralkaline syenite/granite/rhyolite/alaskite/pegmatites |  | igneous rock | [6 empty] | 61.5 | 0.46 | 18.1 |  | 0.15 | 0.66 | 1.97 | 7.1 | 3.78 | 0.2 | 2.32 | [7 empty] | 96.24 | [35 empty] | 1500 |  |  | 21 |  | 7
S4 | GPM REE | Laughlin Peak district, Colfax County, DIS020 | Staatz (1985), McLemore (2018) | 1984 | 1984 | Staatz (1985) | 36.614732 | -104.2375544 | NAD27 | Colfax |  | trachyte | Magmatic REE | Peralkaline syenite/granite/rhyolite/alaskite/pegmatites |  | igneous rock | [6 empty] | 62.6 | 0.36 | 18.3 |  | 0.11 | 0.3 | 1.21 | 6.5 | 4.65 | 0.2 | 1.14 | [7 empty] | 95.37 | [38 empty] | 22 |  | 8
S5 | GPM REE | Laughlin Peak district, Colfax County, DIS020 | Staatz (1985), McLemore (2018) | 1984 | 1984 | Staatz (1985) | 36.5800702 | -104.2103427 | NAD27 | Colfax |  | rhyodacite | Magmatic REE | Peralkaline syenite/granite/rhyolite/alaskite/pegmatites |  | igneous rock | [6 empty] | 68 | 0.33 | 15.1 |  | 0.05 | 1.1 | 3.2 | 4 | 2.94 | 0.2 | 1.36 | [7 empty] | 96.28 | [38 empty] | 8.1 |  | 3.6
S6 | GPM REE | Laughlin Peak district, Colfax County, DIS020 | Staatz (1985), McLemore (2018) | 1984 | 1984 | Staatz (1985) | 36.6229663 | -104.1893679 | NAD27 | Colfax |  | rhyodacite | Magmatic REE | Peralkaline syenite/granite/rhyolite/alaskite/pegmatites |  | igneous rock | [6 empty] | 70.9 | 0.21 | 15.6 |  | <0.02 | 0.1 | 1.9 | 4 | 2.64 | <0.2 | 1.06 | [7 empty] | 96.41 | [38 empty] | 6.5 |  | 3.2
S7 | GPM REE | Laughlin Peak district, Colfax County, DIS020 | Staatz (1985), McLemore (2018) | 1984 | 1984 | Staatz (1985) | 36.5977773 | -104.1925706 | NAD27 | Colfax |  | rhyodacite | Magmatic REE | Peralkaline syenite/granite/rhyolite/alaskite/pegmatites |  | igneous rock | [6 empty] | 69 | 0.22 | 16 |  | <0.02 | 0.3 | 2.47 | 3.7 | 2.83 | <0.1 | 2.28 | [7 empty] | 96.8 | [38 empty] | 6.6 |  | 2.6
S8 | GPM REE | Laughlin Peak district, Colfax County, DIS020 | Staatz (1985), McLemore (2018) | 1984 | 1984 | Staatz (1985) | 36.5833685 | -104.1362078 | NAD27 | Colfax |  | rhyodacite | Magmatic REE | Peralkaline syenite/granite/rhyolite/alaskite/pegmatites |  | igneous rock | [6 empty] | 67.8 | 0.32 | 15.1 |  |  | 1.2 | 3.09 | 3.6 | 3.01 | 0.2 | 2.23 | [7 empty] | 96.55 | [38 empty] | 6.7 |  | 2.8
S9 | GPM REE | Laughlin Peak district, Colfax County, DIS020 | Staatz (1985), McLemore (2018) | 1984 | 1984 | Staatz (1985) | 36.5686315 | -104.0894132 | NAD27 | Colfax |  | rhyodacite | Magmatic REE | Peralkaline syenite/granite/rhyolite/alaskite/pegmatites |  | igneous rock | [6 empty] | 68.1 |  | 15.7 |  |  | 1.3 | 3.34 | 4 | 2.68 | 0.2 | 1.25 | [7 empty] | 96.57 | [38 empty] | 7.3 |  | 3.2
S10 | GPM REE | Laughlin Peak district, Colfax County, DIS020 | Staatz (1985,#10), McLemore (2018) | 1984 | 1984 | Staatz (1985) | 36.5253597 | -104.2514754 | NAD27 | Colfax |  | trachyandesite | Magmatic REE | Peralkaline syenite/granite/rhyolite/alaskite/pegmatites |  | igneous rock | [6 empty] | 51.9 | 1.06 | 14.6 |  | 0.13 | 2.6 | 5.57 | 4.3 | 3.73 | 0.4 | [44 empty] | 700 |  |  | 8.7 |  | 4.4
S11 | GPM REE | Laughlin Peak district, Colfax County, DIS020 | Staatz (1985,#11), McLemore (2018) | 1984 | 1984 | Staatz (1985) | 36.5988378 | -104.2124516 | NAD27 | Colfax |  | trachyandesite | Magmatic REE | Peralkaline syenite/granite/rhyolite/alaskite/pegmatites |  | igneous rock | [6 empty] | 57.6 | 0.8 | 18.6 |  | 0.1210376 | 1.5 | 3.39 | 5.6 | 3.56 | 0.5 | [44 empty] | 3000 |  |  | 23 |  | 6.2
S12 | GPM REE | Laughlin Peak district, Colfax County, DIS020 | Staatz (1985,#12), McLemore (2018) | 1984 | 1984 | Staatz (1985) | 36.5984816 | -104.2157351 | NAD27 | Colfax |  | trachyandesite | Magmatic REE | Peralkaline syenite/granite/rhyolite/alaskite/pegmatites |  | igneous rock | [6 empty] | 55 | 1.02 | 16.1 |  | 0.16 | 2.8 | 3.68 | 4.4 | 4.2 | 0.55 | [44 empty] | 2000 |  |  | 11 |  | 3.8
S13 | GPM REE | Laughlin Peak district, Colfax County, DIS020 | Staatz (1985), McLemore (2018) | 1984 | 1984 | Staatz (1985) | 36.602329 | -104.1952068 | NAD27 | Colfax |  | basalt | Magmatic REE | Peralkaline syenite/granite/rhyolite/alaskite/pegmatites |  | igneous rock | [6 empty] | 45.6 |  | 15.1 |  | 0.18 | 6.86 | 11.4 | 3.1 | 1.06 | 1.1 | 1.79 | [7 empty] | 86.19 | [38 empty] | 16 |  | 3.5
Chico Hills(4103) | GPM REE | Laughlin Peak district, Colfax County, DIS020 | McLemore (2015, 2018) |  |  | McLemore (2015) | 36.607624 | -104.23788 | NAD27 | Colfax |  | carbonatite | Magmatic REE | Peralkaline syenite/granite/rhyolite/alaskite/pegmatites |  | carbonatite | [6 empty] | 16 | 0.18 | 4.81 | 8.04 | 1.17 | 1.72 | 32.8 | 5.07 | 0.8 | 1.2 | [8 empty] | 71.79 | [9 empty] | 5700 | [8 empty] | 57 | [7 empty] | 50 | [8 empty] | 2100 |  |  | <2 |  | 230 |  |  | 320 |  | 800 | 950 | 1750 | 350 | 750 | 163 | 58 |  |  | 117 | 9 | 27 | 3 | 37 | 4 | 4218
HR2 | GPM REE | Laughlin Peak district, Colfax County, DIS020 | McLemore (2015, 2018) |  |  | McLemore (2015) | 36.5955475 | -104.2187463 | NAD27 | Colfax |  | vein 12, brecciated vein from dump | Magmatic REE | Peralkaline syenite/granite/rhyolite/alaskite/pegmatites |  | mineralized | [34 empty] | 1440 | [27 empty] | <0.4 | 840 | [7 empty] | 88 | 37 |  | 55 | 14.5 | 8.3 | 45 |  | 215 | 65 |  | 45 | 125 | 12 | 709.8
HR7 | GPM REE | Laughlin Peak district, Colfax County, DIS020 | McLemore (2015, 2018) |  |  | McLemore (2015) | 36.5806119 | -104.2301395 | NAD27 | Colfax |  | pit vein 27 13,27N,26E | Magmatic REE | Peralkaline syenite/granite/rhyolite/alaskite/pegmatites |  | mineralized | [34 empty] | 183 | [28 empty] | 370 | [7 empty] | 107 | 22 |  |  | 6.8 | 2.3 | [6 empty] | 18.6 | 2.6 | 159.3
HR8 | GPM REE | Laughlin Peak district, Colfax County, DIS020 | McLemore (2015, 2018) |  |  | McLemore (2015) | 36.5806447 | -104.2291197 | NAD27 | Colfax |  | vein 27, pit | Magmatic REE | Peralkaline syenite/granite/rhyolite/alaskite/pegmatites |  | mineralized | [34 empty] | 351 | [16 empty] | 102 |  |  | 159 | [5 empty] | 389 |  |  | 810 |  | 8 |  |  |  | 569 |  | 113 | 56 |  |  | 5.9 | 2.4 | [6 empty] | 38 | 5.4 | 220.7
HR11 | GPM REE | Laughlin Peak district, Colfax County, DIS020 | McLemore (2015, 2018) |  |  | McLemore (2015) | 36.6060688 | -104.2288812 | NAD27 | Colfax |  | vein 4, sandstone from dump | Magmatic REE | Peralkaline syenite/granite/rhyolite/alaskite/pegmatites |  | mineralized | [30 empty] | 0.007 | 0.45 | [30 empty] | <0.1
HR186 | GPM REE | Laughlin Peak district, Colfax County, DIS020 | McLemore (2015, 2018) |  |  | McLemore (2015) | 36.6022827 | -104.219218 | NAD27 | Colfax |  | limonitic breccia | Magmatic REE | Peralkaline syenite/granite/rhyolite/alaskite/pegmatites |  | mineralized | [62 empty] | 1.3
HR215 | GPM REE | Laughlin Peak district, Colfax County, DIS020 | McLemore (2015, 2018) |  |  | McLemore (2015) | 36.6149486 | -104.2374102 | NAD27 | Colfax |  | float, | Magmatic REE | Peralkaline syenite/granite/rhyolite/alaskite/pegmatites |  | mineralized | [30 empty] | 0.165 | 1.24 | [30 empty] | <0.1
HR301 | GPM REE | Laughlin Peak district, Colfax County, DIS020 | McLemore (2015, 2018) |  |  | McLemore (2015) | 36.5987748 | -104.2115862 | NAD27 | Colfax |  | south vein 11, sandstone | Magmatic REE | Peralkaline syenite/granite/rhyolite/alaskite/pegmatites |  | mineralized | [30 empty] | <.0010 | 1.3 |  |  | 40 | [16 empty] | 65 |  |  | 72 | [5 empty] | 265 |  | <0.1 | 26 |  | 4.3 |  |  |  | 305 |  | 80 | 130 | 12 | 50 | 4 | 4 |  | 1 | 3 | 2 |  |  | 3 |  | 289
HR302 | GPM REE | Laughlin Peak district, Colfax County, DIS020 | McLemore (2015, 2018) |  |  | McLemore (2015) | 36.5806119 | -104.2301395 | NAD27 | Colfax |  | vein27 | Magmatic REE | Peralkaline syenite/granite/rhyolite/alaskite/pegmatites |  | mineralized | [31 empty] | 0.625 |  |  | 95 | [16 empty] | 111 |  |  | 151 | [5 empty] | 199 |  |  | 111 |  | <3 |  |  |  | 525 |  | 73 | 135 | 10 | 32 | 1 | 2 |  | 1 | 3 | 2 |  |  | 4 |  | 263
HR305 | GPM REE | Laughlin Peak district, Colfax County, DIS020 | McLemore (2015, 2018) |  |  | McLemore (2015) | 36.5806119 | -104.2301395 | NAD27 | Colfax |  | vein27 pit | Magmatic REE | Peralkaline syenite/granite/rhyolite/alaskite/pegmatites |  | mineralized | [31 empty] | 0 |  |  | 575 | [16 empty] | 173 |  |  | 151 | [5 empty] | 293 |  |  | 985 |  | 6.5 |  |  |  | 462 |  | 67 | 128 | 6 | 36 |  |  | 5 |  | 24 |  |  |  | 37 |  | 303
HR306 | GPM REE | Laughlin Peak district, Colfax County, DIS020 | McLemore (2015, 2018) |  |  | McLemore (2015) | 36.5806119 | -104.2301395 | NAD27 | Colfax |  | vein27 pit | Magmatic REE | Peralkaline syenite/granite/rhyolite/alaskite/pegmatites |  | mineralized | [31 empty] | 0 |  |  | 669 | [16 empty] | 167 |  |  | 151 | [5 empty] | 292 |  |  | 1329 |  | 7.7 |  |  |  | 450 |  | 114 | 188 | 11 | 64 |  | <3 | 12 | 8 | 44 | 5 |  |  | 53 |  | 499
HR307 | GPM REE | Laughlin Peak district, Colfax County, DIS020 | McLemore (2015, 2018) |  |  | McLemore (2015) | 36.5806119 | -104.2301395 | NAD27 | Colfax |  | vein27 pit | Magmatic REE | Peralkaline syenite/granite/rhyolite/alaskite/pegmatites |  | mineralized | [31 empty] | 0 |  |  | 60 | [16 empty] | 106 |  |  | 159 | [5 empty] | 168 |  |  | 64 |  | 4.1 |  |  |  | 502 |  | 92 | 189 | 9 | 42 | [8 empty] | 3 |  | 335
HR309 | GPM REE | Laughlin Peak district, Colfax County, DIS020 | McLemore (2015, 2018) |  |  | McLemore (2015) | 36.5807851 | -104.2303649 | NAD27 | Colfax |  | vein27 pit | Magmatic REE | Peralkaline syenite/granite/rhyolite/alaskite/pegmatites |  | mineralized | [31 empty] | 1.31 |  |  | 33 | [16 empty] | 116 |  |  | 169 | [5 empty] | 303 |  | <0.1 |  |  | 8.2 |  |  |  | 515 |  | 61 | 126 |  | 37 |  | <3 | [6 empty] | 7 |  | 231
HR312 | GPM REE | Laughlin Peak district, Colfax County, DIS020 | McLemore (2015, 2018) |  |  | McLemore (2015) | 36.5807851 | -104.2303649 | NAD27 | Colfax |  | vein27, fractured wall rock | Magmatic REE | Peralkaline syenite/granite/rhyolite/alaskite/pegmatites |  | mineralized | [31 empty] | 0 |  |  | 315 | [16 empty] | 123 |  |  | 156 | [5 empty] | 338 |  |  | 699 |  | 5.5 |  |  |  | 478
HR313 | GPM REE | Laughlin Peak district, Colfax County, DIS020 | McLemore (2015, 2018) |  |  | McLemore (2015) | 36.5807851 | -104.2303649 | NAD27 | Colfax |  | vein27, limonite clay vein | Magmatic REE | Peralkaline syenite/granite/rhyolite/alaskite/pegmatites |  | mineralized | [31 empty] | 3.13 |  |  | 235 | [16 empty] | 233 |  |  | 194 | [5 empty] | 319 |  |  | 408 |  | 12 |  |  |  | 272
HR314 | GPM REE | Laughlin Peak district, Colfax County, DIS020 | McLemore (2015, 2018) |  |  | McLemore (2015) | 36.5987748 | -104.2115862 | NAD27 | Colfax |  | vein11, footwall | Magmatic REE | Peralkaline syenite/granite/rhyolite/alaskite/pegmatites |  | mineralized | [31 empty] | 6.1 |  |  | 62 | [16 empty] | 82 |  |  | 127 | [5 empty] | 243 |  |  | 36 |  | 5.4 |  |  |  | 276 |  | 120 | 228 | 17 | 77 | 3 |  |  |  | 12 |  |  |  | 4 |  | 461
HR315 | GPM REE | Laughlin Peak district, Colfax County, DIS020 | McLemore (2015, 2018) |  |  | McLemore (2015) | 36.5987748 | -104.2115862 | NAD27 | Colfax |  | vein11 | Magmatic REE | Peralkaline syenite/granite/rhyolite/alaskite/pegmatites |  | mineralized | [31 empty] | 5 |  |  | 961 | [16 empty] | 245 |  |  | 130 | [5 empty] | 636 |  | <0.1 | 1289 |  | 9 |  |  |  | 334 |  | 100 | 215 | 16 | 77 | 7 | 3 |  | 12 | 88 | 21 |  | 10 | 105 | 14 | 668
HR316 | GPM REE | Laughlin Peak district, Colfax County, DIS020 | McLemore (2015, 2018) |  |  | McLemore (2015) | 36.5987748 | -104.2115862 | NAD27 | Colfax |  | vein11 trench | Magmatic REE | Peralkaline syenite/granite/rhyolite/alaskite/pegmatites |  | mineralized | [34 empty] | 69 | [16 empty] | 98 |  |  | 141 | [5 empty] | 303 |  |  | 41 |  | <3 |  |  |  | 335
HR317 | GPM REE | Laughlin Peak district, Colfax County, DIS020 | McLemore (2015, 2018) |  |  | McLemore (2015) | 36.6026262 | -104.2192287 | NAD27 | Colfax |  | vein 7 pit, Ti | Magmatic REE | Peralkaline syenite/granite/rhyolite/alaskite/pegmatites |  | mineralized | [31 empty] | 2.19 |  |  | 857 | [16 empty] | 501 |  |  | 92 | [5 empty] | 4771 |  | 0.4 | 980 |  | 31 |  |  |  | 493 |  | 2000 | 3225 | 120 | 800 | 50 | 13 | 24 |  | 30 | 4 |  |  | 19 | 1 | 6286
HR318 | GPM REE | Laughlin Peak district, Colfax County, DIS020 | McLemore (2015, 2018) |  |  | McLemore (2015) | 36.6021786 | -104.2190629 | NAD27 | Colfax |  | vein 7, 2nd pit, Ti | Magmatic REE | Peralkaline syenite/granite/rhyolite/alaskite/pegmatites |  | mineralized | [31 empty] | 6.8 |  |  | 184 | [16 empty] | 308 |  |  | 111 | [5 empty] | 1618 |  |  | 343 |  | 19 |  |  |  | 290 |  | 350 | 535 | 42 | 235 | 13 | 12 |  | 2 | 14 | 5 |  |  | 10 |  | 1218
HR321 | GPM REE | Laughlin Peak district, Colfax County, DIS020 | McLemore (2015, 2018) |  |  | McLemore (2015) | 36.5987748 | -104.2115862 | NAD27 | Colfax |  | vein 11, s 314, limonite vein | Magmatic REE | Peralkaline syenite/granite/rhyolite/alaskite/pegmatites |  | mineralized | [31 empty] | 0 |  |  | 81 | [16 empty] | 92 |  |  | 168 | [5 empty] | 287 |  |  | 79 |  | 4.1 |  |  |  | 330 |  | 82 | 146 | 13 | 58 | 5 | 4 |  | 2 | 4 | 3 |  |  | 5 |  | 322
HR322 | GPM REE | Laughlin Peak district, Colfax County, DIS020 | McLemore (2015, 2018) |  |  | McLemore (2015) | 36.5866951 | -104.2123195 | NAD27 | Colfax |  | vein 22, sandstone | Magmatic REE | Peralkaline syenite/granite/rhyolite/alaskite/pegmatites |  | mineralized | [31 empty] | 1.84 | [30 empty] | <0.1
HR324 | GPM REE | Laughlin Peak district, Colfax County, DIS020 | McLemore (2015, 2018) |  |  | McLemore (2015) | 36.6026015 | -104.2189592 | NAD27 | Colfax |  | vein 7 pit, brecciated vein from dump | Magmatic REE | Peralkaline syenite/granite/rhyolite/alaskite/pegmatites |  | mineralized | [31 empty] | 8.75 | [30 empty] | 0.1
HR334 | GPM REE | Laughlin Peak district, Colfax County, DIS020 | McLemore (2015, 2018) |  |  | McLemore (2015) | 36.6026015 | -104.2189592 | NAD27 | Colfax |  | trench n NW Ti | Magmatic REE | Peralkaline syenite/granite/rhyolite/alaskite/pegmatites |  | mineralized | [31 empty] | 2.5 |  |  | 65 | [16 empty] | 406 |  |  | 143 | [5 empty] | 1198 |  | 0.1 | 41 |  | <3 |  |  |  | 382 |  | 570 | 950 | 48 | 195 | 20 | 8 |  |  | 8 | 3 |  |  | 6 | 3 | 1811
HR335 | GPM REE | Laughlin Peak district, Colfax County, DIS020 | McLemore (2015, 2018) |  |  | McLemore (2015) | 36.6026015 | -104.2189592 | NAD27 | Colfax |  | trench n NW Ti | Magmatic REE | Peralkaline syenite/granite/rhyolite/alaskite/pegmatites |  | mineralized | [31 empty] | 0 |  |  | 210 | [16 empty] | 485 |  |  | 91 | [5 empty] | 1506 |  | 0.1 |  |  | 13 |  |  |  | 421 |  | 645 | 1060 | 56 | 320 | 23 | 9 | 10 |  | 20 | 4 |  |  | 9 |  | 2156
HR408 | GPM REE | Laughlin Peak district, Colfax County, DIS020 | McLemore (2015, 2018) |  |  | McLemore (2015) | 36.597071 | -104.236663 | NAD27 | Colfax |  | breccia 1,27N,25E, i | Magmatic REE | Peralkaline syenite/granite/rhyolite/alaskite/pegmatites |  | mineralized | [30 empty] | 0.055 | 1.91 | [30 empty] | <0.1
HR415 | GPM REE | Laughlin Peak district, Colfax County, DIS020 | McLemore (2015, 2018) |  |  | McLemore (2015) | 36.6059806 | -104.1643482 | NAD27 | Colfax |  | breccia 3,27N,26E, dike | Magmatic REE | Peralkaline syenite/granite/rhyolite/alaskite/pegmatites |  | mineralized | [30 empty] | 0.041 | 0.73 | [30 empty] | <0.1
HR501 | GPM REE | Laughlin Peak district, Colfax County, DIS020 | McLemore (2015, 2018) |  |  | McLemore (2015) | 36.6024581 | -104.2197842 | NAD27 | Colfax |  | DH1 110<110.5 | Magmatic REE | Peralkaline syenite/granite/rhyolite/alaskite/pegmatites |  | mineralized | [30 empty] | 0.014 | 0.51 | [30 empty] | 0.3
HR502 | GPM REE | Laughlin Peak district, Colfax County, DIS020 | McLemore (2015, 2018) |  |  | McLemore (2015) | 36.6024581 | -104.2197842 | NAD27 | Colfax |  | DH1 90.9<91.5 | Magmatic REE | Peralkaline syenite/granite/rhyolite/alaskite/pegmatites |  | mineralized | [30 empty] | 0.014 | 2.17 | [30 empty] | <0.1
HR503 | GPM REE | Laughlin Peak district, Colfax County, DIS020 | McLemore (2015, 2018) |  |  | McLemore (2015) | 36.6024581 | -104.2197842 | NAD27 | Colfax |  | DH1 64.7<66.7 | Magmatic REE | Peralkaline syenite/granite/rhyolite/alaskite/pegmatites |  | mineralized | [30 empty] | 0.021 | 0.39 | [30 empty] | <0.1
HR504 | GPM REE | Laughlin Peak district, Colfax County, DIS020 | McLemore (2015, 2018) |  |  | McLemore (2015) | 36.6024581 | -104.2197842 | NAD27 | Colfax |  | DH1 48<50 | Magmatic REE | Peralkaline syenite/granite/rhyolite/alaskite/pegmatites |  | mineralized | [30 empty] | 0.027 | 2.26 | [30 empty] | 0.2
HR505 | GPM REE | Laughlin Peak district, Colfax County, DIS020 | McLemore (2015, 2018) |  |  | McLemore (2015) | 36.6024581 | -104.2197842 | NAD27 | Colfax |  | DH1 | Magmatic REE | Peralkaline syenite/granite/rhyolite/alaskite/pegmatites |  | mineralized | [30 empty] | 0.021 | 1 | [30 empty] | 0.2
HR602 | GPM REE | Laughlin Peak district, Colfax County, DIS020 | McLemore (2015, 2018) |  |  | McLemore (2015) | 36.6019016 | -104.2187249 | NAD27 | Colfax |  | DH2 217<217.5 ft | Magmatic REE | Peralkaline syenite/granite/rhyolite/alaskite/pegmatites |  | mineralized | [30 empty] | 0.082 | [31 empty] | 0.3
HR603 | GPM REE | Laughlin Peak district, Colfax County, DIS020 | McLemore (2015, 2018) |  |  | McLemore (2015) | 36.6019016 | -104.2187249 | NAD27 | Colfax |  | DH2 225<227 | Magmatic REE | Peralkaline syenite/granite/rhyolite/alaskite/pegmatites |  | mineralized | [30 empty] | 0.034 | [31 empty] | 0.1
HR604 | GPM REE | Laughlin Peak district, Colfax County, DIS020 | McLemore (2015, 2018) |  |  | McLemore (2015) | 36.6019016 | -104.2187249 | NAD27 | Colfax |  | DH2 236<236.5 | Magmatic REE | Peralkaline syenite/granite/rhyolite/alaskite/pegmatites |  | mineralized | [30 empty] | 0.014 | [31 empty] | 0.1
HR605 | GPM REE | Laughlin Peak district, Colfax County, DIS020 | McLemore (2015, 2018) |  |  | McLemore (2015) | 36.6019016 | -104.2187249 | NAD27 | Colfax |  | DH2 254<256 | Magmatic REE | Peralkaline syenite/granite/rhyolite/alaskite/pegmatites |  | mineralized | [30 empty] | 0.01 | 6.88 | [30 empty] | <0.1
HR606 | GPM REE | Laughlin Peak district, Colfax County, DIS020 | McLemore (2015, 2018) |  |  | McLemore (2015) | 36.6019016 | -104.2187249 | NAD27 | Colfax |  | DH2 260<264 | Magmatic REE | Peralkaline syenite/granite/rhyolite/alaskite/pegmatites |  | mineralized | [30 empty] | <.010 | [31 empty] | <0.1
HR607 | GPM REE | Laughlin Peak district, Colfax County, DIS020 | McLemore (2015, 2018) |  |  | McLemore (2015) | 36.6019016 | -104.2187249 | NAD27 | Colfax |  | DH2 243<245 | Magmatic REE | Peralkaline syenite/granite/rhyolite/alaskite/pegmatites |  | mineralized | [30 empty] | 0.014 | 3.13 | [30 empty] | <0.1
HR1001 | GPM REE | Laughlin Peak district, Colfax County, DIS020 | McLemore (2015, 2018) |  |  | McLemore (2015) | 36.5936667 | -104.2121847 | NAD27 | Colfax |  | vein 16 7 1875 FNL, 1800 FEL, pyrite in trachyandesite | Magmatic REE | Peralkaline syenite/granite/rhyolite/alaskite/pegmatites |  | mineralized | [30 empty] | 0.21 | 0.42
HR1002 | GPM REE | Laughlin Peak district, Colfax County, DIS020 | McLemore (2015, 2018) |  |  | McLemore (2015) | 36.5941829 | -104.2123286 | NAD27 | Colfax |  | vein 16 7 1850 FEL, 725 FNL, pyrite in trachyandesite | Magmatic REE | Peralkaline syenite/granite/rhyolite/alaskite/pegmatites |  | mineralized | [30 empty] | <0.02 | 2.36
HR1003 | GPM REE | Laughlin Peak district, Colfax County, DIS020 | McLemore (2015, 2018) |  |  | McLemore (2015) | 36.5945435 | -104.2123249 | NAD27 | Colfax |  | vein 16 7 1850 FWL, 625 FNL, breccia | Magmatic REE | Peralkaline syenite/granite/rhyolite/alaskite/pegmatites |  | mineralized | [30 empty] | 0.03 | 2.8
HR1010 | GPM REE | Laughlin Peak district, Colfax County, DIS020 | McLemore (2015, 2018) |  |  | McLemore (2015) | 36.5912954 | -104.2224308 | NAD27 | Colfax |  | 7 425 FWL 1700 FNL, silicified trachyandesite | Magmatic REE | Peralkaline syenite/granite/rhyolite/alaskite/pegmatites |  | mineralized | [30 empty] | <0.02 | 1.8
HR1013 | GPM REE | Laughlin Peak district, Colfax County, DIS020 | McLemore (2015, 2018) |  |  | McLemore (2015) | 36.616841 | -104.2316754 | NAD27 | Colfax |  | 36 2300FEL 2300 FSL | Magmatic REE | Peralkaline syenite/granite/rhyolite/alaskite/pegmatites |  | mineralized | [30 empty] | <0.02 | 1.77
HR1017 | GPM REE | Laughlin Peak district, Colfax County, DIS020 | McLemore (2015, 2018) |  |  | McLemore (2015) | 36.6072107 | -104.2164774 | NAD27 | Colfax |  | 2100 FWL 1250 FNL 6 | Magmatic REE | Peralkaline syenite/granite/rhyolite/alaskite/pegmatites |  | mineralized | [30 empty] | <0.02 | 0.26
HR1018 | GPM REE | Laughlin Peak district, Colfax County, DIS020 | McLemore (2015, 2018) |  |  | McLemore (2015) | 36.6072107 | -104.2164774 | NAD27 | Colfax |  | w large Ti ne nw nw 12 | Magmatic REE | Peralkaline syenite/granite/rhyolite/alaskite/pegmatites |  | mineralized | [30 empty] | <0.02 | 0.88
HR1028 | GPM REE | Laughlin Peak district, Colfax County, DIS020 | McLemore (2015, 2018) |  |  | McLemore (2015) | 36.6072107 | -104.2164774 | NAD27 | Colfax |  | 2150 FWL 700 FNL 7 | Magmatic REE | Peralkaline syenite/granite/rhyolite/alaskite/pegmatites |  | mineralized | [30 empty] | <0.02 | 0.73
HR1034 | GPM REE | Laughlin Peak district, Colfax County, DIS020 | McLemore (2015, 2018) |  |  | McLemore (2015) | 36.6072107 | -104.2164774 | NAD27 | Colfax |  |  | Magmatic REE | Peralkaline syenite/granite/rhyolite/alaskite/pegmatites |  | mineralized | [30 empty] | <0.02 | 1.32
HR1102 | GPM REE | Laughlin Peak district, Colfax County, DIS020 | McLemore (2015, 2018) |  |  | McLemore (2015) | 36.6072107 | -104.2164774 | NAD27 | Colfax |  |  | Magmatic REE | Peralkaline syenite/granite/rhyolite/alaskite/pegmatites |  | mineralized | [30 empty] | <0.02 | 2.54
HR1103 | GPM REE | Laughlin Peak district, Colfax County, DIS020 | McLemore (2015, 2018) |  |  | McLemore (2015) | 36.6072107 | -104.2164774 | NAD27 | Colfax |  |  | Magmatic REE | Peralkaline syenite/granite/rhyolite/alaskite/pegmatites |  | mineralized | [30 empty] | <0.02 | 0.21
HR1104 | GPM REE | Laughlin Peak district, Colfax County, DIS020 | McLemore (2015, 2018) |  |  | McLemore (2015) | 36.6072107 | -104.2164774 | NAD27 | Colfax |  |  | Magmatic REE | Peralkaline syenite/granite/rhyolite/alaskite/pegmatites |  | mineralized | [30 empty] | <0.02 | <0.1
HR1105 | GPM REE | Laughlin Peak district, Colfax County, DIS020 | McLemore (2015, 2018) |  |  | McLemore (2015) | 36.6072107 | -104.2164774 | NAD27 | Colfax |  |  | Magmatic REE | Peralkaline syenite/granite/rhyolite/alaskite/pegmatites |  | mineralized | [30 empty] | <0.02 | 0.72
HR1106 | GPM REE | Laughlin Peak district, Colfax County, DIS020 | McLemore (2015, 2018) |  |  | McLemore (2015) | 36.6072107 | -104.2164774 | NAD27 | Colfax |  |  | Magmatic REE | Peralkaline syenite/granite/rhyolite/alaskite/pegmatites |  | mineralized | [30 empty] | <0.02 | 0.49
1 | GPM REE | Laughlin Peak district, Colfax County, DIS020 | Schreiner (1991) |  |  | Schreiner (1991) | 36.5349859 | -104.346618 | NAD27 | Colfax | New Mexico | Lamprophyre | Magmatic REE | Peralkaline syenite/granite/rhyolite/alaskite/pegmatites |  | igneous rock | [6 empty] | 41.18 | 2.09 | 12.58 | 9.84 | 0.13 | 10.42 | 16.54 | 1.88 | 0.8 | 0.74 | 3.75 | 0.05 | 0.12 | [5 empty] | 100.12 | [5 empty] | 0.005 | <0.5 | 5.2 | <2 | 816 | <4.0 | <5 | <0.5 | <1 |  | 31 | 297 | 5.7 | 59 | 21 |  | 7 | 10 |  | 50 | <1 | 16 | 75 | 18 | 11 |  | 0.3 | 61.8 | <5 | 36 | 916 | 2.7 | <0.2 | 11 | <20 | 2.7 | 190 | <1 | 31.5 | 174 | 61 | 63 | 100 |  |  | 11 | 2 |  | 1.2 |  |  |  |  | 3 |  | 180.2 | 0.1131 | 7.1 | 5.81 | >10.00 | 1.8 | 0.58 | 5.19 | 0.3 |  | 0.95
3 | GPM REE | Laughlin Peak district, Colfax County, DIS020 | Schreiner (1991) |  |  | Schreiner (1991) | 36.5921425 | -104.3248256 | NAD27 | Colfax | New Mexico | black shaley limestone of the Greenhorn Formation in contact with lamprophyre dike | Magmatic REE | Peralkaline syenite/granite/rhyolite/alaskite/pegmatites |  | mineralized | [10 empty] | 0.04 | [6 empty] | 0.043 | [6 empty] | 0.083 | [5 empty] | 0.005 | <0.5 | 7.8 | 2 | 139 | <4.0 | <5 | 0.9 | <1 |  | 2 | 5 | 1.3 | 12 | <369 |  | 2 | 5 |  | 9 | 1 | <1 | 12 | 27 | 8 |  | 0.8 | 2.8 | <5 | <30 | <272 | 0.7 | <0.2 | 6.4 | <20 | 3.9 | 39 | 1 | 11 | 30 | 31 | 19 | 29 |  |  | 2.4 | <1 |  | <0.5 |  |  |  |  | <2 |  | 50.4 | 0.0658 | 1.3 | 1.85 | >10.00 | 0.46 | 0.38 | 0.23 | <0.10 |  | 0.08
2 | GPM REE | Laughlin Peak district, Colfax County, DIS020 | Schreiner (1991) |  |  | Schreiner (1991) | 36.5352218 | -104.3438133 | NAD27 | Colfax | New Mexico | trachyte | Magmatic REE | Peralkaline syenite/granite/rhyolite/alaskite/pegmatites |  | igneous rock | [6 empty] | 61.933 | 0.9 | 17.89 | 5.94 | 0.04 | 0.13 | 1.26 | 6.84 | 0.24 | 0.35 | 4.76 | 0.045 | 0.09 | [5 empty] | 100.418 | [5 empty] | <0.002 | <0.2 | 7.2 | 21 | 155 | <0.5 | <2 | <0.5 | 2 |  | 12 | 150 | 0.8 | 60 | 26 |  | 7 | 15 |  | 45 | 9 | 44 | 45 | 62 | <12 |  | 0.6 | 11 | 49 | <20 | 216 | 3.6 | na | 18 | <10 | 6.5 | 146 | <1 | 17.9 | 324 | 61 | 49 | 110 |  |  | 7.3 | <1 |  | 0.9 |  |  |  |  | 2 |  | 169.2 | 0.0273 | 3.7 | 5.1 | 0.6 | 4.57 | 0.21 | 0.1 | 0.25 |  | 0.51
5 | GPM REE | Laughlin Peak district, Colfax County, DIS020 | Schreiner (1991) |  |  | Schreiner (1991) | 36.5922337 | -104.3236079 | NAD27 | Colfax | New Mexico | Lamprophyre | Magmatic REE | Peralkaline syenite/granite/rhyolite/alaskite/pegmatites |  | igneous rock | [6 empty] | 47.86 | 0.98 | 14.37 | 8.51 | 0.2 | 2.69 | 8.12 | 5.05 | 1.79 | 0.77 | 9.43 | 0.08 | 0.02 | [5 empty] | 99.87 | [5 empty] | <0.002 | 0.6 | 2.2 | <2 | 703 | <4.0 | <5 | <0.5 | <1 |  | 18 | 67 | 2.2 | 49 | 21 |  | 6 | 10 |  | 19 | <1 | 23 | 30 | 25 | 31 |  | 0.3 | 14 | <5 | <30 | 756 | 2.6 | <0.2 | 15 | <20 | 4.7 | 136 | <1 | 28.4 | 143 | 104 | 72 | 120 |  |  | 11 | 3 |  | 1.1 |  |  |  |  | 3 |  | 210.1 | 0.1332 | 6 | 5.41 | 4.73 | 3.57 | 0.96 | 1.12 | 0.3 |  | 0.54
6 | GPM REE | Laughlin Peak district, Colfax County, DIS020 | Schreiner (1991) |  |  | Schreiner (1991) | 36.5850132 | -104.2587855 | NAD27 | Colfax | New Mexico | syenogabbro pipe | Magmatic REE | Peralkaline syenite/granite/rhyolite/alaskite/pegmatites |  | igneous rock | [17 empty] | 0.057 | [6 empty] | 0.057 | [5 empty] | <0.002 | <0.5 | 11 | 8 | 828 | <0.5 | <2 | 0.6 | <1 |  | 11 | 94 | 2.2 | 21 | <2 |  | 4 | 15 |  | 32 | 1 | 28 | 38 | 34 | 130 |  | 1 | 9.2 | <5 | <20 | 804 | 1.9 | <0.2 | 15 | <10 | 5.1 | 125 | <1 | 17.8 | 67 | 47 | 36 | 88 |  |  | 6 | 1 |  | 1.1 |  |  |  |  | <3 |  | 132.1 | 0.0697 | 2.9 | 5.57 | 7.58 | 1.7 | 0.83 | 1.23 | 0.15 |  | 0.3
7 | GPM REE | Laughlin Peak district, Colfax County, DIS020 | Schreiner (1991) |  |  | Schreiner (1991) | 36.584619 | -104.255106 | NAD27 | Colfax | New Mexico | trachyte | Magmatic REE | Peralkaline syenite/granite/rhyolite/alaskite/pegmatites |  | igneous rock | [6 empty] | 60.54 | 0.7 | 17.06 | 5.73 | 0.13 | 1.1 | 3.32 | 5.02 | 4.15 | 0.34 | 1.21 | 0.062 | 0.03 | [5 empty] | 99.392 | [5 empty] | 0.005 | 0.2 | 1.2 | 7 | 1315 | <0.5 | <2 | 1 | 3 |  | 11 | 158 | 1.4 | 37 | 19 |  | 8 | 25 |  | 8 | <1 | 54 | 15 | 54 | 130 |  | 0.2 | 6.4 | 20 | <20 | 1199 | 3.3 | na | 25 | <10 | 5 | 93 | <1 | 23.6 | 76 | 91 | 73 | 150 |  |  | 10.9 | 1 |  | 1.6 |  |  |  |  | 3 |  | 239.5 | 0.0898 | 3.8 | 6.02 | 2.48 | 3.76 | 0.86 | 0.64 | 0.21 |  | 0.34
24 | GPM REE | Laughlin Peak district, Colfax County, DIS020 | Schreiner (1991) |  |  | Schreiner (1991) | 36.6035888 | -104.2355726 | NAD27 | Colfax | New Mexico | Lamprophyre | Magmatic REE | Peralkaline syenite/granite/rhyolite/alaskite/pegmatites |  | igneous rock | [6 empty] | 46.4 | 0.97 | 13.36 | 8.66 | 0.18 | 3.8 | 9.84 | 3.03 | 2.98 | 0.65 | 9.05 | 0.085 | 0.05 | [5 empty] | 99.055 | [5 empty] | 0.004 | <0.5 | 4.6 | <2 | 751 | <4.0 | <5 | <0.5 | 1 |  | 23 | 126 | 2.7 | 56 | 17 |  | 4 | 15 |  | 20 | <1 | 11 | 34 | 26 | 64 |  | 0.2 | 20.8 | <5 | <30 | 907 | 2 | <0.2 | 13 | <20 | 4.2 | 171 | <1 | 30.8 | 76 | 83 | 56 | 93 |  |  | 10 | <1 |  | 1.5 |  |  |  |  | 3 |  | 163.5 | 0.134 | 6.1 | 6.15 | 6.37 | 2.46 | 1.97 | 1.9 | 0.2 |  | 0.74
25 | GPM REE | Laughlin Peak district, Colfax County, DIS020 | Schreiner (1991) |  |  | Schreiner (1991) | 36.6056348 | -104.2395617 | NAD27 | Colfax | New Mexico | Lamprophyre | Magmatic REE | Peralkaline syenite/granite/rhyolite/alaskite/pegmatites |  | igneous rock | [6 empty] | 35.97 | 1.46 | 8.72 | 10.8 | 0.19 | 15.26 | 14.07 | 0.71 | 1.87 | 1.16 | 9.96 | 0.072 | 0.15 | [5 empty] | 100.392 | [5 empty] | <0.002 | <0.5 | 2.6 | <2 | 1508 | <4.0 | <5 | <0.5 | <1 |  | 44 | 561 | 5.7 | 57 | 11 |  | 4 | 30 |  | 35 | <1 | 1 | 316 | 18 | 49 |  | 0.2 | 27 | <5 | 58 | 1184 | 4.3 | <0.2 | 20.2 | <20 | 4.4 | 175 | <1 | 27.5 | 18 | 74 | 93 | 150 |  |  | 12 | 3 |  | 1.3 |  |  |  |  | 3 |  | 262.3 | 0.1317 | 7.9 | 3.91 | 8.79 | 0.71 | 1.29 | 6.76 | 0.3 |  | 0.57
26 | GPM REE | Laughlin Peak district, Colfax County, DIS020 | Schreiner (1991) |  |  | Schreiner (1991) | 36.6074247 | -104.2351171 | NAD27 | Colfax | New Mexico | Contact between trachyte sill and limestone | Magmatic REE | Peralkaline syenite/granite/rhyolite/alaskite/pegmatites | [19 empty] | 0.105 | [6 empty] | 0.105 | [5 empty] | <0.002 | 0.2 | 2.4 | 11 | 630 | <0.5 | <2 | 2.5 | <1 |  | 6 | 60 | 6 | 24 | <2 |  | 4 | 20 |  | 56 | 6 | 25 | 35 | 41 | 92 |  | 1 | 7.1 | <5 | <20 | 352 | 1.3 | na | 15 | <10 | 5.7 | 120 | 2 | 11.7 | 88 | 46 | 26 | 52 |  |  | 4.8 | <1 |  | 0.7 |  |  |  |  | <2 |  | 83.5 | 0.0422 | 2.3 | 4.5 | 8.19 | 0.82 | 0.87 | 0.56 | 0.12 |  | 0.23
27 | GPM REE | Laughlin Peak district, Colfax County, DIS020 | Schreiner (1991) |  |  | Schreiner (1991) | 36.6074247 | -104.2351171 | NAD27 | Colfax | New Mexico | Gray limestone | Magmatic REE | Peralkaline syenite/granite/rhyolite/alaskite/pegmatites |  | mineralized | [17 empty] | 0.073 | [6 empty] | 0.073 | [5 empty] | 0.005 | <0.2 | 6.5 | 26 | 531 | <0.5 | <2 | 0.8 | 1 |  | 8 | 74 | 3.1 | 34 | <2 |  | 3 | 20 |  | 37 | 6 | 26 | 46 | 41 | 120 |  | 0.6 | 8.8 | <5 | <20 | 929 | 1.4 | na | 14 | <10 | 5.3 | 133 | 2 | 9.9 | 74 | 100 | 27 | 63 |  |  | 4.4 | <1 |  | 0.9 |  |  |  |  | <2 |  | 95.3 | 0.0366 | 2.1 | 3.89 | 9.97 | 1.9 | 1.3 | 1.46 | 0.13 |  | 0.26
40 | GPM REE | Laughlin Peak district, Colfax County, DIS020 | Schreiner (1991) |  |  | Schreiner (1991) | 36.613911 | -104.2383945 | NAD27 | Colfax | New Mexico | trachyte | Magmatic REE | Peralkaline syenite/granite/rhyolite/alaskite/pegmatites |  | igneous rock | [6 empty] | 61.47 | 0.52 | 18.51 | 4.19 | 0.09 | 0.24 | 0.82 | 6.12 | 4.75 | 0.35 | 2.33 | 0.031 | 0.04 | [5 empty] | 99.461 | [5 empty] | <0.002 | <0.2 | 1.4 | 34 | 1498 | <0.5 | 9 | <0.5 | 3 |  | 7 | 31 | 1.5 | 8 | 17 |  | 6 | 30 |  | 4 | 1 | 41 | 5 | 60 | 160 |  | 0.3 | 3.9 | 15 | <20 | 683 | 2.9 | na | 21.5 | <10 | 6.3 | 66 | 1 | 20 | 287 | 78 | 54 | 120 |  |  | 7.9 | 1 |  | 1 |  |  |  |  | 3 |  | 186.9 | 0.0596 | 2.7 | 6.6 | 0.52 | 4.37 | 1.01 | 0.17 | 0.22 |  | 0.27
42 | GPM REE | Laughlin Peak district, Colfax County, DIS020 | Schreiner (1991) |  |  | Schreiner (1991) | 36.6158624 | -104.2381247 | NAD27 | Colfax | New Mexico | Pyritic black carbonaceous fine<grained sandstone and shale | Magmatic REE | Peralkaline syenite/granite/rhyolite/alaskite/pegmatites |  | mineralized | [17 empty] | 0.03 | [6 empty] | 0.03 | [5 empty] | <0.002 | 0.5 | 22 | <2 | 90 | <4.0 | <5 | 1.2 | 1 |  | 3 | 185 | 1.7 | 12 | 4 |  | 5 | 130 |  | 4 | 5 | 4 | 23 | 50 | 20 |  | 24.5 | 2.3 | 7 | <30 | 118 | <0.5 | <0.2 | 4 | <20 | 1.8 | 13 | 1 | 10.3 | 30 | 8 | 14 | 24 |  |  | 2.1 | <1 |  | <0.5 |  |  |  |  | 3 |  | 43.1 | 0.0046 | 12 | 1.71 | 0.05 | 0.12 | 0.38 | <0.05 | <0.10 |  | 0.09
47 | GPM REE | Laughlin Peak district, Colfax County, DIS020 | Schreiner (1991) |  |  | Schreiner (1991) | 36.6183887 | -104.2435301 | NAD27 | Colfax | New Mexico | sandstone and shale | Magmatic REE | Peralkaline syenite/granite/rhyolite/alaskite/pegmatites |  | mineralized | [17 empty] | 0.042 | [6 empty] | 0.042 | [5 empty] | <0.002 | 0.2 | 16 | 10 | 415 | <0.5 | 4 | 3.3 | <1 |  | 2 | 521 | 8.8 | 17 | 13 |  | 8 | 40 |  | 39 | 3 | 20 | 9 | 41 | 66 |  | 2.5 | 6.4 | <5 | <20 | 84 | 1.9 | na | 23.7 | <10 | 23 | 46 | 2 | 22.2 | 151 | 33 | 40 | 95 |  |  | 5.1 | <1 |  | 1.2 |  |  |  |  | 4 |  | 145.3 | 0.0051 | 1.5 | 4.21 | 0.2 | 0.07 | 0.74 | 0.14 | 0.06 |  | 0.25
50 | GPM REE | Laughlin Peak district, Colfax County, DIS020 | Schreiner (1991) |  |  | Schreiner (1991) | 36.6166939 | -104.2312662 | NAD27 | Colfax | New Mexico | phonolite | Magmatic REE | Peralkaline syenite/granite/rhyolite/alaskite/pegmatites |  | igneous rock | [6 empty] | 54.98 | 0.24 | 20.93 | 2.71 | 0.15 | 0.01 | 0.68 | 9.31 | 5 | 0.05 | 5.33 | 0.059 | 0.03 | [5 empty] | 99.479 | [5 empty] | <0.002 | 0.9 | 0.9 | 3 | 82 | 6.2 | <5 | <0.5 | <1 |  | <2 | 14 | 0.7 | 7 | 34 |  | 17 | 5 |  | 20 | <1 | 146 | <1 | 41 | 140 |  | 0.2 | 1.1 | <5 | <30 | 83 | 6.5 | <0.2 | 84.5 | <20 | 32.6 | 27 | <1 | 34.9 | 811 | 106 | 89 | 120 |  | 33 | 5.3 | 2 |  | 1.1 | 4 | 1 |  |  | 6 | 4.4 | 265.8 | 0.1076 | 1.8 | 7.68 | 0.36 | 6.96 | 2.94 | 0.05 | <0.10 |  | 0.11
56 | GPM REE | Laughlin Peak district, Colfax County, DIS020 | Schreiner (1991) |  |  | Schreiner (1991) | 36.6058704 | -104.1641334 | NAD27 | Colfax | New Mexico | igneous breccia | Magmatic REE | Peralkaline syenite/granite/rhyolite/alaskite/pegmatites |  | igneous rock | [17 empty] | 0.031 | [6 empty] | 0.031 | [5 empty] | 0.009 | 1.1 | 1.2 | <2 | 1531 | <4.0 | <5 | 0.8 | 2 |  | 11 | 44 | 7.4 | 40 | 20 |  | 4 | 15 |  | 22 | <1 | 26 | 16 | 65 | 110 |  | 0.5 | 9.1 | <5 | <30 | 833 | 2.1 | <0.2 | 22 | <20 | 7.1 | 56 | 4 | 46.1 | 68 | 83 | 130 | 190 |  | 69 | 11 | 2 |  | 1.5 | 5 | 1 |  |  | 4 | 3.8 | 417.3 | 0.0875 | 4 | 5.95 | 2.45 | 3.25 | 1.52 | 0.78 | 0.2 |  | 0.32
58 | GPM REE | Laughlin Peak district, Colfax County, DIS020 | Schreiner (1991) |  |  | Schreiner (1991) | 36.5434891 | -104.1609941 | NAD27 | Colfax | New Mexico | Lamprophyre | Magmatic REE | Peralkaline syenite/granite/rhyolite/alaskite/pegmatites |  | igneous rock | [6 empty] | 45.21 | 1.04 | 14.98 | 8 | 0.16 | 7.88 | 7.26 | 4.84 | 2.22 | 0.48 | 7.89 | 0.056 | 0.07 | [5 empty] | 100.086 | [5 empty] | 0.006 | <0.5 | 1.8 | <2 | 971 | <4.0 | <5 | <0.5 | 2 |  | 28 | 271 | 7.5 | 43 | 20 |  | 5 | 40 |  | 16 | <1 | <68 | 153 | 23 | 46 |  | 0.3 | 13 | <5 | 39 | 870 | 6.4 | <0.2 | 42.4 | <20 | 13 | 119 | 1 | 27.2 | 180 | 89 | 60 | 91 |  |  | 7.2 | 2 |  | 0.9 |  |  |  |  | 3 |  | 164.1 | 0.1177 | 5.1 | 6.66 | 4.52 | 3.08 | 1.52 | 4.03 | 0.2 |  | 0.54
28 | GPM REE | Laughlin Peak district, Colfax County, DIS020 | Schreiner (1991) |  |  | Schreiner (1991) | 36.6081799 | -104.237365 | NAD27 | Colfax | New Mexico | carbonatite | Magmatic REE | Peralkaline syenite/granite/rhyolite/alaskite/pegmatites |  | carbonatite | [6 empty] | 50.89 | 0.28 | 1.72 | 9.68 | 0.32 | 0.47 | 17.09 | 0.01 | 0.06 | 3.3 | 13.48 | 0.265 | 0.14 |  |  |  |  | 11.21 | 108.915 | [5 empty] | <.006 | 0.2 | 15 | <2 | 4200 | <0.5 | <2 | <1.2 | <1 |  | 25 | 150 | <0.5 | 6 | <2 |  | 9 | 300 |  | 6 | 14 | 66 | 22 | 111 | 41 |  | 0.6 | 17 | 6 | <20 | 6199 | 33 |  | 179 | <10 | 16 | 108 | <2 | 71 | 65 | 363 | 541 | 1060 | 92 | 370 | 71.8 | 19 |  | 4.9 | 4.9 | 24 | 5.1 |  | 4.8 | 0.35 | 2197.85 | 0.2268 | 6.5 | 0.98 | >10.00 | 0.06 | 0.08 | 0.31 | 1.83 |  | 0.11
29 | GPM REE | Laughlin Peak district, Colfax County, DIS020 | Schreiner (1991) |  |  | Schreiner (1991) | 36.6083226 | -104.2386165 | NAD27 | Colfax | New Mexico | carbonatite | Magmatic REE | Peralkaline syenite/granite/rhyolite/alaskite/pegmatites |  | carbonatite | [6 empty] | 71.77 | 0.29 | 1.53 | 10.33 | 0.34 | 0.12 | 5.49 | 0.01 | 0.06 | 4.04 | 4.56 | 0.255 | 0.12 |  |  |  |  | 1.4 | 100.315 | [5 empty] | <.006 | 0.3 | 22 | <2 | 3700 | <0.5 | 6 | 1.4 | 1 |  | 28 | 220 | <0.5 | 27 | <2 |  | 10 | 290 |  | 7 | 24 | 52 | 17 | 108 | 65 |  | 2.4 | 19 | 7 | <20 | 5860 | 33 |  | 190 | <10 | 14 | 164 | <2 | 94 | 58 | 338 | 655 | 1220 | 98 | 440 | 82.5 | 21 |  | 6.1 | 6.1 | 30 | 5.1 |  | 6.3 | 0.54 | 2570.64 | 0.2534 | 7 | 0.87 | 4.06 | 0.05 | 0.07 | 0.11 | >2.00 |  | 0.13
30 | GPM REE | Laughlin Peak district, Colfax County, DIS020 | Schreiner (1991) |  |  | Schreiner (1991) | 36.6083248 | -104.2389506 | NAD27 | Colfax | New Mexico | carbonatite | Magmatic REE | Peralkaline syenite/granite/rhyolite/alaskite/pegmatites |  | carbonatite | [6 empty] | 50.78 | 0.28 | 1.13 | 10.18 | 0.39 | 0.27 | 17.88 | 0.01 | 0.02 | 3.92 | 12.69 | 0.29 | 0.12 |  |  |  |  | 10.71 | 108.67 | [5 empty] | 0.008 | 3 | 14 | <2 | 3500 | <0.5 | <2 | 0.5 | 1 |  | 24 | 200 | <0.5 | 11 | <2 |  | 8 | 800 |  | 5 | 22 | 46 | 11 | 120 | 31 |  | 1.3 | 19 | 17 | <20 | 5490 | 34 |  | 167 | <10 | 13 | 120 | <2 | 98 | 41 | 355 | 605 | 1150 | 100 | 410 | 77.7 | 20 |  | 5.7 | 5.7 | 31 | 5 |  | 5.6 | 0.43 | 2416.13 | 0.2881 | 6.9 | 0.66 | >10.00 | 0.04 | <0.05 | 0.22 | >2.00 |  | 0.11
31 | GPM REE | Laughlin Peak district, Colfax County, DIS020 | Schreiner (1991) |  |  | Schreiner (1991) | 36.6082681 | -104.2406218 | NAD27 | Colfax | New Mexico | carbonatite | Magmatic REE | Peralkaline syenite/granite/rhyolite/alaskite/pegmatites |  | carbonatite | [6 empty] | 24.59 | 0.21 | 2.04 | 7.02 | 0.39 | 6.55 | 25.8 | 0.01 | 0.07 | 2.79 | 27.31 | 0.235 | 0.18 |  |  |  |  | 26.59 | 123.785 | [5 empty] | 0.011 | 0.5 | 11 | 3 | 3900 | <0.5 | 4 | <1.2 | <1 |  | 15 | 78 | <0.5 | 7 | <2 |  | 8 | 195 |  | 7 | 7 | 63 | 7 | 148 | <20 |  | 0.7 | 17 | <5 | <20 | 8495 | 26 |  | 144 | <10 | 19 | 37 | <1 | 73 | 199 | 304 | 560 | 1060 | 90 | 380 | 66.4 | 19 |  | 5.1 | 5.1 | 24 | 4.1 |  | 5 | 0.31 | 2219.01 | 0.2547 | 4.4 | 0.98 | >10.00 | 0.12 | <0.05 | 2.39 | 1.45 |  | 0.06
32 | GPM REE | Laughlin Peak district, Colfax County, DIS020 | Schreiner (1991) |  |  | Schreiner (1991) | 36.6083487 | -104.2427093 | NAD27 | Colfax | New Mexico | carbonatite | Magmatic REE | Peralkaline syenite/granite/rhyolite/alaskite/pegmatites |  | carbonatite | [6 empty] | 70.48 | 0.3 | 1.5 | 11.85 | 0.35 | 0.24 | 5.11 | 0.01 | 0.02 | 4.69 | 3.96 | 0.245 | 0.21 |  |  |  |  | 0.37 | 99.335 | [5 empty] | <.007 | 0.2 | 18 | 3 | 7000 | <0.5 | 11 | <1.4 | <1 |  | 20 | 290 | <0.5 | 18 | 7 |  | 11 | 600 |  | 4 | 31 | 406 | 40 | 303 | 64 |  | 3 | 20 | <5 | <20 | 5996 | 43 |  | 223 | <10 | 18 | 186 | <3 | 87 | 483 | 420 | 676 | 1250 | 97 | 450 | 88.7 | 23 |  | 5.9 | 5.9 | 29 | 5.3 |  | 5.2 | 0.27 | 2636.27 | 0.2575 | 8.2 | 0.81 | 3.67 | 0.08 | <0.05 | 0.12 | >2.00 |  | 0.15
33 | GPM REE | Laughlin Peak district, Colfax County, DIS020 | Schreiner (1991) |  |  | Schreiner (1991) | 36.6088355 | -104.2451269 | NAD27 | Colfax | New Mexico | carbonatite | Magmatic REE | Peralkaline syenite/granite/rhyolite/alaskite/pegmatites |  | carbonatite | [6 empty] | 23.99 | 0.4 | 1.56 | 10.33 | 0.31 | 0.9 | 31.33 | 0.01 | 0.06 | 3.68 | 24.52 | 0.235 | 0.14 |  |  |  |  | 22.59 | 120.055 | [5 empty] | 0.01 | 0.3 | 11 | 3 | 4300 | <0.5 | <2 | <1.2 | <1 |  | 29 | 130 | <0.5 | 8 | <2 |  | 9 | 430 |  | 8 | 5 | 397 | 13 | 224 | <20 |  | 0.7 | 16 | 5 | <20 | 6283 | 37 |  | 504 | <10 | 15 | 60 | <2 | 268 | 361 | 379 | 493 | 973 | 71 | 340 | 69.6 | 19 |  | 8.3 | 8.3 | 57 | 12 |  | 23 | 2.7 | 2076.9 | 0.2188 | 6.6 | 0.78 | >10.00 | 0.05 | <0.05 | 0.64 | >2.00 |  | 0.15
34 | GPM REE | Laughlin Peak district, Colfax County, DIS020 | Schreiner (1991) |  |  | Schreiner (1991) | 36.6087198 | -104.2481352 | NAD27 | Colfax | New Mexico | carbonatite | Magmatic REE | Peralkaline syenite/granite/rhyolite/alaskite/pegmatites |  | carbonatite | [6 empty] | 58.6 | 0.26 | 2.23 | 10.1 | 0.47 | 0.79 | 11.9 | <0.01 | 0.12 | 4.31 | 9.04 | 0.22 | 0.11 |  |  |  |  | 7.3 | 105.45 | [5 empty] | <.006 | 0.2 | 7.8 | 11 | 1400 | 18 | <2 | 0.5 | <1 |  | 26 | 93 | <0.5 | 8 | <2 |  | 10 | 360 |  | 15 | 7 | 661 | 12 | 285 | <20 |  | 0.6 | 21 | <5 | <20 | 8003 | 36 |  | 221 | <10 | 14 | 74 | <1 | 120 | 465 | 468 | 708 | 1070 | 110 | 440 | 87 | 22 |  | 6.8 | 6.8 | 36 | 4.8 |  | 6.9 | 0.61 | 2498.91 | 0.3592 | 7.2 | 1.23 | 8.82 | 0.06 | 0.09 | 0.56 | >2.00 |  | 0.16
37 | GPM REE | Laughlin Peak district, Colfax County, DIS020 | Schreiner (1991) |  |  | Schreiner (1991) | 36.609421 | -104.2391018 | NAD27 | Colfax | New Mexico | carbonatite | Magmatic REE | Peralkaline syenite/granite/rhyolite/alaskite/pegmatites |  | carbonatite | [6 empty] | 27.26 | [5 empty] | 27.85 |  |  |  |  | 0.22 | [6 empty] | 55.33 | [5 empty] | 0.009 | <0.5 | 10 | <2 | 4700 | <4.0 | <5 | <1.0 | 2 |  | 20 | 84 | <0.8 | 7 | <174 |  | <9 | 2400 |  | 5 | 7 | <1 | 11 | 101 | <50 |  | 0.5 | 25.3 | <5 | <20 | <5379 | 29 |  | 175 | <20 | 12 | 62 | <2 | 113 | 6 | 291 | 691 | 1040 | 96 | 400 | 79.6 | 25 |  | 6 | 6 | 24 | 1 |  | 6.4 | 0.7 | 2375.7 | 0.2711 | 7.3 | 0.66 | >10.00 | <0.02 | <0.05 | 0.4 | 1.5 |  | 0.12
38 | GPM REE | Laughlin Peak district, Colfax County, DIS020 | Schreiner (1991) |  |  | Schreiner (1991) | 36.6112831 | -104.2381697 | NAD27 | Colfax | New Mexico | carbonatite | Magmatic REE | Peralkaline syenite/granite/rhyolite/alaskite/pegmatites |  | carbonatite | [17 empty] | 0.23 | [6 empty] | 0.23 | [5 empty] | <.005 | <0.5 | 28 | <2 | 3100 | <4.0 | <5 | <1.0 | 2 |  | 15 | 72 | <0.5 | 9 | <0 |  | <9 | 90 |  | 3 | 10 | <1 | 9 | 99 | <50 |  | 0.8 | 24.6 | <5 | <20 | <9194 | 28 |  | 203 | <20 | 15 | 63 | <2 | 90 | 4 | 334 | 769 | 1180 | 170 | 380 | 89.2 | 26 |  | 6 | 6 | 21 | <1.0 |  | 5.3 | 0.5 | 2653 | 0.3113 | 6.3 | 0.91 | >10.00 | <0.05 | <0.05 | 0.92 | 1.5 |  | 0.08
52 | GPM REE | Laughlin Peak district, Colfax County, DIS020 | Schreiner (1991) |  |  | Schreiner (1991) | 36.6082509 | -104.2171498 | NAD27 | Colfax | New Mexico | carbonatite | Magmatic REE | Peralkaline syenite/granite/rhyolite/alaskite/pegmatites |  | carbonatite | [6 empty] | 1.28 | 0.05 | 0.34 | 3.46 | 2.52 | 14.5 | 27.1 | <0.01 | 0.2 | 1.14 | 37.91 | 0.023 | 0.83 |  |  |  |  | 43 | 132.353 | [5 empty] | 0.062 | 0.6 | <7.5 | <10 | 37800 | 13.4 | 23 | .<4.3 | <1 |  | 8 | <20 | <0.5 | 11 | <2 |  | 3 | 80 |  | 5 | 7 | 203 | 30 | 371 | 79 |  | 0.3 | 5.1 | <5 | <20 | 4006 | <0.5 |  | 363 | 23 | 4.8 | 50 | <19 | 123 | 43 | 495 | 3990 | 4850 | 310 | 1060 | 154 | 32 |  | 7.7 | 7.7 | 35 | <8.0 |  | 11 | 1 | 10458.4 | 1.879 | 1.3 | 0.15 | >10.00 | <0.09 | <0.05 | 5.33 | 0.55 |  | 0.03
53 | GPM REE | Laughlin Peak district, Colfax County, DIS020 | Schreiner (1991) |  |  | Schreiner (1991) | 36.6082509 | -104.2171498 | NAD27 | Colfax | New Mexico | carbonatite | Magmatic REE | Peralkaline syenite/granite/rhyolite/alaskite/pegmatites |  | carbonatite | [6 empty] | 0.44 | 0.05 | 0.33 | 3.52 | 3.83 | 13.1 | 25.8 | <0.01 | 0.3 | 1.45 | 38.43 | 0.022 | 0.86 |  |  |  |  | 41 | 129.132 | [5 empty] | <.015 | 0.2 | <12.0 | <10 | 40900 | 8.5 | 15 | <6.5 | <1 |  | 10 | 130 | <0.5 | 11 | <2 |  | 3 | 120 |  | 4 | 6 | 68 | 30 | 473 | <20 |  | 1.8 | 7.3 | <5 | <20 | 4195 | <0.5 |  | 497 | 28 | 12 | 100 | <30 | 168 | 22 | 709 | 4820 | 6540 | 450 | 1460 | 218 | 43 |  | 10 | 10 | 42 | <9.0 |  | 17 | 1.8 | 13611.8 | >2.0000 | 2.5 | 0.17 | >10.00 | <2.60 | <0.05 | 5.17 | 0.61 |  | 0.03
57 | GPM REE | Laughlin Peak district, Colfax County, DIS020 | Schreiner (1991) |  |  | Schreiner (1991) | 36.5390451 | -104.1916872 | NAD27 | Colfax | New Mexico | carbonatite | Magmatic REE | Peralkaline syenite/granite/rhyolite/alaskite/pegmatites |  | carbonatite | [6 empty] | 5.7 | 0.05 | 0.46 | 6.84 | 1.78 | 0.91 | 47.7 | 0.11 | 0.8 | 2.71 | 34.22 | 0.285 | 0.23 | [5 empty] | 101.795 | [5 empty] | 0.034 | <0.5 | 4.7 | <2 | 10100 | <4.0 | <5 | 2.5 | 3 |  | <5 | 300 | <1.0 | 5 | <377 |  | <15 | 40 |  | 3 | <5 | <1 | 4 | 273 | <50 |  | 0.3 | 1.4 | <5 | <20 | <1783 | <0.5 |  | 148 | <20 | 81.8 | 90 | <5 | 323 | 27 | 569 | 3130 | 3680 | 370 | 1060 | 202 | 55 |  | 19 | 19 | 68 | 7 |  | 34 | 4.2 | 8648.2 | 0.8263 | 5.1 | 0.18 | >10.00 | <0.11 | <0.05 | 0.24 | 0.6 |  | 0.05
10 | GPM REE | Laughlin Peak district, Colfax County, DIS020 | Schreiner (1991) |  |  | Schreiner (1991) | 36.5807918 | -104.2303698 | NAD27 | Colfax |  | vein | Magmatic REE | Peralkaline syenite/granite/rhyolite/alaskite/pegmatites |  | mineralized | [17 empty] | 0.04 | [12 empty] | 0.0022 | 2.9 | 13 | 3 | 430 | <5 | <5 | 3.9 | 1 |  | 3 | 19 | 1.3 | 11 | <29 |  | <11 | 300 |  | 7 | <5 | 74 | <1 | 45 | 140 |  | 1.7 | 3.3 | <5 | <30 | 376 | 4.8 | <0.2 | 1230 | <20 | 11 | 42 | 4 | 320 | 130 | 91 | 140 | 230 |  |  | 12 | 4 |  | 5.3 | 42 | 13 |  |  | 57.4 | 8.7 | 512.4 | 0.0519 | 1.7 | 8.42 | 0.17 | 3.64 | 2.98 | 0.06 | 0.1 |  | 0.25
11 | GPM REE | Laughlin Peak district, Colfax County, DIS020 | Schreiner (1991) |  |  | Schreiner (1991) | 36.5912052 | -104.2543521 | NAD27 | Colfax |  | vein | Magmatic REE | Peralkaline syenite/granite/rhyolite/alaskite/pegmatites |  | mineralized | [17 empty] | 0.115 | [12 empty] | <.011 | 0.2 | 56.9 | <2 | 595 | 19 | 19 | 2.2 | 1 |  | 35 | 146 | 4.2 | 39 | 29 |  | 21 | 470 |  | 16 | 68 | 532 | 78 | 338 | 55 |  | 7.7 | 28.2 | 25 | <20 | 15929 | 39 | na | 449 | <10 | 95.8 | 240 | <5 | 74 | 316 | 348 | 2180 | 3200 | 160 | 830 | 121 | 33 |  | 10 | 42 | 8.5 |  |  | 14 | 1.4 | 6599.9 | 0.0109 | 13 | 4.89 | 0.35 | 0.19 | 0.75 | 0.07 | 1.76 |  | 0.31
20 | GPM REE | Laughlin Peak district, Colfax County, DIS020 | Schreiner (1991) |  |  | Schreiner (1991) | 36.6063623 | -104.2270253 | NAD27 | Colfax |  | vein | Magmatic REE | Peralkaline syenite/granite/rhyolite/alaskite/pegmatites |  | mineralized | [17 empty] | 0.22 | [12 empty] | 0.075 | 17.9 | 7.3 | 5 | 1133 | <5 | <5 | <3.2 | <1 |  | 24 | 149 | <2.2 | 28 | 59 |  | <26 | 470 |  | 13 | 9 | 102 | 16 | 83 | <34 |  | 2.8 | 20.5 | <5 | <30 | 7611 | 75.1 | <0.2 | 8900 | <20 | 185 | 88 | <11 | 4175 | 9 | 96 | 2330 | 3270 |  |  | 253 | 65 |  | 120 | 450 | 158 | 360 |  | 367 | 72.9 | 7445.9 | 0.0333 | 4.1 | 2.16 | 1.24 | <0.17 | 0.08 | <0.05 | 1.2 |  | 0.09
21 | GPM REE | Laughlin Peak district, Colfax County, DIS020 | Schreiner (1991) |  |  | Schreiner (1991) | 36.6064464 | -104.2296138 | NAD27 | Colfax |  | vein | Magmatic REE | Peralkaline syenite/granite/rhyolite/alaskite/pegmatites |  | mineralized | [17 empty] | 0.073 | [12 empty] | <.02 | <0.2 | 2.5 | 25 | 268 | 3 | 3 | 0.8 | <1 |  | 4 | 263 | <0.5 | 11 | 8 |  | 8 | 25 |  | 3 | 4 | 66 | 13 | 49 | 15 |  | 1.1 | 2.2 | <5 | <20 | 1712 | 7.2 | <0.2 | 289 | <10 | 9 | 20 | 2 | 86 | 65 | 24 | 120 | 270 |  | 79 | 16.1 | 4.2 |  | 2.2 | 46 | 3.3 |  |  | 14 | 1.9 | 556.7 | 0.0369 | 0.9 | 1.46 | 0.26 | 0.03 | 0.34 | 0.06 | 0.2 |  | 0.11
35 | GPM REE | Laughlin Peak district, Colfax County, DIS020 | Schreiner (1991) |  |  | Schreiner (1991) | 36.6095401 | -104.2394399 | NAD27 | Colfax |  | vein | Magmatic REE | Peralkaline syenite/granite/rhyolite/alaskite/pegmatites |  | mineralized | [17 empty] | 0.07 | [12 empty] | 0.003 | <0.2 | 5.5 | 4 | 894 | <2 | <2 | 0.6 | 1 |  | 5 | 44 | 1.4 | 10 | <2 |  | 5 | 20 |  | 14 | 3 | 55 | 4 | 51 | 110 |  | 0.9 | 3.3 | 6 | <20 | 862 | 3 | <0.2 | 68.8 | <10 | 10 | 59 | 1 | 22 | 204 | 61 | 49 | 110 |  | 38 | 6.7 | 1.9 |  | 1.2 | 6.4 | 1.5 |  |  | 4.7 | 0.65 | 220.05 | 0.1348 | 3.2 | 4.21 | 9.78 | 1.3 | 1.26 | 0.1 | 0.14 |  | 0.18
36 | GPM REE | Laughlin Peak district, Colfax County, DIS020 | Schreiner (1991) |  |  | Schreiner (1991) | 36.609421 | -104.2391018 | NAD27 | Colfax |  | vein | Magmatic REE | Peralkaline syenite/granite/rhyolite/alaskite/pegmatites |  | mineralized | [17 empty] | 0.03 | [12 empty] | 0.003 | <0.5 | 12 | <2 | 313 | <5 | <5 | <0.5 | 1 |  | <2 | 10 | <0.5 | 6 | <377 |  | 2 | 70 |  | 7 | 6 | <1 | 4 | 32 | 11 |  | 0.7 | 1.9 | <5 | <30 | <420 | 0.9 | <0.2 | 20.5 | <20 | 6.4 | 64 | <1 | 32 | 42 | 46 | 26 | 33 |  | 20 | 3.6 | 1 |  | 0.7 | 3 | <1.0 |  |  | 2.5 | 0.4 | 90.2 | 0.2223 | 3.4 | 2.31 | >10.00 | 0.03 | 0.45 | 0.08 | 0.1 |  | 0.29
8 | GPM REE | Laughlin Peak district, Colfax County, DIS020 | Schreiner (1991) |  |  | Schreiner (1991) | 36.5802575 | -104.2415642 | NAD27 | Colfax |  | breccia | Magmatic REE | Peralkaline syenite/granite/rhyolite/alaskite/pegmatites |  | mineralized | [17 empty] | 0.0075 | [12 empty] | <.002 | <0.2 | 9.4 | 33 | 290 | <0.5 | <2 | 1.8 | 1 |  | 1 | 44 | 0.8 | 6 | 18 |  | 9 | 30 |  | 3 | 2 | 105 | 4 | 85 | 531 |  | 1.6 | 1.5 | <5 | <20 | 73 | 5 | <0.2 | 89.6 | <10 | 18 | 21 | 4 | 22 | 615 | 59 | 24 | 54 |  | 12 | 2 | 0.8 |  | 0.8 | 5.5 | 1.5 |  |  | 6.2 | 0.88 | 107.68 | 0.0118 | 0.7 | 7.66 | 0.14 | 0.2 | 1.17 | <0.05 | 0.1 |  | 0.1
9 | GPM REE | Laughlin Peak district, Colfax County, DIS020 | Schreiner (1991) |  |  | Schreiner (1991) | 36.5807283 | -104.2414761 | NAD27 | Colfax |  | breccia | Magmatic REE | Peralkaline syenite/granite/rhyolite/alaskite/pegmatites |  | mineralized | [17 empty] | 0.019 | [12 empty] | 0.003 | <0.2 | 16 | 59 | 240 | <0.5 | 3 | <0.5 | 1 |  | <1 | 21 | 0.9 | 7 | 21 |  | 9 | 50 |  | 3 | 3 | 90 | 7 | 50 | 566 |  | 1.4 | 1.7 | <5 | <20 | 153 | 4.9 | <0.2 | 117 | <20 | 13 | 29 | 3 | 31 | 591 | 56 | 43 | 96 |  | 22 | 3.7 | 1 |  | 0.9 | 5.8 | 1.9 |  |  | 7.3 | 1 | 182.6 | 0.0047 | 1.1 | 8.25 | 0.08 | 0.19 | 0.95 | <0.05 | 0.1 |  | 0.08
13 | GPM REE | Laughlin Peak district, Colfax County, DIS020 | Schreiner (1991) |  |  | Schreiner (1991) | 36.595102 | -104.2354057 | NAD27 | Colfax |  | breccia | Magmatic REE | Peralkaline syenite/granite/rhyolite/alaskite/pegmatites |  | mineralized | [17 empty] | 0.05 | [12 empty] | 0.033 | <0.2 | 10 | 32 | 520 | <0.5 | 2 | 1.6 | <1 |  | 9 | 76 | <0.5 | 8 | 24 |  | 33 | 20 |  | 10 | 12 | 53 | 8 | 47 | 89 |  | 4.1 | 4.5 | <5 | <20 | 58 | 2.1 | <0.2 | 108 | <10 | 46.8 | 29 | <1 | 25 | 1409 | 45 | 20 | 53 |  | 13 | 1.4 | 1.3 |  | 1.8 | 12 | 3 |  |  | 10 | 1.3 | 116.8 | 0.0674 | 1.2 | 3.44 | 0.18 | 0.1 | 1.07 | <0.05 | 0.09 |  | 0.11
14 | GPM REE | Laughlin Peak district, Colfax County, DIS020 | Schreiner (1991) |  |  | Schreiner (1991) | 36.5962543 | -104.2365636 | NAD27 | Colfax |  | breccia | Magmatic REE | Peralkaline syenite/granite/rhyolite/alaskite/pegmatites |  | mineralized | [17 empty] | 0.05 | [12 empty] | 0.036 | <0.2 | 11 | 30 | 280 | <0.5 | 5 | 0.8 | 2 |  | 7 | 48 | <0.5 | 13 | 32 |  | 33 | 40 |  | 26 | 3 | 302 | 12 | 101 | 15 |  | 3.4 | 6.9 | 8 | <20 | 165 | 13 | <0.2 | 132 | <10 | 47.1 | 67 | 6 | 42 | 1529 | 123 | 39 | 96 |  | 27 | 4.5 | 2.1 |  | 2.3 | 15 | 4.1 |  |  | 10 | 1.3 | 201.3 | 0.085 | 3.3 | 5.79 | 1.14 | 0.06 | 0.36 | <0.05 | 0.09 |  | 0.27
15 | GPM REE | Laughlin Peak district, Colfax County, DIS020 | Schreiner (1991) |  |  | Schreiner (1991) | 36.59625 | -104.2358955 | NAD27 | Colfax |  | breccia | Magmatic REE | Peralkaline syenite/granite/rhyolite/alaskite/pegmatites |  | mineralized | [17 empty] | 0.066 | [12 empty] | 0.023 | 1 | 9.3 | 2 | 570 | <4.0 | <5 | 0.9 | 1 |  | 5 | 52 | <0.5 | 19 | <34 |  | 21 | 30 |  | 13 | <5 | 138 | <9 | 26 | 130 |  | 3.8 | 9 | <5 | <30 | 439 | 10 | <0.2 | 102 | <20 | 34.9 | 62 | 12 | 58 | 313 | 83 | 48 | 83 |  | 17 | 5.5 | 2 |  | 1.5 | 8 | 2 |  |  | 8.2 | 1.1 | 176.3 | 0.079 | 2.8 | 9.38 | 0.21 | 0.17 | 2.69 | 0.08 | <0.10 |  | 0.27
16 | GPM REE | Laughlin Peak district, Colfax County, DIS020 | Schreiner (1991) |  |  | Schreiner (1991) | 36.5966605 | -104.2368937 | NAD27 | Colfax |  | breccia | Magmatic REE | Peralkaline syenite/granite/rhyolite/alaskite/pegmatites |  | mineralized | [17 empty] | 0.073 | [12 empty] | 0.065 | <0.2 | 20 | 23 | 450 | <0.5 | 5 | 3.9 | 1 |  | 3 | 28 | <0.5 | 14 | 37 |  | 10 | 15 |  | 80 | 17 | 488 | 10 | 163 | 40 |  | 4.5 | 6.1 | 6 | <20 | 328 | 32 | <0.2 | 248 | <10 | 13 | 134 | 17 | 13 | 267 | 185 | 88 | 180 |  | 42 | 9.3 | 2.3 |  | 1.6 | 9 | 1.6 |  |  | 6.5 | 0.69 | 340.99 | 0.1195 | 4 | 7.42 | 0.46 | 0.13 | 0.89 | 0.06 | 0.16 |  | 0.31
17 | GPM REE | Laughlin Peak district, Colfax County, DIS020 | Schreiner (1991) |  |  | Schreiner (1991) | 36.601729 | -104.2188026 | NAD27 | Colfax |  | breccia | Magmatic REE | Peralkaline syenite/granite/rhyolite/alaskite/pegmatites |  | mineralized | [17 empty] | 0.059 | [12 empty] | 0.014 | 1 | 16 | 3 | 1600 | <4.0 | <5 | 1 | <1 |  | 7 | 280 | <0.5 | 34 | 14 |  | 5 | 35 |  | 19 | <5 | 474 | 25 | <10 | <5 |  | 10 | 10 | <5 | <30 | 353 | 2.2 | <0.2 | 459 | <20 | 5.8 | 46 | 8 | 148 | 95 | 61 | 87 | 130 |  | 24 | 10 | 5 |  | 4.7 | 26 | 8 |  |  | 19 | 2.7 | 316.4 | 0.0201 | 2.6 | 4.95 | 0.19 | 0.04 | 0.18 | <0.05 | 0.2 |  | 0.4
18 | GPM REE | Laughlin Peak district, Colfax County, DIS020 | Schreiner (1991) |  |  | Schreiner (1991) | 36.6026773 | -104.2196283 | NAD27 | Colfax |  | breccia | Magmatic REE | Peralkaline syenite/granite/rhyolite/alaskite/pegmatites |  | mineralized | [17 empty] | 0.185 | [12 empty] | 0.008 | 1.6 | 7.7 | <2 | 4500 | <4.0 | <5 | <0.5 | 2 |  | 16 | 290 | 1.3 | 37 | 28 |  | <16 | 10 |  | 18 | 20 | 47 | 50 | 45 | 40 |  | 1.3 | 20 | 14 | <30 | 1766 | 10 | <0.2 | 87.3 | <20 | 13 | 131 | 13 | 122 | 33 | 379 | 549 | 631 | 61 | 240 | 38.7 | 11 |  | 3.7 | 18 | 3 |  |  | 22 | 3.6 | 1581 | 0.0496 | 8.5 | 7.1 | 1.19 | 0.09 | 1.52 | 0.06 | 0.5 |  | 0.3
19 | GPM REE | Laughlin Peak district, Colfax County, DIS020 | Schreiner (1991) |  |  | Schreiner (1991) | 36.6022683 | -104.2188807 | NAD27 | Colfax |  | breccia | Magmatic REE | Peralkaline syenite/granite/rhyolite/alaskite/pegmatites |  | mineralized | [17 empty] | 0.185 | [12 empty] | 0.016 | 2.2 | 7.8 | <2 | 9050 | <4.0 | <5 | 1.9 | <1 |  | 15 | 260 | 3.5 | 27 | 26 |  | <15 | 85 |  | 13 | 8 | 49 | 45 | 50 | 88 |  | 2 | 22.3 | <5 | <30 | 1419 | 15 | <0.2 | 492 | <20 | 21.5 | 96 | 10 | 161 | 6 | 150 | 707 | 968 | 110 | 210 | 47.5 | 14 |  | 6.4 | 32 | 6 |  |  | 25 | 3.9 | 2129.8 | 0.0496 | 6.4 | 6.09 | 1.05 | 0.31 | 2.34 | 0.07 | 0.5 |  | 0.24
51 | GPM REE | Laughlin Peak district, Colfax County, DIS020 | Schreiner (1991) |  |  | Schreiner (1991) | 36.6139334 | -104.2210186 | NAD27 | Colfax |  | breccia | Magmatic REE | Peralkaline syenite/granite/rhyolite/alaskite/pegmatites |  | mineralized | [17 empty] | 0.59 | [12 empty] | <.002 | <0.2 | 5.8 | <10 | 3800 | 6.8 | <2 | <0.5 | <1 |  | 16 | 180 | <0.5 | 27 | <2 |  | 6 | 35 |  | 13 | 14 | 227 | 77 | 124 | 93 |  | 2.1 | 12 | 22 | <20 | 790 | 3.6 | na | 41.3 | <10 | 10 | 106 | <1 | 35 | 178 | 166 | 291 | 440 | 57 | 160 | 22.9 | 5.2 |  | 1.7 | 9.1 | <3.0 |  |  | 3.6 | 0.45 | 990.95 | 0.2107 | 4.2 | 6.07 | >10.00 | 2.74 | 186 | 0.32 | 0.41 |  | 0.46
54 | GPM REE | Laughlin Peak district, Colfax County, DIS020 | Schreiner (1991) |  |  | Schreiner (1991) | 36.606904 | -104.2171634 | NAD27 | Colfax |  | breccia | Magmatic REE | Peralkaline syenite/granite/rhyolite/alaskite/pegmatites |  | mineralized | [17 empty] | 0.17 | [12 empty] | 0.01 | 0.8 | 4.2 | <2 | 2800 | <4.0 | <5 | 0.6 | 1 |  | 20 | 270 | 1.3 | 25 | 18 |  | 9 | 50 |  | 17 | 9 | 78 | 91 | 53 | 37 |  | 0.9 | 17 | <5 | <30 | 765 | 3.2 | <0.2 | 50.1 | <20 | 13 | 97 | 6 | 43 | 71 | 146 | 190 | 280 | 55 | 120 | 23.8 | 7 |  | 2.1 | 9 | 2 |  |  | 7.7 | 1.1 | 697.7 | 0.2331 | 6.2 | 5.01 | 0.77 | 0.08 | 0.63 | 0.08 | 0.3 |  | 0.38
55 | GPM REE | Laughlin Peak district, Colfax County, DIS020 | Schreiner (1991) |  |  | Schreiner (1991) | 36.6019781 | -104.1954969 | NAD27 | Colfax |  | breccia | Magmatic REE | Peralkaline syenite/granite/rhyolite/alaskite/pegmatites |  | mineralized | [17 empty] | 0.0925 | [12 empty] | <.002 | 0.2 | 10 | 10 | 4600 | 17.7 | <2 | 1.1 | 4 |  | 210 | 110 | <0.5 | 26 | 32 |  | 6 | 130 |  | 7 | 68 | 304 | 354 | 118 | <50 |  | 1.5 | 14 | 42 | <20 | 3441 | 8.9 | na | 152 | 55 | 20.1 | 131 | 7 | 196 | 156 | 2908 | 227 | 340 |  | 130 | 29.2 | 8.8 |  | 6.9 | 32 | 8 |  |  | 18 | 2.6 | 802.5 | >2.0000 | 28 | 6.89 | 0.35 | 0.04 | 0.22 | 0.09 | 0.9 |  | 0.34
4 | GPM REE | Laughlin Peak district, Colfax County, DIS020 | Schreiner (1991) |  |  | Schreiner (1991) | 36.5916463 | -104.3238564 | NAD27 | Colfax |  | misc | Magmatic REE | Peralkaline syenite/granite/rhyolite/alaskite/pegmatites |  | mineralized
A6A | Capitan | Capitan Mountains district, Lincoln County, DIS091 | Allan and McLemore (1990), McLemore (2018) |  |  | na | 33.63556 | -105.5225 | NAD27 | Lincoln |  | granophyre | Magmatic REE | Peralkaline syenite/granite/rhyolite/alaskite/pegmatites |  | igneous rock | [6 empty] | 76 | 0.11 | 12.9 | 0.63 | 0.03 | 0.05 | 0.07 | 4.55 | 4.19 | 0.02 | 0.71 | [7 empty] | 99.26 | [9 empty] | 82.8 | [5 empty] | 0.68 |  |  |  | 23 | [6 empty] | 68 | 6 |  | 134 |  |  | 2 |  |  | 28 | 5.2 |  | 27.1 |  | 2.73 | 3 |  | 74 | 215 | 5 | 40.6 | 98.8 |  | 44.2 | 11.5 | 0.72 | 12.7 | 2.21 |  |  |  | 1.49 | 9.15 | 1.25 | 222.62
A11 | Capitan | Capitan Mountains district, Lincoln County, DIS091 | Allan and McLemore (1990), McLemore (2018) |  |  | na | 33.6575 | -105.50278 | NAD27 | Lincoln |  | granophyre | Magmatic REE | Peralkaline syenite/granite/rhyolite/alaskite/pegmatites |  | igneous rock | [6 empty] | 75.5 | 0.15 | 13.2 | 0.78 | 0.01 | 0.05 | 0.04 | 4.69 | 4.42 | 0.02 | 0.59 | [7 empty] | 99.45 | [9 empty] | 39.8 | [5 empty] | 0.13 |  |  |  | 23 | [6 empty] | 70 | 2 | 41 | 124 |  |  | 2 |  |  | 28 | 5.18 |  | 30.1 |  | 3.1 | 2 |  | 68 | 295 | 51 | 9.77 | 119 |  | 15.8 | 5.37 | 0.38 | 7.28 | 1.49 |  |  |  | 1.14 | 7.53 | 1.05 | 168.81
A12 | Capitan | Capitan Mountains district, Lincoln County, DIS091 | Allan and McLemore (1990), McLemore (2018) |  |  | na | 33.62444 | -105.52028 | NAD27 | Lincoln |  | granophyre | Magmatic REE | Peralkaline syenite/granite/rhyolite/alaskite/pegmatites |  | igneous rock | [6 empty] | 77.2 | 0.12 | 13 | 0.53 | 0.04 | 0.05 | 0.07 | 6.52 | 1.28 | 0.02 | 0.41 | [7 empty] | 99.24 | [9 empty] | 56.7 | [5 empty] | 0.18 |  |  |  | 23 | [6 empty] | 70 | 2 |  | 28 |  |  | 3 |  |  | 32 | 5.15 |  | 27.1 |  | 2.63 | 2 |  | 66 | 230 | 4 | 24.4 | 70.8 |  | 30.7 | 8.61 | 0.51 | 10.9 | 1.96 |  |  |  | 1.25 | 7.18 | 0.9 | 157.21
A13 | Capitan | Capitan Mountains district, Lincoln County, DIS091 | Allan and McLemore (1990), McLemore (2018) |  |  | na | 33.6225 | -105.48333 | NAD27 | Lincoln |  | granophyre | Magmatic REE | Peralkaline syenite/granite/rhyolite/alaskite/pegmatites |  | igneous rock | [6 empty] | 74.4 | 0.18 | 13 | 1.32 | 0.02 | 0.13 | 0.35 | 4.44 | 4.92 | 0.02 | 0.41 | 0.06 | [6 empty] | 99.25 | [9 empty] | 45.9 | [5 empty] | 0.16 |  |  |  | 20 | [6 empty] | 52 | 2 | 25 | 134 |  |  | 3 |  |  | 5 | 3.81 |  | 21.8 |  | 3.02 | 2 |  | 78 | 270 | 27 | 46.1 | 116 |  | 50.1 | 14.3 | 0.85 | 15.1 | 2.57 |  |  |  | 1.28 | 7.68 | 1.03 | 255.01
A15 | Capitan | Capitan Mountains district, Lincoln County, DIS091 | Allan and McLemore (1990), McLemore (2018) |  |  | na | 33.61917 | -105.46611 | NAD27 | Lincoln |  | granophyre | Magmatic REE | Peralkaline syenite/granite/rhyolite/alaskite/pegmatites |  | igneous rock | [6 empty] | 74.2 | 0.18 | 13.3 | 0.98 | 0.01 | 0.1 | 0.31 | 4.28 | 5.18 | 0.02 | 0.68 | 0.13 | [6 empty] | 99.37 | [9 empty] | 24 | [5 empty] | 0.12 |  |  |  | 22 | [6 empty] | 68 | 2 | 7 | 162 |  |  | 3 |  |  | 10 | 4.09 |  | 30.4 |  | 3.59 | 2 |  | 48 | 330 | 27 | 43.1 | 130 |  | 32.4 | 7.65 | 0.54 | 7.44 | 1.24 |  |  |  | 0.95 | 6.35 | 0.96 | 230.63
A16 | Capitan | Capitan Mountains district, Lincoln County, DIS091 | Allan and McLemore (1990), McLemore (2018) |  |  | na | 33.61556 | -105.45278 | NAD27 | Lincoln |  | granophyre | Magmatic REE | Peralkaline syenite/granite/rhyolite/alaskite/pegmatites |  | igneous rock | [6 empty] | 73.8 | 0.18 | 13.3 | 1.46 | 0.01 | 0.05 | 0.07 | 4.44 | 4.85 | 0.02 | 0.66 | [7 empty] | 98.84 | [9 empty] | 59 | [5 empty] | 0.48 |  |  |  | 21 | [6 empty] | 66 | 2 | 11 | 134 | [5 empty] | 5 | 4.67 |  | 22.1 |  | 4.33 | 2 |  | 58 | 325 | 9 | 2.36 | 86.9 |  | 2.51 | 1.28 | 0.23 | 3.66 | 1.03 |  |  |  | 1.23 | 7.93 | 1.19 | 108.32
M102 | Capitan | Capitan Mountains district, Lincoln County, DIS091 | Allan and McLemore (1990), McLemore (2018) |  |  | na | 33.6110022 | -105.4303869 | NAD27 | Lincoln |  | granophyre | Magmatic REE | Peralkaline syenite/granite/rhyolite/alaskite/pegmatites |  | igneous rock | [6 empty] | 74.1 | 0.2 | 13.7 | 1.74 | 0.02 | 0.09 | 0.14 | 5.14 | 4.18 |  | 0.67 | [7 empty] | 99.98 | [19 empty] | 23 | [5 empty] | 2 | 68 | 34 | 6 | 131 | [5 empty] | 38 |  |  | 32 |  | 6 |  |  | 50 | 362 | 4
M200 | Capitan | Capitan Mountains district, Lincoln County, DIS091 | Allan and McLemore (1990), McLemore (2018) |  |  | na | 33.607966 | -105.453123 | NAD27 | Lincoln |  | granophyre | Magmatic REE | Peralkaline syenite/granite/rhyolite/alaskite/pegmatites |  | igneous rock | [6 empty] | 74.1 | 0.2 | 13.3 | 1.48 | 0.01 | 0.16 | 0.21 | 4.69 | 5.16 | 0.01 | 0.41 | [7 empty] | 99.73 | [19 empty] | 23 | [5 empty] | 2 | 69 | 46 | 15 | 150 | [5 empty] | 24 |  |  | 32 |  | 4 |  |  | 32 | 323 | 22
M202 | Capitan | Capitan Mountains district, Lincoln County, DIS091 | Allan and McLemore (1990), McLemore (2018) |  |  | na | 33.610018 | -105.455722 | NAD27 | Lincoln |  | granophyre | Magmatic REE | Peralkaline syenite/granite/rhyolite/alaskite/pegmatites |  | igneous rock | [6 empty] | 74.9 | 0.19 | 13.6 | 1.63 | 0.02 |  | 0.27 | 4.86 | 5.02 | 0.01 | 0.48 | [7 empty] | 100.98 | [19 empty] | 23 | [5 empty] | 2 | 63 | 45 | 20 | 149 | [5 empty] | 27 |  |  | 31 |  | 5 |  |  | 53 | 262 | 32
M218 | Capitan | Capitan Mountains district, Lincoln County, DIS091 | Allan and McLemore (1990), McLemore (2018) |  |  | na | 33.5943342 | -105.4499726 | NAD27 | Lincoln |  | granophyre | Magmatic REE | Peralkaline syenite/granite/rhyolite/alaskite/pegmatites |  | igneous rock | [6 empty] | 70.9 | 0.25 | 13.1 | 1.69 | 0.18 | 0.09 | 3.08 | 4.4 | 5.38 | 0.03 | 2.21 | [7 empty] | 101.31
M223 | Capitan | Capitan Mountains district, Lincoln County, DIS091 | Allan and McLemore (1990), McLemore (2018) |  |  | na | 33.625786 | -105.48675 | NAD27 | Lincoln |  | granophyre | Magmatic REE | Peralkaline syenite/granite/rhyolite/alaskite/pegmatites |  | igneous rock | [6 empty] | 76.3 | 0.19 | 13.3 | 0.79 | 0.01 |  | 0.19 | 6.94 | 1.04 | 0.01 | 0.43 | [7 empty] | 99.2 | [19 empty] | 23 | [5 empty] | 22 | 65 | 38 | 1 | 25 | [5 empty] | 28 |  |  | 25 |  | 4 |  |  | 58 | 272 | 6
M224 | Capitan | Capitan Mountains district, Lincoln County, DIS091 | Allan and McLemore (1990), McLemore (2018) |  |  | na | 33.6233312 | -105.4880767 | NAD27 | Lincoln |  | granophyre | Magmatic REE | Peralkaline syenite/granite/rhyolite/alaskite/pegmatites |  | igneous rock | [6 empty] | 77.2 | 0.17 | 13.4 | 1.66 | 0.02 |  | 0.14 | 4.34 | 5.22 | 0.01 | 0.44 | [7 empty] | 102.6 | [18 empty] | 8 | 24 | [5 empty] | 2 | 67 | 46 | 3 | 125 | [5 empty] | 18 |  |  | 27 |  | 5 |  |  | 62 | 267 | 9
M225 | Capitan | Capitan Mountains district, Lincoln County, DIS091 | Allan and McLemore (1990), McLemore (2018) |  |  | na | 33.6497263 | -105.4897609 | NAD27 | Lincoln |  | granophyre | Magmatic REE | Peralkaline syenite/granite/rhyolite/alaskite/pegmatites |  | igneous rock | [6 empty] | 75.4 | 0.18 | 13.5 | 1.14 | 0.01 |  | 0.15 | 6.4 | 2.21 | 0.01 | 0.39 | [7 empty] | 99.39 | [19 empty] | 23 | [5 empty] | 3 | 64 | 46 | 5 | 64 | [5 empty] | 39 |  |  | 23 |  | 6 |  |  | 68 | 289 | 8
M226 | Capitan | Capitan Mountains district, Lincoln County, DIS091 | Allan and McLemore (1990), McLemore (2018) |  |  | na | 33.648683 | -105.504535 | NAD27 | Lincoln |  | granophyre | Magmatic REE | Peralkaline syenite/granite/rhyolite/alaskite/pegmatites |  | igneous rock | [6 empty] | 75.9 | 0.15 | 13 | 1.37 | 0.01 |  | 0.13 | 3.72 | 5.25 | 0.01 | 0.63 | [7 empty] | 100.17 | [25 empty] | 1 | 65 |  | 3 | 174 | [5 empty] | 17 |  |  | 21 |  | 4 |  |  | 67 | 222
M227 | Capitan | Capitan Mountains district, Lincoln County, DIS091 | Allan and McLemore (1990), McLemore (2018) |  |  | na | 33.6492341 | -105.5041681 | NAD27 | Lincoln |  | granophyre | Magmatic REE | Peralkaline syenite/granite/rhyolite/alaskite/pegmatites |  | igneous rock | [6 empty] | 74.6 | 0.14 | 12.8 | 1.46 | 0.03 |  | 0.38 | 4.05 | 5.49 |  | 0.51 | [7 empty] | 99.46 | [19 empty] | 23 | [5 empty] | 2 | 68 | 58 | 10 | 227 | [5 empty] | 17 |  |  | 20 |  | 5 |  |  | 76 | 215 | 33
M228 | Capitan | Capitan Mountains district, Lincoln County, DIS091 | Allan and McLemore (1990), McLemore (2018) |  |  | na | 33.6494417 | -105.5038407 | NAD27 | Lincoln |  | granophyre | Magmatic REE | Peralkaline syenite/granite/rhyolite/alaskite/pegmatites |  | igneous rock | [6 empty] | 75.3 | 0.16 | 13.2 | 1.2 | 0.01 | 0.01 | 0.27 | 4.55 | 4.94 | 0.01 | 0.32 | [7 empty] | 99.97 | [18 empty] | 16 | 24 | [5 empty] | 2 | 68 | 55 | 10 | 215 | [5 empty] | 23 |  |  | 25 |  | 3 |  |  | 57 | 275 | 22
M229 | Capitan | Capitan Mountains district, Lincoln County, DIS091 | Allan and McLemore (1990), McLemore (2018) |  |  | na | 33.656983 | -105.508405 | NAD27 | Lincoln |  | granophyre | Magmatic REE | Peralkaline syenite/granite/rhyolite/alaskite/pegmatites |  | igneous rock |  | NMLI0295 |  |  |  |  | 74.2 | 0.13 | 12.8 | 1.58 | 0.04 | 0.03 | 0.35 | 4.07 | 5.34 | 0.01 | 0.6 | [7 empty] | 99.15 | [19 empty] | 23 | [5 empty] | 2 | 71 | 45 | 14 | 226 | [5 empty] | 16 |  |  | 25 |  | 6 |  |  | 72 | 259 | 27
M233 | Capitan | Capitan Mountains district, Lincoln County, DIS091 | Allan and McLemore (1990), McLemore (2018) |  |  | na | 33.656939 | -105.5024051 | NAD27 | Lincoln |  | granophyre | Magmatic REE | Peralkaline syenite/granite/rhyolite/alaskite/pegmatites |  | igneous rock | [6 empty] | 75.5 | 0.17 | 13.4 | 1.03 | 0.01 |  | 0.13 | 5.25 | 4.29 | 0.01 | 0.75 | [7 empty] | 100.54 | [18 empty] | 16 | 22 | [5 empty] | 2 | 69 | 50 | 17 | 129 | [5 empty] | 33 |  |  | 27 |  | 3 |  |  | 72 | 306 | 50
M234 | Capitan | Capitan Mountains district, Lincoln County, DIS091 | Allan and McLemore (1990), McLemore (2018) |  |  | na | 33.657486 | -105.5031068 | NAD27 | Lincoln |  | granophyre | Magmatic REE | Peralkaline syenite/granite/rhyolite/alaskite/pegmatites |  | igneous rock | [6 empty] | 76.1 | 0.18 | 12.5 | 1.39 | 0.19 |  | 0.67 | 5.8 | 2.56 | 0.05 | 0.53 | [7 empty] | 99.97 | [9 empty] | 580 | [6 empty] | 53 | [24 empty] | 107
M240 | Capitan | Capitan Mountains district, Lincoln County, DIS091 | Allan and McLemore (1990), McLemore (2018) |  |  | na | 33.6058772 | -105.4217374 | NAD27 | Lincoln |  | granophyre | Magmatic REE | Peralkaline syenite/granite/rhyolite/alaskite/pegmatites |  | igneous rock | [6 empty] | 73.8 | 0.23 | 13.8 | 1.58 | 0.02 | 0.07 | 0.15 | 4.92 | 5.2 | 0.01 | 0.5 | [7 empty] | 100.28 | [19 empty] | 22 | [5 empty] | 2 | 64 | 55 | 8 | 157 | [5 empty] | 5 |  |  | 28 |  | 5 |  |  | 51 | 333 | 20
M241 | Capitan | Capitan Mountains district, Lincoln County, DIS091 | Allan and McLemore (1990), McLemore (2018) |  |  | na | 33.5997395 | -105.4177243 | NAD27 | Lincoln |  | granophyre | Magmatic REE | Peralkaline syenite/granite/rhyolite/alaskite/pegmatites |  | igneous rock | [6 empty] | 73.4 | 0.23 | 13.7 | 1.83 | 0.05 | 0.06 | 0.15 | 4.97 | 5.2 | 0.02 | 0.22 | [7 empty] | 99.83 | [19 empty] | 22 | [5 empty] | 2 | 56 | 46 | 20 | 157 | [5 empty] | 11 |  |  | 23 |  | 4 |  |  | 75 | 392 | 18
M203 | Capitan | Capitan Mountains district, Lincoln County, DIS091 | Allan and McLemore (1990), McLemore (2018) |  |  | na | 33.6199756 | -105.4671103 | NAD27 | Lincoln |  | mineralizedgranophyre | Magmatic REE | Peralkaline syenite/granite/rhyolite/alaskite/pegmatites |  | igneous rock | [6 empty] | 75.7 | 0.18 | 13.3 | 1.31 | 0.03 | 0.03 | 0.18 | 5.63 | 3.79 | 0.01 | 0.34 | [7 empty] | 100.5 | [18 empty] | 2 | 23 | [5 empty] | 2 | 63 | 47 | 5 | 128 | [5 empty] | 24 |  |  | 31 |  | 8 |  |  | 66 | 268 | 5
M1 | Capitan | Capitan Mountains district, Lincoln County, DIS091 | Allan and McLemore (1990), McLemore (2018) |  |  | na | 33.6024636 | -105.4724775 | NAD27 | Lincoln |  | mineralizedgranophyre | Magmatic REE | Peralkaline syenite/granite/rhyolite/alaskite/pegmatites |  | igneous rock | [6 empty] | 76.8 | 0.23 | 13.1 | 1.04 | 0.02 | 2 | 0.15 | 4.81 | 3.99 | 0.01 | 0.63 | [7 empty] | 102.78
M3 | Capitan | Capitan Mountains district, Lincoln County, DIS091 | Allan and McLemore (1990), McLemore (2018) |  |  | na | 33.6065663 | -105.4689681 | NAD27 | Lincoln |  | mineralizedgranophyre | Magmatic REE | Peralkaline syenite/granite/rhyolite/alaskite/pegmatites |  | igneous rock | [6 empty] | 75.5 | 0.22 | 13.3 | 0.64 | 0.02 |  | 0.14 | 4.46 | 5.38 |  | 0.28 | [7 empty] | 99.94 | [25 empty] | 2 | 57 |  | 5 | 155 | [5 empty] | 61 |  |  | 60 |  | 6 |  |  | 25 | 282
A17 | Capitan | Capitan Mountains district, Lincoln County, DIS091 | Allan and McLemore (1990), McLemore (2018) |  |  | na | 33.61333 | -105.40806 | NAD27 | Lincoln |  | aplite | Magmatic REE | Peralkaline syenite/granite/rhyolite/alaskite/pegmatites |  | igneous rock | [6 empty] | 73 | 0.22 | 13.8 | 1.52 | 0.06 | 0.16 | 0.2 | 4.6 | 5.18 | 0.02 | 0.64 | 0.02 | [6 empty] | 99.42 | [9 empty] | 33.2 | [5 empty] | 0.12 |  |  |  | 21 | [6 empty] | 60 | 2 | 6 | 142 |  |  | 4 |  |  | 5 | 4.49 |  | 27.8 |  | 4.31 | 2 |  | 78 | 345 | 23 | 43.6 | 152 |  | 59.5 | 16 | 1.07 | 17.4 | 2.72 |  |  |  | 1.48 | 8.67 | 1.19 | 303.63
A18 | Capitan | Capitan Mountains district, Lincoln County, DIS091 | Allan and McLemore (1990), McLemore (2018) |  |  | na | 33.6125 | -105.38972 | NAD27 | Lincoln |  | aplite | Magmatic REE | Peralkaline syenite/granite/rhyolite/alaskite/pegmatites |  | igneous rock | [6 empty] | 72.7 | 0.25 | 14 | 1.62 | 0.02 | 0.17 | 0.29 | 4.57 | 5.43 | 0.02 | 0.46 | 0.03 | [6 empty] | 99.56 | [9 empty] | 59.3 | [5 empty] | 0.21 |  |  |  | 21 | [6 empty] | 54 | 2 | 23 | 148 |  |  | 4 |  |  | 5 | 4.02 |  | 25.4 |  | 4.2 | 2 |  | 80 | 330 | 24 | 69.7 | 155 |  | 78.1 | 19 | 1.26 | 18.6 | 2.92 |  |  |  | 1.44 | 8.22 | 1.11 | 355.35
A21 | Capitan | Capitan Mountains district, Lincoln County, DIS091 | Allan and McLemore (1990), McLemore (2018) |  |  | na | 33.60167 | -105.36389 | NAD27 | Lincoln |  | aplite | Magmatic REE | Peralkaline syenite/granite/rhyolite/alaskite/pegmatites |  | igneous rock | [6 empty] | 72.7 | 0.25 | 13.9 | 1.57 | 0.1 | 0.17 | 0.36 | 4.73 | 5.23 | 0.02 | 0.4 | 0.06 | [6 empty] | 99.49 | [19 empty] | 22 | [6 empty] | 50 | 2 | 9 | 138 |  |  | 4 |  |  | 5 |  |  | 23.1 |  | 3.33 | 2 |  | 74 | 325 | 68
A22 | Capitan | Capitan Mountains district, Lincoln County, DIS091 | Allan and McLemore (1990), McLemore (2018) |  |  | na | 33.60556 | -105.36167 | NAD27 | Lincoln |  | aplite | Magmatic REE | Peralkaline syenite/granite/rhyolite/alaskite/pegmatites |  | igneous rock | [6 empty] | 72.6 | 0.26 | 14 | 1.61 | 0.03 | 0.19 | 0.41 | 4.67 | 5.19 | 0.02 | 0.37 | 0.06 | [6 empty] | 99.41 | [9 empty] | 66.2 | [5 empty] | 0.4 |  |  |  | 22 | [6 empty] | 52 | 2 | 24 | 108 |  |  | 4 |  |  | 10 | 3.81 |  | 23.9 |  | 3.08 | 3 |  | 76 | 355 | 37 | 67.5 | 172 |  | 79.6 | 19.1 | 1.22 | 18.3 | 2.76 |  |  |  | 1.39 | 7.99 | 1.11 | 370.97
A24 | Capitan | Capitan Mountains district, Lincoln County, DIS091 | Allan and McLemore (1990), McLemore (2018) |  |  | na | 33.59667 | -105.32222 | NAD27 | Lincoln |  | aplite | Magmatic REE | Peralkaline syenite/granite/rhyolite/alaskite/pegmatites |  | igneous rock | [6 empty] | 72.7 | 0.25 | 14 | 1.59 | 0.06 | 0.18 | 0.33 | 4.61 | 5.29 | 0.02 | 0.35 | 0.02 | [6 empty] | 99.4 | [15 empty] | 0.23 |  |  |  | 21 | [6 empty] | 58 | 2 | 13 | 150 |  |  | 4 |  |  | 5 | 4.36 |  | 31.6 |  | 3.09 | 2 |  | 76 | 400 | 90 | 67 | 165 |  | 75.2 | 17.9 | 1.18 | 17.5 | 2.62 |  |  |  | 1.31 | 8.32 | 1.19 | 357.22
M100 | Capitan | Capitan Mountains district, Lincoln County, DIS091 | Allan and McLemore (1990), McLemore (2018) |  |  | na | 33.6136527 | -105.408838 | NAD27 | Lincoln |  | aplite | Magmatic REE | Peralkaline syenite/granite/rhyolite/alaskite/pegmatites |  | igneous rock | [6 empty] | 73.4 | 0.23 | 13.7 | 1.83 | 0.05 | 0.06 | 0.15 | 4.97 | 5.2 | 0.02 | 0.22 | [7 empty] | 99.83 | [19 empty] | 23 | [5 empty] | 2 | 61 | 42 | 10 | 161 | [5 empty] | 15 |  |  | 26 |  | 3 |  |  | 65 | 341 | 15
M101 | Capitan | Capitan Mountains district, Lincoln County, DIS091 | Allan and McLemore (1990), McLemore (2018) |  |  | na | 33.6088635 | -105.4125937 | NAD27 | Lincoln |  | aplite | Magmatic REE | Peralkaline syenite/granite/rhyolite/alaskite/pegmatites |  | igneous rock | [6 empty] | 74 | 0.2 | 13.5 | 1.69 | 0.02 | 0.08 | 0.11 | 4.96 | 4.88 | 0.01 | 0.43 | [7 empty] | 99.88 | [19 empty] | 25 | [5 empty] | 2 | 65 | 34 | 10 | 160 | [5 empty] | 8 |  |  | 21 |  | 6 |  |  | 66 | 304 | 9
M103 | Capitan | Capitan Mountains district, Lincoln County, DIS091 | Allan and McLemore (1990), McLemore (2018) |  |  | na | 33.6199756 | -105.4671103 | NAD27 | Lincoln |  | aplite | Magmatic REE | Peralkaline syenite/granite/rhyolite/alaskite/pegmatites |  | igneous rock | [6 empty] | 75.7 | 0.18 | 13.3 | 1.31 | 0.03 | 0.03 | 0.18 | 5.63 | 3.79 | 0.01 | 0.34 | [7 empty] | 100.5 | [26 empty] | 69 |  |  | 128 | [5 empty] | 24 |  |  | 31 |  | 8 |  |  | 66 | 324
M104 | Capitan | Capitan Mountains district, Lincoln County, DIS091 | Allan and McLemore (1990), McLemore (2018) |  |  | na | 33.6419419 | -105.3991675 | NAD27 | Lincoln |  | aplite | Magmatic REE | Peralkaline syenite/granite/rhyolite/alaskite/pegmatites |  | igneous rock | [6 empty] | 74.8 | 0.29 | 13.8 | 1.16 | 0.05 | 0.05 | 0.38 | 6.34 | 2.89 |  | 0.57 | [7 empty] | 100.33 | [18 empty] | 9 | 21 | [5 empty] | 2 | 54 | 63 | 63 | 92 | [5 empty] | 65 |  |  | 16 |  | 5 |  |  | 67 | 318 | 74
M105 | Capitan | Capitan Mountains district, Lincoln County, DIS091 | Allan and McLemore (1990), McLemore (2018) |  |  | na | 33.6419419 | -105.3991675 | NAD27 | Lincoln |  | aplite | Magmatic REE | Peralkaline syenite/granite/rhyolite/alaskite/pegmatites |  | igneous rock | [6 empty] | 74.8 | 0.3 | 14 | 1.03 | 0.17 | 0.09 | 0.32 | 5.57 | 4 | 0.5 | 0.68 | [7 empty] | 101.46 | [18 empty] | 2 | 22 | [5 empty] | 2 | 59 | 40 | 41 | 132 | [5 empty] | 69 |  |  | 10 |  | 4 |  |  | 57 | 320 | 73
M107 | Capitan | Capitan Mountains district, Lincoln County, DIS091 | Allan and McLemore (1990), McLemore (2018) |  |  | na | 33.6428063 | -105.4571828 | NAD27 | Lincoln |  | aplite | Magmatic REE | Peralkaline syenite/granite/rhyolite/alaskite/pegmatites |  | igneous rock | [6 empty] | 73 | 0.22 | 13.8 | 1.58 | 0.06 |  | 0.5 | 5.8 | 5.14 | 0.02 | 0.59 | [7 empty] | 100.71 | [19 empty] | 24 | [5 empty] | 2 | 70 | 42 | 31 | 150 | [5 empty] | 23 |  |  | 28 |  | 5 |  |  | 94 | 347 | 65
M221 | Capitan | Capitan Mountains district, Lincoln County, DIS091 | Allan and McLemore (1990), McLemore (2018) |  |  | na | 33.5924001 | -105.4431465 | NAD27 | Lincoln |  | aplite | Magmatic REE | Peralkaline syenite/granite/rhyolite/alaskite/pegmatites |  | igneous rock | [6 empty] | 73.7 | 0.27 | 14.3 | 1.2 | 0.01 |  | 0.16 | 4.91 | 5.25 | 0.02 | 0.52 | [7 empty] | 100.34 | [18 empty] | 10 | 22 | [5 empty] | 2 | 58 | 41 | 20 | 143 | [5 empty] | 44 |  |  | 20 |  | 4 |  |  | 22 | 382 | 49
M222 | Capitan | Capitan Mountains district, Lincoln County, DIS091 | Allan and McLemore (1990), McLemore (2018) |  |  | na | 33.5859017 | -105.4344091 | NAD27 | Lincoln |  | aplite | Magmatic REE | Peralkaline syenite/granite/rhyolite/alaskite/pegmatites |  | igneous rock | [6 empty] | 73 | 0.26 | 13.9 | 1.01 | 0.11 | 0.1 | 0.22 | 5.38 | 4.59 | 0.01 | 0.38 | [7 empty] | 98.96 | [19 empty] | 22 | [5 empty] | 2 | 59 | 60 | 25 | 130 | [5 empty] | 49 |  |  | 24 |  | 5 |  |  | 80 | 316 | 148
M242 | Capitan | Capitan Mountains district, Lincoln County, DIS091 | Allan and McLemore (1990), McLemore (2018) |  |  | na | 33.6040771 | -105.4050968 | NAD27 | Lincoln |  | aplite | Magmatic REE | Peralkaline syenite/granite/rhyolite/alaskite/pegmatites |  | igneous rock | [6 empty] | 74 | 0.24 | 13.8 | 1.77 | 0.01 | 0.02 | 0.19 | 5.06 | 5 | 0.01 | 0.5 | [7 empty] | 100.6 | [18 empty] | 10 | 23 | [5 empty] | 2 | 64 | 47 | 6 | 116 | [5 empty] | 27 |  |  | 27 |  | 6 |  |  | 23 | 352 | 10
M243 | Capitan | Capitan Mountains district, Lincoln County, DIS091 | Allan and McLemore (1990), McLemore (2018) |  |  | na | 33.6059955 | -105.3597328 | NAD27 | Lincoln |  | aplite | Magmatic REE | Peralkaline syenite/granite/rhyolite/alaskite/pegmatites |  | igneous rock | [6 empty] | 72.4 | 0.29 | 14 | 1.84 | 0.03 | 0.14 | 0.49 | 5.01 | 5.37 | 0.05 | 0.3 | [7 empty] | 99.92 | [19 empty] | 22 | [5 empty] | 2 | 54 | 44 | 15 | 119 | [5 empty] | 19 |  |  | 21 |  | 2 |  |  | 80 | 364 | 29
M244 | Capitan | Capitan Mountains district, Lincoln County, DIS091 | Allan and McLemore (1990), McLemore (2018) |  |  | na | 33.6017554 | -105.3523645 | NAD27 | Lincoln |  | alteredaplite | Magmatic REE | Peralkaline syenite/granite/rhyolite/alaskite/pegmatites |  | igneous rock | [6 empty] | 72.2 | 0.26 | 13.9 | 1.96 | 0.02 | 0.06 | 0.25 | 4.7 | 5.4 | 0.01 | 0.79 | [7 empty] | 99.55 | [19 empty] | 21 | [7 empty] | 42 | [17 empty] | 41
M245 | Capitan | Capitan Mountains district, Lincoln County, DIS091 | Allan and McLemore (1990), McLemore (2018) |  |  | na | 33.600402 | -105.34468 | NAD27 | Lincoln |  | alteredaplite | Magmatic REE | Peralkaline syenite/granite/rhyolite/alaskite/pegmatites |  | igneous rock | [6 empty] | 71.8 | 0.27 | 13.8 | 1.77 | 0.05 | 0.09 | 0.41 | 4.92 | 5.27 | 0.02 | 0.42 | [7 empty] | 98.82 | [19 empty] | 24 | [5 empty] | 2 | 49 | 44 | 20 | 149 | [5 empty] | 24 |  |  | 22 |  | 3 |  |  | 79 | 322 | 43
M246 | Capitan | Capitan Mountains district, Lincoln County, DIS091 | Allan and McLemore (1990), McLemore (2018) |  |  | na | 33.599258 | -105.336052 | NAD27 | Lincoln |  | aplite | Magmatic REE | Peralkaline syenite/granite/rhyolite/alaskite/pegmatites |  | igneous rock | [6 empty] | 73.1 | 0.26 | 14 | 1.8 | 0.04 | 0.05 | 0.41 | 4.95 | 5.23 | 0.01 | 0.35 | [7 empty] | 100.2 | [18 empty] | 8 | 20 | [5 empty] | 2 | 54 | 48 | 21 | 165 | [5 empty] | 14 |  |  | 21 |  | 2 |  |  | 75 | 315 | 55
M256 | Capitan | Capitan Mountains district, Lincoln County, DIS091 | Allan and McLemore (1990), McLemore (2018) |  |  | na | 33.6004839 | -105.340081 | NAD27 | Lincoln |  | aplite | Magmatic REE | Peralkaline syenite/granite/rhyolite/alaskite/pegmatites |  | igneous rock | [6 empty] | 73.5 | 0.27 | 13.8 | 1.71 | 0.08 | 0.09 | 0.4 | 5.15 | 5.24 | 0.01 | 0.44 | [7 empty] | 100.69 | [19 empty] | 22 | [5 empty] | 2 | 54 | 44 | 24 | 165 | [5 empty] | 7 |  |  | 24 |  | 4 |  |  | 78 | 370 | 80
M257 | Capitan | Capitan Mountains district, Lincoln County, DIS091 | Allan and McLemore (1990), McLemore (2018) |  |  | na | 33.605448 | -105.3705722 | NAD27 | Lincoln |  | aplite | Magmatic REE | Peralkaline syenite/granite/rhyolite/alaskite/pegmatites |  | igneous rock | [6 empty] | 72.6 | 0.28 | 14.2 | 1.89 | 0.05 | 0.11 | 0.51 | 5.1 | 5.39 | 0.02 | 0.4 | [7 empty] | 100.55 | [18 empty] | 5 | 21 | [5 empty] | 2 | 52 | 41 | 22 | 142 | [5 empty] | 16 |  |  | 23 |  | 3 |  |  | 81 | 316 | 35
M258 | Capitan | Capitan Mountains district, Lincoln County, DIS091 | Allan and McLemore (1990), McLemore (2018) |  |  | na | 33.601109 | -105.3762965 | NAD27 | Lincoln |  | aplite | Magmatic REE | Peralkaline syenite/granite/rhyolite/alaskite/pegmatites |  | igneous rock | [6 empty] | 72.3 | 0.27 | 14 | 1.82 | 0.04 | 0.1 | 0.42 | 5.07 | 5.21 | 0.01 | 0.68 | [7 empty] | 99.92 | [18 empty] | 14 | 23 | [5 empty] | 2 | 57 | 43 | 16 | 158 | [5 empty] | 5 |  |  | 23 |  | 3 |  |  | 75 | 368 | 26
M259 | Capitan | Capitan Mountains district, Lincoln County, DIS091 | Allan and McLemore (1990), McLemore (2018) |  |  | na | 33.605935 | -105.382888 | NAD27 | Lincoln |  | aplite | Magmatic REE | Peralkaline syenite/granite/rhyolite/alaskite/pegmatites |  | igneous rock | [6 empty] | 71.3 | 0.26 | 13.6 | 1.88 | 0.04 | 0.16 | 0.53 | 4.88 | 5.31 | 0.02 | 0.39 | [7 empty] | 98.37 | [19 empty] | 23 | [5 empty] | 2 | 50 | 44 | 15 | 138 | [5 empty] | 9 |  |  | 24 |  | 3 |  |  | 82 | 301 | 28
M260 | Capitan | Capitan Mountains district, Lincoln County, DIS091 | Allan and McLemore (1990), McLemore (2018) |  |  | na | 33.6084857 | -105.3913595 | NAD27 | Lincoln |  | aplite | Magmatic REE | Peralkaline syenite/granite/rhyolite/alaskite/pegmatites |  | igneous rock | [6 empty] | 74.7 | 0.25 | 13.7 | 1.1 | 0.03 | 0.3 | 0.22 | 3.98 | 6.85 | 0.03 | 0.75 | [7 empty] | 101.91 | [18 empty] | 2 | 23 | [5 empty] | 2 | 52 | 45 | 8 | 167 | [5 empty] | 10 |  |  | 23 |  | 1 |  |  | 85 | 335 | 18
M219 | Capitan | Capitan Mountains district, Lincoln County, DIS091 | Allan and McLemore (1990), McLemore (2018) |  |  | na | 33.59344 | -105.450091 | NAD27 | Lincoln |  | mineralizedaplite | Magmatic REE | Peralkaline syenite/granite/rhyolite/alaskite/pegmatites |  | igneous rock | [6 empty] | 74.4 | 0.24 | 13.8 | 1.37 | 0.05 | 0.1 | 0.19 | 5.57 | 4.21 | 0.01 | 0.28 | [7 empty] | 100.22 | [18 empty] | 2 | 24 | [5 empty] | 2 | 59 | 106 | 19 | 110 | [5 empty] | 51 |  |  | 28 |  | 4 |  |  | 28 | 286 | 90
M220 | Capitan | Capitan Mountains district, Lincoln County, DIS091 | Allan and McLemore (1990), McLemore (2018) |  |  | na | 33.5954018 | -105.4493622 | NAD27 | Lincoln |  | mineralizedaplite | Magmatic REE | Peralkaline syenite/granite/rhyolite/alaskite/pegmatites |  | igneous rock | [6 empty] | 75 | 0.27 | 14.1 | 1.2 | 0.13 | 0.77 | 0.47 | 5.32 | 4.75 | 0.01 | 0.39 | [7 empty] | 102.41 | [19 empty] | 23 | [5 empty] | 2 | 52 | 55 | 23 | 138 | [5 empty] | 42 |  |  | 23 |  | 4 |  |  | 87 | 309 | 24
A5 | Capitan | Capitan Mountains district, Lincoln County, DIS091 | Allan and McLemore (1990), McLemore (2018) |  |  | na | 33.55361 | -105.25056 | NAD27 | Lincoln |  | porphyry | Magmatic REE | Peralkaline syenite/granite/rhyolite/alaskite/pegmatites |  | igneous rock | [6 empty] | 69.7 | 0.38 | 14.7 | 2.34 | 0.01 | 0.41 | 0.64 | 3.99 | 5.63 | 0.06 | 1.29 | 0.04 | [6 empty] | 99.19 | [9 empty] | 827 | [5 empty] | 1.15 |  |  |  | 18 | [6 empty] | 38 | 2 | 23 | 88 |  |  | 7 |  |  | 130 | 2.75 |  | 20.4 |  | 4.99 | 6 |  | 46 | 425 | 55 | 54.2 | 105 |  | 55.6 | 12.6 | 2.26 | 11.4 | 1.54 |  |  |  | 0.86 | 5.35 | 0.79 | 249.6
A26 | Capitan | Capitan Mountains district, Lincoln County, DIS091 | Allan and McLemore (1990), McLemore (2018) |  |  | na | 33.5675 | -105.25167 | NAD27 | Lincoln |  | porphyry | Magmatic REE | Peralkaline syenite/granite/rhyolite/alaskite/pegmatites |  | igneous rock | [6 empty] | 69.7 | 0.4 | 14.6 | 2.28 | 0.04 | 0.38 | 0.92 | 3.79 | 6.06 | 0.07 | 0.75 | 0.05 | [6 empty] | 99.04 | [9 empty] | 737 | [5 empty] | 0.86 |  |  |  | 18 | [6 empty] | 38 | 2 | 38 | 138 |  |  | 7 |  |  | 145 | 2.54 |  | 19 |  | 3.56 | 6 |  | 68 | 465 | 56 | 124 | 262 |  | 102 | 18.3 | 2.61 | 15.7 | 2.08 |  |  |  | 1.02 | 6.14 | 0.89 | 534.74
A28 | Capitan | Capitan Mountains district, Lincoln County, DIS091 | Allan and McLemore (1990), McLemore (2018) |  |  | na | 33.56806 | -105.25278 | NAD27 | Lincoln |  | porphyry | Magmatic REE | Peralkaline syenite/granite/rhyolite/alaskite/pegmatites |  | igneous rock | [6 empty] | 69.7 | 0.42 | 15.1 | 2.04 | 0.01 | 0.34 | 0.98 | 3.95 | 6 | 0.07 | 0.93 | 0.04 | [6 empty] | 99.58 | [9 empty] | 943 | [5 empty] | 0.77 |  |  |  | 16 | [6 empty] | 34 | 2 | 4 | 110 |  |  | 7 |  |  | 156 | 2.38 |  | 17.7 |  | 3.71 | 7 |  | 52 | 405 | 17 | 126 | 266 |  | 99.9 | 17.2 | 2.87 | 13.7 | 1.86 |  |  |  | 0.92 | 5.44 | 0.78 | 534.67
A29 | Capitan | Capitan Mountains district, Lincoln County, DIS091 | Allan and McLemore (1990), McLemore (2018) |  |  | na | 33.59083 | -105.26556 | NAD27 | Lincoln |  | porphyry | Magmatic REE | Peralkaline syenite/granite/rhyolite/alaskite/pegmatites |  | igneous rock | [6 empty] | 69.6 | 0.44 | 15.1 | 2.02 | 0.05 | 0.33 | 0.86 | 4.09 | 5.76 | 0.07 | 1.47 | 0.03 | [6 empty] | 99.82 | [9 empty] | 951 | [5 empty] | 1.03 |  |  |  | 17 | [6 empty] | 34 | 2 | 34 | 112 |  |  | 7 |  |  | 74 | 2.04 |  | 18.2 |  | 3.11 | 7 |  | 54 | 430 | 64 | 152 | 305 |  | 123 | 19.9 | 3.19 | 14.2 | 2 |  |  |  | 0.96 | 5.7 | 0.83 | 626.78
A34 | Capitan | Capitan Mountains district, Lincoln County, DIS091 | Allan and McLemore (1990), McLemore (2018) |  |  | na | 33.58167 | -105.20278 | NAD27 | Lincoln |  | porphyry | Magmatic REE | Peralkaline syenite/granite/rhyolite/alaskite/pegmatites |  | igneous rock | [6 empty] | 70.1 | 0.4 | 15.1 | 1.89 | 0.06 | 0.38 | 0.93 | 4.3 | 5.8 | 0.07 | 1.71 | 0.03 | [6 empty] | 100.77 | [9 empty] | 580 | [5 empty] | 0.8 |  |  |  | 18 | [6 empty] | 36 | 2 | 13 | 108 |  |  | 7 |  |  | 68 | 2.66 |  | 18.4 |  | 2.92 | 6 |  | 60 | 420 | 61 | 130 | 277 |  | 108 | 20.1 | 2.66 | 15.6 | 2.2 |  |  |  | 1.03 | 6.29 | 0.89 | 563.77
A35 | Capitan | Capitan Mountains district, Lincoln County, DIS091 | Allan and McLemore (1990), McLemore (2018) |  |  | na | 33.62222 | -105.24333 | NAD27 | Lincoln |  | porphyry | Magmatic REE | Peralkaline syenite/granite/rhyolite/alaskite/pegmatites |  | igneous rock | [6 empty] | 70 | 0.42 | 14.9 | 2 | 0.06 | 0.34 | 0.89 | 4.17 | 5.84 | 0.07 | 0.63 | 0.03 | [6 empty] | 99.35 | [9 empty] | 760 | [5 empty] | 0.9 |  |  |  | 17 | [6 empty] | 32 | 2 | 23 | 114 |  |  | 7 |  |  | 62 | 2.38 |  | 17.8 |  | 3.16 | 7 |  | 52 | 410 | 62 | 127 | 269 |  | 101 | 17 | 2.84 | 13.8 | 1.85 |  |  |  | 0.9 | 5.49 | 0.82 | 539.7
A50 | Capitan | Capitan Mountains district, Lincoln County, DIS091 | Allan and McLemore (1990), McLemore (2018) |  |  | na | 33.605 | -105.24917 | NAD27 | Lincoln |  | porphyry | Magmatic REE | Peralkaline syenite/granite/rhyolite/alaskite/pegmatites |  | igneous rock | [6 empty] | 70.7 | 0.44 | 15.6 | 0.76 | 0.01 | 0.28 | 0.83 | 4.67 | 5.35 | 0.03 | 0.91 | 0.02 | [6 empty] | 99.6 | [9 empty] | 769 | [5 empty] | 0.52 |  |  |  | 17 | [6 empty] | 34 | 2 |  | 116 |  |  | 4 |  |  | 180 | 2.52 |  | 17.8 |  | 3.19 | 3 |  | 54 | 465 | 18 | 59.9 | 192 |  | 100 | 18.7 | 2.79 | 13.9 | 1.91 |  |  |  | 0.94 | 5.58 | 0.8 | 396.52
A54 | Capitan | Capitan Mountains district, Lincoln County, DIS091 | Allan and McLemore (1990), McLemore (2018) |  |  | na | 33.605 | -105.24917 | NAD27 | Lincoln |  | porphyry | Magmatic REE | Peralkaline syenite/granite/rhyolite/alaskite/pegmatites |  | igneous rock | [6 empty] | 70.1 | 0.42 | 14.9 | 2.03 | 0.06 | 0.39 | 0.89 | 4.19 | 5.64 | 0.09 | 0.65 | 0.03 | [6 empty] | 99.39 | [9 empty] | 926 | [5 empty] | 1.12 |  |  |  | 18 | [6 empty] | 32 | 2 | 26 | 108 |  |  | 7 |  |  | 66 | 2.49 |  | 18.6 |  | 3.3 | 7 |  | 52 | 405 | 59 | 125 | 268 |  | 103 | 18 | 3 | 14 | 2 |  |  |  | 1 | 6 | 1 | 541
M106 | Capitan | Capitan Mountains district, Lincoln County, DIS091 | Allan and McLemore (1990), McLemore (2018) |  |  | na | 33.6429309 | -105.4015139 | NAD27 | Lincoln |  | porphyry | Magmatic REE | Peralkaline syenite/granite/rhyolite/alaskite/pegmatites |  | igneous rock | [6 empty] | 71.5 | 0.28 | 14.2 | 1.73 | 0.1 | 0.06 | 0.42 | 5.6 | 4.71 | 0.01 | 0.51 | [7 empty] | 99.12 | [18 empty] | 17 | 24 | [5 empty] | 2 | 51 | 46 | 23 | 128 | [5 empty] | 45 |  |  | 22 |  | 6 |  |  | 85 | 333 | 70
M211 | Capitan | Capitan Mountains district, Lincoln County, DIS091 | Allan and McLemore (1990), McLemore (2018) |  |  | na | 33.5692863 | -105.2512909 | NAD27 | Lincoln |  | porphyry | Magmatic REE | Peralkaline syenite/granite/rhyolite/alaskite/pegmatites |  | igneous rock | [6 empty] | 69.9 | 0.44 | 14.9 | 2.35 | 0.07 | 0.22 | 0.98 | 4.43 | 5.59 | 0.06 | 0.69 | [7 empty] | 99.63 | [19 empty] | 19 | [5 empty] | 2 | 34 | 49 | 23 | 120 | [5 empty] | 78 |  |  | 16 |  | 3 |  |  | 47 | 476 | 53
M212 | Capitan | Capitan Mountains district, Lincoln County, DIS091 | Allan and McLemore (1990), McLemore (2018) |  |  | na | 33.5667796 | -105.2502984 | NAD27 | Lincoln |  | alteredporphyry | Magmatic REE | Peralkaline syenite/granite/rhyolite/alaskite/pegmatites |  | igneous rock | [6 empty] | 69.1 | 0.43 | 14.5 | 2.5 | 0.07 | 0.43 | 1.18 | 3.7 | 5.92 | 0.07 | 0.98 | [7 empty] | 98.88 | [19 empty] | 18 | [5 empty] | 2 | 30 | 34 | 14 | 147 | [5 empty] | 87 |  |  | 18 |  | 5 |  |  | 49 | 387 | 53
M214 | Capitan | Capitan Mountains district, Lincoln County, DIS091 | Allan and McLemore (1990), McLemore (2018) |  |  | na | 33.5643672 | -105.2496559 | NAD27 | Lincoln |  | porphyry | Magmatic REE | Peralkaline syenite/granite/rhyolite/alaskite/pegmatites |  | igneous rock |  | NMLI0043 |  |  |  |  | 70.5 | 0.42 | 14.8 | 2.4 | 0.09 | 0.37 | 1.05 | 4.23 | 5.68 | 0.06 | 1.13 | [7 empty] | 100.73 | [19 empty] | 17 | [5 empty] | 2 | 33 | 37 | 39 | 129 | [5 empty] | 84 |  |  | 18 |  | 3 |  |  | 50 | 463 | 79
M215 | Capitan | Capitan Mountains district, Lincoln County, DIS091 | Allan and McLemore (1990), McLemore (2018) |  |  | na | 33.5628958 | -105.2505335 | NAD27 | Lincoln |  | porphyry | Magmatic REE | Peralkaline syenite/granite/rhyolite/alaskite/pegmatites |  | igneous rock |  | NMLI0043 |  |  |  |  | 70.6 | 0.42 | 15.5 | 1.39 | 0.02 | 0.12 | 0.36 | 5.2 | 4.95 | 0.04 | 1.35 | [7 empty] | 99.95 | [18 empty] | 3 | 18 | [5 empty] | 2 | 34 | 48 | 15 | 94 | [5 empty] | 122 |  |  | 18 |  | 4 |  |  | 55 | 386 | 42
M216 | Capitan | Capitan Mountains district, Lincoln County, DIS091 | Allan and McLemore (1990), McLemore (2018) |  |  | na | 33.5617616 | -105.2506123 | NAD27 | Lincoln |  | porphyry | Magmatic REE | Peralkaline syenite/granite/rhyolite/alaskite/pegmatites |  | igneous rock | [6 empty] | 73.1 | 0.27 | 14 | 1.02 | 0.03 | 0.09 | 0.27 | 5.59 | 4.59 | 0.01 | 1.09 | [7 empty] | 100.06 | [19 empty] | 19 | [5 empty] | 2 | 33 | 62 | 22 | 130 | [5 empty] | 99 |  |  | 17 |  | 4 |  |  | 52 | 409 | 57
M245 | Capitan | Capitan Mountains district, Lincoln County, DIS091 | Allan and McLemore (1990), McLemore (2018) |  |  | na | 33.6004025 | -105.3446799 | NAD27 | Lincoln |  | porphyry | Magmatic REE | Peralkaline syenite/granite/rhyolite/alaskite/pegmatites |  | igneous rock | [6 empty] | 71.8 | 0.27 | 13.8 | 1.77 | 0.05 | 0.09 | 0.41 | 4.92 | 5.27 | 0.02 | 0.42 | [7 empty] | 98.82 | [26 empty] | 54 |  |  | 149 | [5 empty] | 24 |  |  | 22 |  | 3 |  |  | 79 | 390
M247 | Capitan | Capitan Mountains district, Lincoln County, DIS091 | Allan and McLemore (1990), McLemore (2018) |  |  | na | 33.5934993 | -105.3174288 | NAD27 | Lincoln |  | porphyry | Magmatic REE | Peralkaline syenite/granite/rhyolite/alaskite/pegmatites |  | igneous rock | [6 empty] | 72.9 | 0.27 | 13.1 | 1.98 | 0.04 | 0.06 | 0.5 | 4.87 | 5.34 | 0.02 | 0.35 | [7 empty] | 99.43 | [19 empty] | 22 | [5 empty] | 2 | 52 | 46 | 26 | 148 | [5 empty] | 16 |  |  | 24 |  | 3 |  |  | 73 | 375 | 62
M248 | Capitan | Capitan Mountains district, Lincoln County, DIS091 | Allan and McLemore (1990), McLemore (2018) |  |  | na | 33.5908707 | -105.2965196 | NAD27 | Lincoln |  | porphyry | Magmatic REE | Peralkaline syenite/granite/rhyolite/alaskite/pegmatites |  | igneous rock | [6 empty] | 70.9 | 0.29 | 14.4 | 1.9 | 0.08 | 0.06 | 0.52 | 5.04 | 5.34 | 0.02 | 0.74 | [7 empty] | 99.29 | [18 empty] | 14 | 21 | [5 empty] | 2 | 47 | 42 | 56 | 167 | [5 empty] | 10 |  |  | 19 |  | 2 |  |  | 73 | 229 | 105
M249 | Capitan | Capitan Mountains district, Lincoln County, DIS091 | Allan and McLemore (1990), McLemore (2018) |  |  | na | 33.5881728 | -105.2893251 | NAD27 | Lincoln |  | porphyry | Magmatic REE | Peralkaline syenite/granite/rhyolite/alaskite/pegmatites |  | igneous rock | [6 empty] | 73.2 | 0.27 | 14.2 | 1.94 | 0.06 | 0.04 | 0.49 | 4.9 | 5.48 | 0.01 | 0.35 | [7 empty] | 100.94 | [19 empty] | 23 | [5 empty] | 2 | 50 | 52 | 22 | 141 | [5 empty] | 24 |  |  | 18 |  | 2 |  |  | 70 | 356 | 54
M250 | Capitan | Capitan Mountains district, Lincoln County, DIS091 | Allan and McLemore (1990), McLemore (2018) |  |  | na | 33.5862387 | -105.2785614 | NAD27 | Lincoln |  | alteredporphyry | Magmatic REE | Peralkaline syenite/granite/rhyolite/alaskite/pegmatites |  | igneous rock | [6 empty] | 72.9 | 0.26 | 14.1 | 1.9 | 0.05 | 0.14 | 0.52 | 4.62 | 5.35 | 0.02 | 0.94 | [7 empty] | 100.8 | [18 empty] | 9 | 23 | [5 empty] | 2 | 55 | 36 | 26 | 131 | [5 empty] | 37 |  |  | 21 |  | 4 |  |  | 76 | 367 | 61
M251 | Capitan | Capitan Mountains district, Lincoln County, DIS091 | Allan and McLemore (1990), McLemore (2018) |  |  | na | 33.5865281 | -105.2872667 | NAD27 | Lincoln |  | porphyry | Magmatic REE | Peralkaline syenite/granite/rhyolite/alaskite/pegmatites |  | igneous rock | [6 empty] | 72.4 | 0.28 | 14.1 | 1.9 | 0.03 | 0.11 | 0.53 | 4.51 | 5.42 | 0.01 | 0.79 | [7 empty] | 100.08 | [18 empty] | 7 | 21 | [5 empty] | 2 | 50 | 40 | 20 | 144 | [5 empty] | 28 |  |  | 25 |  | 4 |  |  | 69 | 368 | 55
M252 | Capitan | Capitan Mountains district, Lincoln County, DIS091 | Allan and McLemore (1990), McLemore (2018) |  |  | na | 33.5937012 | -105.3054807 | NAD27 | Lincoln |  | porphyry | Magmatic REE | Peralkaline syenite/granite/rhyolite/alaskite/pegmatites |  | igneous rock | [6 empty] | 61.7 | 0.98 | 16.6 | 6.66 | 0.09 | 2.57 | 4.04 | 4.04 | 4.13 | 0.28 | 0.68 | [7 empty] | 101.77 | [18 empty] | 21 | 19 | [5 empty] | 2 | 47 | 42 | 35 | 171 | [5 empty] | 7 |  |  | 23 |  | 5 |  |  | 76 | 317 | 99
M253 | Capitan | Capitan Mountains district, Lincoln County, DIS091 | Allan and McLemore (1990), McLemore (2018) |  |  | na | 33.5958298 | -105.3198601 | NAD27 | Lincoln |  | porphyry | Magmatic REE | Peralkaline syenite/granite/rhyolite/alaskite/pegmatites |  | igneous rock | [6 empty] | 72.2 | 0.26 | 13.9 | 2 | 0.05 | 0.08 | 0.51 | 4.73 | 5.4 | 0.01 | 0.41 | [7 empty] | 99.55 | [18 empty] | 9 | 22 | [5 empty] | 2 | 53 | 49 | 22 | 141 | [5 empty] | 32 |  |  | 23 |  | 6 |  |  | 79 | 369 | 58
M254 | Capitan | Capitan Mountains district, Lincoln County, DIS091 | Allan and McLemore (1990), McLemore (2018) |  |  | na | 33.5971476 | -105.3284471 | NAD27 | Lincoln |  | porphyry | Magmatic REE | Peralkaline syenite/granite/rhyolite/alaskite/pegmatites |  | igneous rock | [6 empty] | 72.9 | 0.26 | 14.2 | 1.81 | 0.05 | 0.12 | 0.5 | 4.8 | 5.44 | 0.02 | 0.63 | [7 empty] | 100.73 | [19 empty] | 24 | [5 empty] | 2 | 54 | 45 | 24 | 156 | [5 empty] | 22 |  |  | 22 |  | 4 |  |  | 78 | 358 | 79
M255 | Capitan | Capitan Mountains district, Lincoln County, DIS091 | Allan and McLemore (1990), McLemore (2018) |  |  | na | 33.5992332 | -105.3324382 | NAD27 | Lincoln |  | porphyry | Magmatic REE | Peralkaline syenite/granite/rhyolite/alaskite/pegmatites |  | igneous rock | [6 empty] | 72.6 | 0.26 | 13.7 | 1.86 | 0.06 | 0.06 | 0.47 | 4.81 | 5.36 | 0.02 | 0.63 | [7 empty] | 99.83 | [18 empty] | 18 | 23 | [5 empty] | 2 | 56 | 45 | 24 | 179 | [5 empty] | 13 |  |  | 27 |  | 4 |  |  | 78 | 364 | 74
M259 | Capitan | Capitan Mountains district, Lincoln County, DIS091 | Allan and McLemore (1990), McLemore (2018) |  |  | na | 33.6059349 | -105.3828882 | NAD27 | Lincoln |  | porphyry | Magmatic REE | Peralkaline syenite/granite/rhyolite/alaskite/pegmatites |  | igneous rock | [6 empty] | 71.3 | 0.26 | 13.6 | 1.88 | 0.04 | 0.16 | 0.53 | 4.88 | 5.31 | 0.02 | 0.39 | [7 empty] | 98.37 | [26 empty] | 55 |  |  | 138 | [5 empty] | 9 |  |  | 24 |  | 3 |  |  | 82 | 364
M280 | Capitan | Capitan Mountains district, Lincoln County, DIS091 | Allan and McLemore (1990), McLemore (2018) |  |  | na | 33.6236189 | -105.2287548 | NAD27 | Lincoln |  | porphyry | Magmatic REE | Peralkaline syenite/granite/rhyolite/alaskite/pegmatites |  | igneous rock | [6 empty] | 74.3 | 0.38 | 15.8 | 0.47 |  | 0.03 | 0.59 | 6.6 | 3.46 |  | 0.52 | [7 empty] | 102.15 | [9 empty] | 311 | [6 empty] | 101 |  |  | 18 | [7 empty] | 7 | [13 empty] | 78 |  |  |  | 12
M281 | Capitan | Capitan Mountains district, Lincoln County, DIS091 | Allan and McLemore (1990), McLemore (2018) |  |  | na | 33.6200149 | -105.2264041 | NAD27 | Lincoln |  | porphyry | Magmatic REE | Peralkaline syenite/granite/rhyolite/alaskite/pegmatites |  | igneous rock |  | NMLI0297 |  |  |  |  | 71.4 | 0.41 | 15.2 | 2.36 | 0.01 | 0.49 | 0.68 | 3.32 | 5.82 | 0.01 | 2.58 | [7 empty] | 102.28 | [18 empty] | 4 | 19 | [7 empty] | 8 | [17 empty] | 165
M285 | Capitan | Capitan Mountains district, Lincoln County, DIS091 | Allan and McLemore (1990), McLemore (2018) |  |  | na | 33.6255836 | -105.2321602 | NAD27 | Lincoln |  | porphyry | Magmatic REE | Peralkaline syenite/granite/rhyolite/alaskite/pegmatites |  | igneous rock | [6 empty] | 70.5 | 0.38 | 14.8 | 2.35 | 0.03 | 0.32 | 0.5 | 3.99 | 6.04 | 0.05 | 1.22 | [7 empty] | 100.18 | [9 empty] | 518 | [6 empty] | 40 |  |  | 19 | [7 empty] | 6 | [13 empty] | 102 |  |  |  | 41
M286 | Capitan | Capitan Mountains district, Lincoln County, DIS091 | Allan and McLemore (1990), McLemore (2018) |  |  | na | 33.6239029 | -105.2628684 | NAD27 | Lincoln |  | porphyry | Magmatic REE | Peralkaline syenite/granite/rhyolite/alaskite/pegmatites |  | igneous rock |  | NMLI0005 |  |  |  |  | 70.8 | 0.4 | 15.5 | 2.26 | 0.02 | 0.19 | 2.88 | 4.93 | 6.01 | 0.06 | 0.6 | [7 empty] | 103.65 | [9 empty] | 473 | [6 empty] | 47 | [24 empty] | 103
M287 | Capitan | Capitan Mountains district, Lincoln County, DIS091 | Allan and McLemore (1990), McLemore (2018) |  |  | na | 33.6255717 | -105.2626023 | NAD27 | Lincoln |  | porphyry | Magmatic REE | Peralkaline syenite/granite/rhyolite/alaskite/pegmatites |  | igneous rock | [6 empty] | 68.9 | 0.43 | 15.5 | 2.41 | 0.03 | 0.32 | 0.85 | 4.38 | 6.26 | 0.06 | 1.19 | [7 empty] | 100.33 | [9 empty] | 520 | [6 empty] | 45 |  | 35 | 20 | [7 empty] | 7 | [13 empty] | 110 |  |  |  | 32
M288 | Capitan | Capitan Mountains district, Lincoln County, DIS091 | Allan and McLemore (1990), McLemore (2018) |  |  | na | 33.6159443 | -105.2561495 | NAD27 | Lincoln |  | porphyry | Magmatic REE | Peralkaline syenite/granite/rhyolite/alaskite/pegmatites |  | igneous rock | [6 empty] | 68.1 | 0.42 | 15.3 | 2.35 | 0.09 | 0.39 | 1.08 | 4 | 5.88 | 0.07 | 1.11 | [7 empty] | 98.79 | [19 empty] | 20 | [7 empty] | 9 | [17 empty] | 88
M289 | Capitan | Capitan Mountains district, Lincoln County, DIS091 | Allan and McLemore (1990), McLemore (2018) |  |  | na | 33.6134313 | -105.2582367 | NAD27 | Lincoln |  | porphyry | Magmatic REE | Peralkaline syenite/granite/rhyolite/alaskite/pegmatites |  | igneous rock | [6 empty] | 69 | 0.38 | 14.9 | 2.24 | 0.07 | 0.28 | 0.88 | 4.25 | 5.81 | 0.05 | 0.88 | [7 empty] | 98.74 | [18 empty] | 1 | 22 | [7 empty] | 8 | [17 empty] | 54
M290 | Capitan | Capitan Mountains district, Lincoln County, DIS091 | Allan and McLemore (1990), McLemore (2018) |  |  | na | 33.6211727 | -105.2497785 | NAD27 | Lincoln |  | porphyry | Magmatic REE | Peralkaline syenite/granite/rhyolite/alaskite/pegmatites |  | igneous rock | [6 empty] | 72.4 | 0.41 | 15.6 | 2.36 | 0.07 | 0.53 | 1.1 | 4.04 | 6.21 | 0.05 | 1.32 | [7 empty] | 104.09 | [19 empty] | 18 | [7 empty] | 7 | [17 empty] | 47
M291 | Capitan | Capitan Mountains district, Lincoln County, DIS091 | Allan and McLemore (1990), McLemore (2018) |  |  | na | 33.6242371 | -105.2468299 | NAD27 | Lincoln |  | porphyry | Magmatic REE | Peralkaline syenite/granite/rhyolite/alaskite/pegmatites |  | igneous rock | [6 empty] | 71.2 | 0.42 | 15.3 | 2.05 | 0.03 | 0.28 | 1.09 | 4.55 | 5.62 | 0.06 | 1.02 | [7 empty] | 101.62 | [9 empty] | 586 | [6 empty] | 58 |  |  | 20 | [7 empty] | 7 | [13 empty] | 99 |  |  |  | 34
M293 | Capitan | Capitan Mountains district, Lincoln County, DIS091 | Allan and McLemore (1990), McLemore (2018) |  |  | na | 33.5644611 | -105.3035306 | NAD27 | Lincoln |  | alteredporphyry | Magmatic REE | Peralkaline syenite/granite/rhyolite/alaskite/pegmatites |  | igneous rock |  | NMLI0303 |  |  |  |  | 72.3 | 0.3 | 14.5 | 1.99 | 0.03 | 0.13 | 0.56 | 4.67 | 5.7 | 0.02 | 0.38 | [7 empty] | 100.58 | [9 empty] | 63 | [6 empty] | 68 |  | 7 | 21 | [7 empty] | 6 | [13 empty] | 69 |  |  |  | 58
M295 | Capitan | Capitan Mountains district, Lincoln County, DIS091 | Allan and McLemore (1990), McLemore (2018) |  |  | na | 33.5644676 | -105.3008625 | NAD27 | Lincoln |  | alteredporphyry | Magmatic REE | Peralkaline syenite/granite/rhyolite/alaskite/pegmatites |  | igneous rock | [6 empty] | 72.4 | 0.32 | 15.2 | 1.15 | 0.04 | 0.19 | 0.58 | 5.08 | 5.07 |  | 1.03 | [7 empty] | 101.06 | [9 empty] | 122 | [6 empty] | 58 |  | 5 | 21 | [7 empty] | 8 | [13 empty] | 76 |  |  |  | 42
M296 | Capitan | Capitan Mountains district, Lincoln County, DIS091 | Allan and McLemore (1990), McLemore (2018) |  |  | na | 33.5642658 | -105.2990557 | NAD27 | Lincoln |  | alteredporphyry | Magmatic REE | Peralkaline syenite/granite/rhyolite/alaskite/pegmatites |  | igneous rock | [6 empty] | 72.7 | 0.31 | 14.8 | 1.12 | 0.04 | 0.21 | 0.57 | 5.17 | 4.82 | 0.03 | 0.72 | [7 empty] | 100.49 | [19 empty] | 22 | [7 empty] | 7 | [17 empty] | 91
M298 | Capitan | Capitan Mountains district, Lincoln County, DIS091 | Allan and McLemore (1990), McLemore (2018) |  |  | na | 33.5665318 | -105.2999255 | NAD27 | Lincoln |  | alteredporphyry | Magmatic REE | Peralkaline syenite/granite/rhyolite/alaskite/pegmatites |  | igneous rock | [6 empty] | 74.1 | 0.3 | 14.6 | 0.74 | 0.03 | 0.05 | 0.55 | 5.01 | 5.02 | 0.01 | 0.73 | [7 empty] | 101.14 | [9 empty] | 111 | [6 empty] | 62 |  |  | 23 | [7 empty] | 6 | [13 empty] | 65 |  |  |  | 47
M299 | Capitan | Capitan Mountains district, Lincoln County, DIS091 | Allan and McLemore (1990), McLemore (2018) |  |  | na | 33.5633545 | -105.3063589 | NAD27 | Lincoln |  | porphyry | Magmatic REE | Peralkaline syenite/granite/rhyolite/alaskite/pegmatites |  | igneous rock | [6 empty] | 73.4 | 0.28 | 14.5 | 1.04 | 0.01 | 0.04 | 0.48 | 5.48 | 4.78 | 0.01 | 0.57 | [7 empty] | 100.59 | [9 empty] | 48 | [6 empty] | 61 |  | 9 | 22 | [7 empty] | 8 | [13 empty] | 64 |  |  |  | 51
M300 | Capitan | Capitan Mountains district, Lincoln County, DIS091 | Allan and McLemore (1990), McLemore (2018) |  |  | na | 33.5603489 | -105.248454 | NAD27 | Lincoln |  | porphyry | Magmatic REE | Peralkaline syenite/granite/rhyolite/alaskite/pegmatites |  | igneous rock | [6 empty] | 69.2 | 0.39 | 15.3 | 2.1 | 0.02 | 0.51 | 0.84 | 3.99 | 6.81 | 0.07 | 0.9 | [7 empty] | 100.13
M301 | Capitan | Capitan Mountains district, Lincoln County, DIS091 | Allan and McLemore (1990), McLemore (2018) |  |  | na | 33.5632383 | -105.2471077 | NAD27 | Lincoln |  | porphyry | Magmatic REE | Peralkaline syenite/granite/rhyolite/alaskite/pegmatites |  | igneous rock | [6 empty] | 72.4 | 0.28 | 14.5 | 1.87 | 0.03 | 0.13 | 0.53 | 4.57 | 5.31 | 0.04 | 0.65 | [7 empty] | 100.31 | [9 empty] | 148 | [6 empty] | 54 | [24 empty] | 73
M302 | Capitan | Capitan Mountains district, Lincoln County, DIS091 | Allan and McLemore (1990), McLemore (2018) |  |  | na | 33.5665065 | -105.2453519 | NAD27 | Lincoln |  | porphyry | Magmatic REE | Peralkaline syenite/granite/rhyolite/alaskite/pegmatites |  | igneous rock | [6 empty] | 71.1 | 0.43 | 15.3 | 2.18 | 0.1 | 0.38 | 0.95 | 4.53 | 5.63 | 0.07 | 0.53 | [7 empty] | 101.2 | [9 empty] | 862 | [6 empty] | 52 | [24 empty] | 122
M303 | Capitan | Capitan Mountains district, Lincoln County, DIS091 | Allan and McLemore (1990), McLemore (2018) |  |  | na | 33.566953 | -105.2454764 | NAD27 | Lincoln |  | porphyry | Magmatic REE | Peralkaline syenite/granite/rhyolite/alaskite/pegmatites |  | igneous rock | [6 empty] | 70.5 | 0.42 | 15.1 | 2.25 | 0.08 | 0.37 | 0.96 | 4.4 | 5.63 | 0.09 | 0.78 | [7 empty] | 100.58
M304 | Capitan | Capitan Mountains district, Lincoln County, DIS091 | Allan and McLemore (1990), McLemore (2018) |  |  | na | 33.5657222 | -105.2422301 | NAD27 | Lincoln |  | porphyry | Magmatic REE | Peralkaline syenite/granite/rhyolite/alaskite/pegmatites |  | igneous rock | [6 empty] | 70.6 | 0.41 | 14.8 | 2.13 | 0.06 | 0.5 | 0.87 | 4.44 | 5.51 | 0.07 | 0.47 | [7 empty] | 99.86
M305 | Capitan | Capitan Mountains district, Lincoln County, DIS091 | Allan and McLemore (1990), McLemore (2018) |  |  | na | 33.5627356 | -105.2405798 | NAD27 | Lincoln |  | porphyry | Magmatic REE | Peralkaline syenite/granite/rhyolite/alaskite/pegmatites |  | igneous rock | [6 empty] | 72.3 | 0.31 | 14.8 | 1.84 | 0.03 | 0.27 | 0.57 | 4.96 | 5.18 | 0.05 | 0.6 | [7 empty] | 100.91
M307 | Capitan | Capitan Mountains district, Lincoln County, DIS091 | Allan and McLemore (1990), McLemore (2018) |  |  | na | 33.5570575 | -105.2445864 | NAD27 | Lincoln |  | porphyry | Magmatic REE | Peralkaline syenite/granite/rhyolite/alaskite/pegmatites |  | igneous rock | [6 empty] | 71.1 | 0.43 | 15.2 | 2.15 | 0.02 | 0.43 | 1.01 | 4.69 | 5.49 | 0.08 | 0.58 | [7 empty] | 101.18
CM230 | Capitan | Capitan Mountains district, Lincoln County, DIS091 | McLemore and Phillips (1990), McLemore (2018) |  |  | na | 33.657186 | -105.509228 | NAD27 | Lincoln |  | mineralized vein | Magmatic REE | Peralkaline syenite/granite/rhyolite/alaskite/pegmatites |  | vein | [9 empty] | 39.9 | [53 empty] | 8 |  |  |  |  | 59
CM235 | Capitan | Capitan Mountains district, Lincoln County, DIS091 | McLemore and Phillips (1990), McLemore (2018) |  |  | na | 33.656939 | -105.5024051 | NAD27 | Lincoln |  | mineralized vein | Magmatic REE | Peralkaline syenite/granite/rhyolite/alaskite/pegmatites |  | vein | [6 empty] | 76.1 | 0.18 | 12.5 | 1.39 | 0.19 |  | 0.67 | 5.8 | 2.56 | 0.05 | 0.53 | [7 empty] | 99.97 | [38 empty] | 14 |  |  |  |  | 110 |  |  | 160 | 290 |  | 59 | 15 |  | 16 | [5 empty] | 11 | 2.4 | 553.4
CPU3(7920 | Capitan | Capitan Mountains district, Lincoln County, DIS091 | McLemore and Phillips (1990), McLemore (2018) |  |  | na | 33.653472 | -105.475694 | NAD27 | Lincoln |  | mineralized vein | Magmatic REE | Peralkaline syenite/granite/rhyolite/alaskite/pegmatites |  | vein |  | NMLI0010 | [66 empty] | 58 |  |  |  | 86 |  | 59 | 58 |  | 7 | [5 empty] | 3.2 |  | 213.2
FNut(7922) | Capitan | Capitan Mountains district, Lincoln County, DIS091 | McLemore and Phillips (1990), McLemore (2018) |  |  | na | 33.644583 | -105.459167 | NAD27 | Lincoln |  | mineralized vein | Magmatic REE | Peralkaline syenite/granite/rhyolite/alaskite/pegmatites |  | vein |  | NMLI0019 | [66 empty] | 60 |  |  |  | 89 |  | 56 | 58 |  | 7 | [5 empty] | 2.7 |  | 212.7
Piney(4484CAP1) | Capitan | Capitan Mountains district, Lincoln County, DIS091 | McLemore and Phillips (1990), McLemore (2018) |  |  | na | 33.6024636 | -105.4724775 | NAD27 | Lincoln |  | mineralized vein | Magmatic REE | Peralkaline syenite/granite/rhyolite/alaskite/pegmatites |  | vein |  | NMLI0036 |  |  |  |  | 76 | 0.23 | 13.1 | 1.04 | 0.02 |  | 0.65 | 4.81 | 3.99 | 0.01 | 0.63 | [7 empty] | 100.48 | [38 empty] | 2460 |  |  |  |  | 87 |  |  | 13 | 91 |  | 40 | 11 |  | 17 | [5 empty] | 3.7 |  | 175.7
Piney(4485CAP2) | Capitan | Capitan Mountains district, Lincoln County, DIS091 | McLemore and Phillips (1990), McLemore (2018) |  |  | na | 33.6024636 | -105.4724775 | NAD27 | Lincoln |  | mineralized vein | Magmatic REE | Peralkaline syenite/granite/rhyolite/alaskite/pegmatites |  | vein |  | NMLI0036 | [61 empty] | 5 |  |  |  |  | 10 |  |  | 8 | 56 |  | 21 | 4 |  | 7 | [7 empty] | 96
Piney(4486CAP3) | Capitan | Capitan Mountains district, Lincoln County, DIS091 | McLemore and Phillips (1990), McLemore (2018) |  |  | na | 33.6065663 | -105.4689681 | NAD27 | Lincoln |  | mineralized vein | Magmatic REE | Peralkaline syenite/granite/rhyolite/alaskite/pegmatites |  | vein |  | NMLI0036 |  |  |  |  | 75.5 | 0.22 | 13.3 | 0.64 | 0.02 |  | 0.14 | 4.46 | 5.38 |  | 0.28 | [7 empty] | 99.94 | [38 empty] | 740 |  | 6 |  |  | 61 |  |  | 25 | 59 |  | 46 | 11 |  | 16 | [5 empty] | 3.5 |  | 160.5
Piney(4487CAP4) | Capitan | Capitan Mountains district, Lincoln County, DIS091 | McLemore and Phillips (1990), McLemore (2018) |  |  | na | 33.6065663 | -105.4689681 | NAD27 | Lincoln |  | mineralized vein | Magmatic REE | Peralkaline syenite/granite/rhyolite/alaskite/pegmatites |  | vein |  | NMLI0036 | [61 empty] | 245 |  |  |  |  | 131 |  |  | 30 | 74 |  | 110 | 30 |  | 38 | [5 empty] | 12 |  | 294
WeeThree(7924) | Capitan | Capitan Mountains district, Lincoln County, DIS091 | McLemore and Phillips (1990), McLemore (2018) |  |  | na | 33.598806 | -105.458944 | NAD27 | Lincoln |  | mineralized vein | Magmatic REE | Peralkaline syenite/granite/rhyolite/alaskite/pegmatites |  | vein |  | NMLI0063 | [66 empty] | 0.3 |  |  |  | 12 |  |  | 0.9 |  | 0.6 | [7 empty] | 13.5
Hot(218) | Capitan | Capitan Mountains district, Lincoln County, DIS091 | McLemore and Phillips (1990), McLemore (2018) |  |  | na | 33.5943342 | -105.4499726 | NAD27 | Lincoln |  | mineralized vein | Magmatic REE | Peralkaline syenite/granite/rhyolite/alaskite/pegmatites |  | vein |  | NMLI0036 |  |  |  |  | 70.9 | 0.25 | 13.1 | 1.69 | 0.18 | 0.09 | 3.08 | 4.4 | 5.38 | 0.03 | 2.21 | [7 empty] | 101.31 | [38 empty] | 49 | [7 empty] | 48 | 120 |  | 17 | 12 |  | 12 | [5 empty] | 5.9 | 1.6 | 216.5
Hot(219) | Capitan | Capitan Mountains district, Lincoln County, DIS091 | McLemore and Phillips (1990), McLemore (2018) |  |  | na | 33.59344 | -105.450091 | NAD27 | Lincoln |  | mineralized vein | Magmatic REE | Peralkaline syenite/granite/rhyolite/alaskite/pegmatites |  | vein |  | NMLI0036 |  |  |  |  | 74.4 | 0.24 | 13.8 | 1.37 | 0.05 | 0.15 | 0.19 | 5.57 | 4.21 | 0.01 | 0.28 | [7 empty] | 100.27 | [38 empty] | 28 |  | 4 |  |  | 28 |  |  | 41 | 98 |  | 36 | 12 |  | 14 | [5 empty] | 4.8 | 1.6 | 207.4
Hot(220) | Capitan | Capitan Mountains district, Lincoln County, DIS091 | McLemore and Phillips (1990), McLemore (2018) |  |  | na | 33.5954018 | -105.4493622 | NAD27 | Lincoln |  | mineralized vein | Magmatic REE | Peralkaline syenite/granite/rhyolite/alaskite/pegmatites |  | vein |  | NMLI0036 |  |  |  |  | 75 | 0.22 | 14.1 | 1.2 | 0.13 | 0.77 | 0.47 | 5.32 | 4.75 | 0.01 | 0.39 | [7 empty] | 102.36 | [38 empty] | 33 |  | 3 |  |  | 87 |  |  | 33 | 41 |  | 13 | 10 |  | 15 | [5 empty] | 1.7 | 2.1 | 115.8
KoprianSprings(7923KS1B) | Capitan | Capitan Mountains district, Lincoln County, DIS091 | McLemore and Phillips (1990), McLemore (2018) |  |  | na | 33.626194 | -105.441194 | NAD27 | Lincoln |  | mineralized vein | Magmatic REE | Peralkaline syenite/granite/rhyolite/alaskite/pegmatites |  | vein |  | NMLI0025 |  |  |  |  | 65.1 | 0.06 | 18.2 | 1.65 | 0.06 | 0.08 | 0.19 | 6.89 | 5.38 | 0.03 | 0.88 | [7 empty] | 98.52 | [43 empty] | 344 |  |  |  | 85 |  | 323 | 316 | 0.3 | 48 | [5 empty] | 15 |  | 787.3
KoprianSprings(7921KS1A) | Capitan | Capitan Mountains district, Lincoln County, DIS091 | McLemore and Phillips (1990), McLemore (2018) |  |  | na | 33.626194 | -105.441194 | NAD27 | Lincoln |  | mineralized vein | Magmatic REE | Peralkaline syenite/granite/rhyolite/alaskite/pegmatites |  | vein |  | NMLI0025 |  |  |  |  | 75.8 | 0.21 | 13.9 | 0.72 | 0.03 | 0.16 | 0.12 | 6.06 | 3.5 | 0.02 | 0.33 | [7 empty] | 100.85 | [43 empty] | 10 |  |  |  | 56 |  | 12 | 11 |  | 3.2 | [7 empty] | 82.2
McCory(1784) | Capitan | Capitan Mountains district, Lincoln County, DIS091 | McLemore and Phillips (1990), McLemore (2018) |  |  | na | 33.6437065 | -105.426456 | NAD27 | Lincoln |  | mineralized vein | Magmatic REE | Peralkaline syenite/granite/rhyolite/alaskite/pegmatites |  | vein |  | NMLI0031 |  |  |  |  | 65.9 | 0.47 | 14.3 | 3.51 | 0.12 | 0.17 | 1.18 | 3.02 | 7.35 | 0.04 | 1.99 | [7 empty] | 98.05 | [25 empty] | 3 | 113 |  | 100 | 229 | [5 empty] | 100 |  |  | 198 |  | 9 |  |  | 309 | 343 |  | 2500 | 4350 |  | 1025 | 96 |  | 125 | [5 empty] | 32 | 5 | 8133
McCory(3162) | Capitan | Capitan Mountains district, Lincoln County, DIS091 | McLemore and Phillips (1990), McLemore (2018) |  |  | na | 33.6422284 | -105.426572 | NAD27 | Lincoln |  | mineralized vein | Magmatic REE | Peralkaline syenite/granite/rhyolite/alaskite/pegmatites |  | vein |  | NMLI0031 | [22 empty] | 0 | [43 empty] | 140 |  |  | 91 | 139 |  | 88 | 20 |  | 25 | [5 empty] | 11 | 1 | 375
CM104 | Capitan | Capitan Mountains district, Lincoln County, DIS091 | McLemore and Phillips (1990), McLemore (2018) |  |  | na | 33.6419419 | -105.3991675 | NAD27 | Lincoln |  | mineralized vein | Magmatic REE | Peralkaline syenite/granite/rhyolite/alaskite/pegmatites |  | vein |  | NMLI0036 |  |  |  |  | 74.8 | 0.3 | 13.9 | 1.16 | 0.05 | 0.05 | 0.32 | 6.34 | 2.89 |  | 0.57 | [7 empty] | 100.38 | [38 empty] | 18 |  | 5 |  |  | 67 |  |  | 30 |  |  | 43 | 11 |  | 12 | [5 empty] | 6.1 | 1.8 | 103.9
CM105 | Capitan | Capitan Mountains district, Lincoln County, DIS091 | McLemore and Phillips (1990), McLemore (2018) |  |  | na | 33.6419419 | -105.3991675 | NAD27 | Lincoln |  | mineralized vein | Magmatic REE | Peralkaline syenite/granite/rhyolite/alaskite/pegmatites |  | vein |  | NMLI0036 |  |  |  |  | 74.8 | 0.3 | 14 | 1.03 | 0.17 | 0.09 | 0.32 | 5.57 | 4 |  | 0.68 | [7 empty] | 100.96 | [38 empty] | 10 |  | 4 |  |  | 57
Bear(3143) | Capitan | Capitan Mountains district, Lincoln County, DIS091 | McLemore and Phillips (1990), McLemore (2018) |  |  | na | 33.6248308 | -105.2628712 | NAD27 | Lincoln |  | mineralized vein | Magmatic REE | Peralkaline syenite/granite/rhyolite/alaskite/pegmatites |  | vein |  | NMLI0005 | [22 empty] | 0 | [40 empty] | 110
136(Smo) | Capitan | Capitan Mountains district, Lincoln County, DIS091 | McLemore and Phillips (1990), McLemore (2018) |  |  | na | 33.6223825 | -105.5564927 | NAD27 | Lincoln |  | mineralized vein | Magmatic REE | Peralkaline syenite/granite/rhyolite/alaskite/pegmatites |  | Fe |  | NMLI0113 | [22 empty] | 0 | [46 empty] | 12 |  |  |  | 1.9 | [7 empty] | 3 | 0.9 | 17.8
C-2 | Capitan | Capitan Mountains district, Lincoln County, DIS091 | McLemore and Phillips (1990), McLemore (2018) |  |  | na | 33.5934403 | -105.4500911 | NAD27 | Lincoln |  | mineralized vein | Magmatic REE | Peralkaline syenite/granite/rhyolite/alaskite/pegmatites |  | vein |  | NMLI0036 | [5 empty] | 0.38 | 11.45 | 2.8 | 0.1866 | 0.66 | 1.08 | 3.98 | 5.66 |  |  | 0.11 | [6 empty] | 26.3066 | [9 empty] | 335 | [5 empty] | 3 | 4 |  | 8 | 25 | [6 empty] | 27 | 2 | 17 | 173 |  |  | 12 |  |  | 143 | [5 empty] | 9 |  | 43 | 46 | 100 | 56 | 163 | [12 empty] | 219
C-3 | Capitan | Capitan Mountains district, Lincoln County, DIS091 | McLemore and Phillips (1990), McLemore (2018) |  |  | na | 33.5934403 | -105.4500911 | NAD27 | Lincoln |  | mineralized vein | Magmatic REE | Peralkaline syenite/granite/rhyolite/alaskite/pegmatites |  | vein |  | NMLI0036 | [5 empty] | 0.18 | 2.93 | 12.87 | 0.1107 | 4.21 | 0.41 | 0.38 | 1.54 | 0.23 |  | 0.2 | [6 empty] | 23.0607 | [9 empty] | 72 | [5 empty] | 8 | 6 |  | 6 | 7 | [5 empty] | 7 | 6 | 5 |  | 174 |  |  | 5 |  |  | 27 | [5 empty] | 90 |  | 17 | 15 | 69 | 62 | 86 | [12 empty] | 148
C-37 | Capitan | Capitan Mountains district, Lincoln County, DIS091 | McLemore and Phillips (1990), McLemore (2018) |  |  | na | 33.6427705 | -105.4287932 | NAD27 | Lincoln |  | mineralized vein | Magmatic REE | Peralkaline syenite/granite/rhyolite/alaskite/pegmatites |  | vein |  | NMLI0031 | [5 empty] | 0.12 | 7.11 | 0.51 | 0.0232 |  | 0.1 | 5.65 | 4.88 |  |  | 0.002 | [6 empty] | 18.3952 | [9 empty] | 19 | [6 empty] | 3 |  | 9 | 25 | [6 empty] | 21 | 2 |  | 75 | [5 empty] | 17 | [5 empty] | 9 |  | 33 | 21 | 40 | 23 | 38 | [12 empty] | 61
C-39 | Capitan | Capitan Mountains district, Lincoln County, DIS091 | McLemore and Phillips (1990), McLemore (2018) |  |  | na | 33.6427705 | -105.4287932 | NAD27 | Lincoln |  | mineralized vein | Magmatic REE | Peralkaline syenite/granite/rhyolite/alaskite/pegmatites |  | vein |  | NMLI0031 | [5 empty] | 0.22 | 11.04 | 1.12 | 0.0736 |  | 0.67 | 3.3 | 6.43 | 0.23 |  | 0.26 | [6 empty] | 23.3436 | [9 empty] | 98 | [6 empty] | 3 |  | 10 | 28 | [6 empty] | 54 |  | 15 | 146 |  |  | 4 |  |  | 70 | [5 empty] | 7 |  | 140 | 36 | 37 | 587 | 989 | [12 empty] | 1576
92-08 | Capitan | Capitan Mountains district, Lincoln County, DIS091 | Dunbar et al. (1996), McLemore (2018) |  |  | Dunbar et al. (1996) | 33.657186 | -105.509228 | NAD27 | Lincoln |  | granophyre | Magmatic REE | Peralkaline syenite/granite/rhyolite/alaskite/pegmatites |  | mineralized vein |  | NMLI0295 |  |  |  |  | 75.4 | 0.2 | 14.7 | 0.6 | 0.1 |  | 0.1 | 5.6 | 4.4 |  | 0.08 | [7 empty] | 101.18 | [9 empty] | 45 | [5 empty] | 96 |  | 0.2 |  |  |  | 12.72 |  |  |  |  | 70 |  | 9 | 118 |  | 0.2 | 2.9 |  |  | 41 | 6.1 |  | 24.3 |  | 28 |  |  | 108 | 262 | 18 | 47.1 | 100.4 |  | 56 | 14.75 | 0.93 |  | 2.88 |  |  |  |  | 9.2 | 1.23 | 232.49
92-09 | Capitan | Capitan Mountains district, Lincoln County, DIS091 | Dunbar et al. (1996), McLemore (2018) |  |  | Dunbar et al. (1996) | 33.657186 | -105.509228 | NAD27 | Lincoln |  | granophyre | Magmatic REE | Peralkaline syenite/granite/rhyolite/alaskite/pegmatites |  | mineralized vein |  | NMLI0295 |  |  |  |  | 75.7 | 0.2 | 14.7 | 0.6 | 0.1 | 0.1 | 0.1 | 5.2 | 4.4 |  | 0.08 | [7 empty] | 101.18 | [9 empty] | 53 | [5 empty] | 35 |  | 0.2 |  |  |  | 12.5 |  |  |  |  | 64 |  | 6 | 122 |  | 0.1 | 2.4 |  |  | 40 | 4.93 |  | 27.2 |  | 3.2 |  |  | 75 | 221 | 11 | 43.1 | 76.1 |  | 51 | 11.79 | 0.72 |  | 2.04 |  |  |  |  | 7.16 | 0.97 | 192.88
92-10 | Capitan | Capitan Mountains district, Lincoln County, DIS091 | Dunbar et al. (1996), McLemore (2018) |  |  | Dunbar et al. (1996) | 33.657186 | -105.509228 | NAD27 | Lincoln |  | granophyre | Magmatic REE | Peralkaline syenite/granite/rhyolite/alaskite/pegmatites |  | mineralized vein |  | NMLI0295 |  |  |  |  | 75.5 | 0.2 | 14.9 | 0.5 | 0.1 | 0.1 | 0.1 | 5.6 | 4.1 |  | 0.05 | [7 empty] | 101.15 | [26 empty] | 70 |  | 7 | 113 | [5 empty] | 42 | [7 empty] | 86 | 267
92-11 | Capitan | Capitan Mountains district, Lincoln County, DIS091 | Dunbar et al. (1996), McLemore (2018) |  |  | Dunbar et al. (1996) | 33.657186 | -105.509228 | NAD27 | Lincoln |  | granophyre | Magmatic REE | Peralkaline syenite/granite/rhyolite/alaskite/pegmatites |  | mineralized vein |  | NMLI0295 |  |  |  |  | 75.9 | 0.2 | 14.8 | 0.6 | 0.1 | 0.4 | 0.1 | 5.1 | 4.5 |  | 0.08 | [7 empty] | 101.78 | [9 empty] | 52 | [5 empty] | 91 |  | 0.24 |  |  |  | 14.09 |  |  |  |  | 68 |  | 5 | 123 |  | 0.2 | 2.6 |  |  | 42 | 5.8 |  | 27.2 |  | 4.1 |  |  | 130 | 283 | 12 | 74.7 | 147.6 |  | 79 | 19.5 | 1.15 |  | 3.5 |  |  |  |  | 9.89 | 1.36 | 336.7
92-12 | Capitan | Capitan Mountains district, Lincoln County, DIS091 | Dunbar et al. (1996), McLemore (2018) |  |  | Dunbar et al. (1996) | 33.657186 | -105.509228 | NAD27 | Lincoln |  | granophyre | Magmatic REE | Peralkaline syenite/granite/rhyolite/alaskite/pegmatites |  | mineralized vein |  | NMLI0295 |  |  |  |  | 75.6 | 0.2 | 12.8 | 0.7 | 0.1 | 0.1 | 0.1 | 5.7 | 4 |  | 0.07 | [7 empty] | 99.37 | [9 empty] | 56 | [5 empty] | 47 |  | 0.24 |  |  |  | 13.16 |  |  |  |  | 63 |  | 5 | 111 |  | 0.2 | 2.7 |  |  | 42 | 5.17 |  | 10.2 |  | 3.5 |  |  | 69 | 245 | 13 | 48.3 | 80.8 |  | 53 | 12.34 | 0.73 |  | 1.97 |  |  |  |  | 7.39 | 1.06 | 205.59
92-13 | Capitan | Capitan Mountains district, Lincoln County, DIS091 | Dunbar et al. (1996), McLemore (2018) |  |  | Dunbar et al. (1996) | 33.657186 | -105.509228 | NAD27 | Lincoln |  | granophyre | Magmatic REE | Peralkaline syenite/granite/rhyolite/alaskite/pegmatites |  | mineralized vein |  | NMLI0295 |  |  |  |  | 77.8 | 0.2 | 13 | 0.7 | 0.1 | 0.1 | 0.1 | 5.8 | 4.2 |  | 0.08 | [7 empty] | 102.08 | [9 empty] | 55 | [5 empty] | 96 |  | 0.21 |  |  |  | 13.04 |  |  |  |  | 67 |  | 6 | 113 |  | 0.2 | 2.8 |  |  | 42 | 6.23 |  | 12.3 |  | 3.3 |  |  | 89 | 266 | 17 | 55.4 | 114.2 |  | 54 | 14.61 | 0.92 |  | 2.58 |  |  |  |  | 8.16 | 1.14 | 251.01
92-14 | Capitan | Capitan Mountains district, Lincoln County, DIS091 | Dunbar et al. (1996), McLemore (2018) |  |  | Dunbar et al. (1996) | 33.657186 | -105.509228 | NAD27 | Lincoln |  | granophyre | Magmatic REE | Peralkaline syenite/granite/rhyolite/alaskite/pegmatites |  | mineralized vein |  | NMLI0295 |  |  |  |  | 77.3 | 0.2 | 13.1 | 0.7 | 0.1 | 0.4 | 0.1 | 5.7 | 4 |  | 0.07 | [7 empty] | 101.67 | [9 empty] | 82 | [5 empty] | 61 |  | 0.22 |  |  |  | 11.5 |  |  |  |  | 65 |  | 5 | 107 |  | 0.3 | 2.7 |  |  | 42 | 5.26 |  | 11.6 |  | 3.9 |  |  | 89 | 224 | 16 | 24.6 | 187.1 |  | 33 | 8.94 | 0.63 |  | 2.12 |  |  |  |  | 8.52 | 1.18 | 266.09
92-15 | Capitan | Capitan Mountains district, Lincoln County, DIS091 | Dunbar et al. (1996), McLemore (2018) |  |  | Dunbar et al. (1996) | 33.657186 | -105.509228 | NAD27 | Lincoln |  | granophyre | Magmatic REE | Peralkaline syenite/granite/rhyolite/alaskite/pegmatites |  | mineralized vein |  | NMLI0295 |  |  |  |  | 76.8 | 0.2 | 13.1 | 0.7 | 0.2 | 0.6 | 0.1 | 6.2 | 3.4 |  | 0.07 | [7 empty] | 101.37 | [9 empty] | 138 | [5 empty] | 62 |  | 0.23 |  |  |  | 9.85 |  |  |  |  | 67 |  | 4 | 93 |  | 0.4 | 3.3 |  |  | 45 | 5.48 |  | 8.6 |  | 3.2 |  |  | 78 | 246 | 14 | 14.3 | 165.5 |  | 15 | 5.43 | 0.43 |  | 1.63 |  |  |  |  | 6.79 | 0.93 | 210.01
92-16 | Capitan | Capitan Mountains district, Lincoln County, DIS091 | Dunbar et al. (1996), McLemore (2018) |  |  | Dunbar et al. (1996) | 33.657186 | -105.509228 | NAD27 | Lincoln |  | granophyre | Magmatic REE | Peralkaline syenite/granite/rhyolite/alaskite/pegmatites |  | mineralized vein |  | NMLI0295 |  |  |  |  | 75 | 0.2 | 12.8 | 0.6 | 0.1 | 0.2 | 0.1 | 6.1 | 3.5 |  | 0.07 | [7 empty] | 98.67 | [9 empty] | 49 | [5 empty] | 63 |  | 0.21 |  |  |  | 13.86 |  |  |  |  | 69 |  | 9 | 89 |  | 0.2 | 3 |  |  | 34 | 5.62 |  | 15.7 |  | 3.5 |  |  | 66 | 252 | 10 | 18.2 | 96.2 |  | 20 | 6.3 | 0.48 |  | 1.51 |  |  |  |  | 7.22 | 1.07 | 150.98
92-17 | Capitan | Capitan Mountains district, Lincoln County, DIS091 | Dunbar et al. (1996), McLemore (2018) |  |  | Dunbar et al. (1996) | 33.657186 | -105.509228 | NAD27 | Lincoln |  | granophyre | Magmatic REE | Peralkaline syenite/granite/rhyolite/alaskite/pegmatites |  | mineralized vein |  | NMLI0295 |  |  |  |  | 76.8 | 0.2 | 14 | 0.5 | 0.1 | 0.3 | 0.1 | 5.7 | 4 |  | 0.07 | [7 empty] | 101.77 | [26 empty] | 69 |  | 8 | 101 | [5 empty] | 32 | [7 empty] | 91 | 265
92-18 | Capitan | Capitan Mountains district, Lincoln County, DIS091 | Dunbar et al. (1996), McLemore (2018) |  |  | Dunbar et al. (1996) | 33.657186 | -105.509228 | NAD27 | Lincoln |  | granophyre | Magmatic REE | Peralkaline syenite/granite/rhyolite/alaskite/pegmatites |  | mineralized vein |  | NMLI0295 |  |  |  |  | 74.7 | 0.2 | 13.8 | 0.6 | 0.1 | 0.3 | 0.1 | 5.7 | 4 |  | 0.08 | [7 empty] | 99.58 | [9 empty] | 55 | [5 empty] | 42 |  | 0.22 |  |  |  | 10.65 |  |  |  |  | 65 |  | 12 | 104 |  | 0.1 | 2.5 |  |  | 29 | 5.06 |  | 26.3 |  | 3.3 |  |  | 120 | 255 | 25 | 54.2 | 123.5 |  | 75 | 18.16 | 1.1 |  | 3.19 |  |  |  |  | 8.76 | 1.2 | 285.11
92-19 | Capitan | Capitan Mountains district, Lincoln County, DIS091 | Dunbar et al. (1996), McLemore (2018) |  |  | Dunbar et al. (1996) | 33.657186 | -105.509228 | NAD27 | Lincoln |  | granophyre | Magmatic REE | Peralkaline syenite/granite/rhyolite/alaskite/pegmatites |  | mineralized vein |  | NMLI0295 |  |  |  |  | 76.4 | 0.2 | 13.2 | 0.6 | 0.1 | 0.2 | 0.1 | 5.6 | 4 |  | 0.07 | [7 empty] | 100.47 | [9 empty] | 67 | [5 empty] | 30 |  | 0.24 |  |  |  | 13.69 |  |  |  |  | 67 |  | 10 | 104 |  | 0.2 | 2.4 |  |  | 31 | 4.91 |  | 18.8 |  | 3.9 |  |  | 95 | 240 | 20 | 32.2 | 153.8 |  | 38 | 11.7 | 0.78 |  | 2.39 |  |  |  |  | 8.19 | 1.17 | 248.23
92-20 | Capitan | Capitan Mountains district, Lincoln County, DIS091 | Dunbar et al. (1996), McLemore (2018) |  |  | Dunbar et al. (1996) | 33.657186 | -105.509228 | NAD27 | Lincoln |  | granophyre | Magmatic REE | Peralkaline syenite/granite/rhyolite/alaskite/pegmatites |  | mineralized vein |  | NMLI0295 |  |  |  |  | 76.7 | 0.2 | 12.9 | 0.6 | 0.1 |  | 0.1 | 5.4 | 3.8 |  | 0.07 | [7 empty] | 99.87 | [9 empty] | 85 | [5 empty] | 91 |  | 0.22 |  |  |  | 12.27 |  |  |  |  | 68 |  | 6 | 104 |  | 0.4 | 2.9 |  |  | 34 | 5.82 |  | 12.7 |  | 3.6 |  |  | 79 | 287 | 14 | 14.7 | 120 |  | 18 | 5.44 | 0.42 |  | 1.58 |  |  |  |  | 8.1 | 1.13 | 169.37
92-21 | Capitan | Capitan Mountains district, Lincoln County, DIS091 | Dunbar et al. (1996), McLemore (2018) |  |  | Dunbar et al. (1996) | 33.657186 | -105.509228 | NAD27 | Lincoln |  | granophyre | Magmatic REE | Peralkaline syenite/granite/rhyolite/alaskite/pegmatites |  | mineralized vein |  | NMLI0295 |  |  |  |  | 77.2 | 0.2 | 13.7 | 0.6 | 0.1 | 0.1 | 0.1 | 6 | 3.5 |  | 0.07 | [7 empty] | 101.57 | [9 empty] | 68 | [5 empty] | 16 |  | 0.19 |  |  |  | 9.17 |  |  |  |  | 67 |  | 10 | 82 |  | 0.5 | 2.7 |  |  | 31 | 5.5 |  | 15.9 |  | 2.9 |  |  | 51 | 223 | 15 | 22.3 | 75.8 |  | 24 | 6.73 | 0.5 |  | 1.26 |  |  |  |  | 6.1 | 0.85 | 137.54
92-22 | Capitan | Capitan Mountains district, Lincoln County, DIS091 | Dunbar et al. (1996), McLemore (2018) |  |  | Dunbar et al. (1996) | 33.657186 | -105.509228 | NAD27 | Lincoln |  | granophyre | Magmatic REE | Peralkaline syenite/granite/rhyolite/alaskite/pegmatites |  | mineralized vein |  | NMLI0295 |  |  |  |  | 78.6 | 0.2 | 12.8 | 0.6 | 0.2 | 0.1 | 0.1 | 5.1 | 3.2 |  | 0.09 | [7 empty] | 100.99 | [9 empty] | 99 | [5 empty] | 60 |  | 0.21 |  |  |  | 9.89 |  |  |  |  | 70 |  | 11 | 83 |  |  | 2.4 |  |  | 34 | 5.46 |  | 13.3 |  | 3 |  |  | 62 | 228 | 14 | 42.3 | 82.3 |  | 52 | 14.63 | 0.85 |  | 2.1 |  |  |  |  | 6.32 | 0.9 | 201.4
92-23 | Capitan | Capitan Mountains district, Lincoln County, DIS091 | Dunbar et al. (1996), McLemore (2018) |  |  | Dunbar et al. (1996) | 33.657186 | -105.509228 | NAD27 | Lincoln |  | granophyre | Magmatic REE | Peralkaline syenite/granite/rhyolite/alaskite/pegmatites |  | mineralized vein |  | NMLI0295 |  |  |  |  | 76.4 | 0.2 | 14.2 | 0.6 | 0.1 | 0.1 | 0.1 | 5.5 | 4.2 |  | 0.07 | [7 empty] | 101.47 | [9 empty] | 60 | [5 empty] | 52 |  | 0.3 |  |  |  | 12.08 |  |  |  |  | 68 |  | 6 | 108 |  | 0.4 | 2.9 |  |  | 35 | 5.23 |  | 14.7 |  | 3.3 |  |  | 91 | 239 | 15 | 42.2 | 127.2 |  | 50 | 14.19 | 0.93 |  | 2.53 |  |  |  |  | 8.79 | 1.26 | 247.1
92-25 | Capitan | Capitan Mountains district, Lincoln County, DIS091 | Dunbar et al. (1996), McLemore (2018) |  |  | Dunbar et al. (1996) | 33.657186 | -105.509228 | NAD27 | Lincoln |  | granophyre | Magmatic REE | Peralkaline syenite/granite/rhyolite/alaskite/pegmatites |  | mineralized vein |  | NMLI0295 |  |  |  |  | 75.8 | 0.2 | 13.2 | 0.7 | 0.1 |  | 0.1 | 5.5 | 3.8 |  | 0.03 | [7 empty] | 99.43 | [9 empty] | 58 | [5 empty] | 66 |  | 0.2 |  |  |  | 11.1 |  |  |  |  | 67 |  | 13 | 107 |  | 0.4 | 3.1 |  |  | 42 | 5.23 |  | 6 |  | 2.6 |  |  | 69 | 241 | 11 | 18.9 | 57.9 |  | 19 | 5.97 | 0.42 |  | 1.54 |  |  |  |  | 7.21 | 0.98 | 111.92
92-26 | Capitan | Capitan Mountains district, Lincoln County, DIS091 | Dunbar et al. (1996), McLemore (2018) |  |  | Dunbar et al. (1996) | 33.657186 | -105.509228 | NAD27 | Lincoln |  | granophyre | Magmatic REE | Peralkaline syenite/granite/rhyolite/alaskite/pegmatites |  | mineralized vein |  | NMLI0295 |  |  |  |  | 75.6 | 0.2 | 12.9 | 0.9 | 0.1 |  | 0.1 | 5.7 | 3.1 |  | 0.04 | [7 empty] | 98.64 | [26 empty] | 70 |  | 11 | 83 | [5 empty] | 39 | [7 empty] | 86 | 228
92-27 | Capitan | Capitan Mountains district, Lincoln County, DIS091 | Dunbar et al. (1996), McLemore (2018) |  |  | Dunbar et al. (1996) | 33.657186 | -105.509228 | NAD27 | Lincoln |  | granophyre | Magmatic REE | Peralkaline syenite/granite/rhyolite/alaskite/pegmatites |  | mineralized vein |  | NMLI0295 |  |  |  |  | 75.5 | 0.2 | 13.6 | 0.8 | 0.1 |  | 0.1 | 5.1 | 4.7 |  | 0.05 | [7 empty] | 100.15 | [9 empty] | 71 | [5 empty] | 60 |  | 0.27 |  |  |  | 13.8 |  |  |  |  | 68 |  | 5 | 128 |  | 0.3 | 3.3 |  |  | 38 | 5.45 |  | 7.6 |  | 3.4 |  |  | 70 | 262 | 16 | 37.4 | 74.3 |  | 40 | 11.42 | 0.7 |  | 2.03 |  |  |  |  | 7.69 | 1.09 | 174.63
92-28 | Capitan | Capitan Mountains district, Lincoln County, DIS091 | Dunbar et al. (1996), McLemore (2018) |  |  | Dunbar et al. (1996) | 33.657186 | -105.509228 | NAD27 | Lincoln |  | granophyre | Magmatic REE | Peralkaline syenite/granite/rhyolite/alaskite/pegmatites |  | mineralized vein |  | NMLI0295 |  |  |  |  | 76.4 | 0.2 | 13.2 | 0.9 | 0.1 |  | 0.1 | 5.1 | 4.5 |  | 0.05 | [7 empty] | 100.55 | [9 empty] | 61 | [5 empty] | 85 |  | 0.23 |  |  |  | 12.58 |  |  |  |  | 69 |  | 5 | 129 |  | 0.3 | 3.3 |  |  | 41 | 5.93 |  | 7.5 |  | 3 |  |  | 83 | 265 | 14 | 79.8 | 179 |  | 73 | 17.62 | 1.07 |  | 2.45 |  |  |  |  | 7.77 | 1.09 | 361.8
92-29 | Capitan | Capitan Mountains district, Lincoln County, DIS091 | Dunbar et al. (1996), McLemore (2018) |  |  | Dunbar et al. (1996) | 33.657186 | -105.509228 | NAD27 | Lincoln |  | granophyre | Magmatic REE | Peralkaline syenite/granite/rhyolite/alaskite/pegmatites |  | mineralized vein |  | NMLI0295 |  |  |  |  | 74.8 | 0.2 | 14.3 | 0.7 | 0.1 | 0.1 | 0.1 | 4.8 | 4.7 |  | 0.05 | [7 empty] | 99.85 | [9 empty] | 56 | [5 empty] | 27.5 |  | 0.25 |  |  |  | 12.07 |  |  |  |  | 68 |  | 5 | 134 |  | 0.3 | 2.8 |  |  | 43 | 5.03 |  | 28.72 |  | 3.7 |  |  | 97 | 240 | 21.6 | 58.1 | 145 |  | 78.5 | 18.82 | 1.11 |  | 2.96 |  |  |  |  | 8.55 | 1.15 | 314.19
136 | Capitan | Capitan Mountains district, Lincoln County, DIS091 | Kozeb nd Kness (1992) |  |  |  | 33.6223825 | -105.5564927 | NAD27 | Lincoln |  | iron skarn | Magmatic REE | Peralkaline syenite/granite/rhyolite/alaskite/pegmatites |  | mineralized skarn |  | NMLI0113 | [28 empty] | 0.008 | [40 empty] | 12 |  |  |  | 1.9 | [7 empty] | 3 | 0.9
CA007A | Capitan | Capitan Mountains district, Lincoln County, DIS091 | NMBGMR data (M. Silberman) |  |  | 10D1280 | 33.622811 | -105.469412 | NAD27 | Lincoln |  | monzonite | Magmatic REE | Peralkaline syenite/granite/rhyolite/alaskite/pegmatites | [32 empty] | 0.133 | 0.8 | <5 |  | 80 |  | <2 |  | <.02 |  | 2 | 48 |  | 4 |  |  |  | <3 |  |  | 5 |  | 3 | 20 |  |  | <5 | 2 |  |  | 40 |  | <1 |  | <2 |  | 3 | <5 |  | 21 | 6 | 13 | [14 empty] | 0.0367 | 0.53 | 6.92 | 0.07 | 2.93 | 4.59 | 0.02 | 0.01 |  | 0.06
VTM97-55 | McGregor | Hueco Mountains district, Otero County, DIS255 | McLemore (2002), McLemore (2018) |  |  | NMBGMR et al. (1998) | 32.13944 | -106.1389 | NAD27 | Otero |  | quartz monzonite | Magmatic REE | Peralkaline syenite/granite/rhyolite/alaskite/pegmatites |  | igneous rocks | [6 empty] | 64 | 0.47 | 15.7 | 3.81 | 0.1 | 1.24 | 3.9 | 4.41 | 3.63 | 0.19 | 2.65 | [7 empty] | 100.1 | [5 empty] | 0.003 | <0.5 | <1 |  | 1700 | 3 |  |  | <1 |  | 14 | 7 | 1 | 4 |  |  | 7 |  |  |  | <1 | 15 | <1 | 10 | 107 |  | <0.2 | 4.6 |  |  | 800 | 1 |  | 12 |  | 2.8 | 60 | 100 | 36 | 220 | 37 | 42.6 | 80 |  | 29 | 5.1 | 1.4 | [6 empty] | 2.3 | 0.35 | 160.75
VTM97-350d | McGregor | Hueco Mountains district, Otero County, DIS255 | McLemore (2002), McLemore (2018) |  |  | NMBGMR et al. (1998) | 32.07306 | -106.1483 | NAD27 | Otero |  | rhyolite | Magmatic REE | Peralkaline syenite/granite/rhyolite/alaskite/pegmatites |  | igneous rocks | [6 empty] | 68.8 | 0.21 | 15.2 | 1.34 | <0.01 | 0.16 | 1.91 | 3.96 | 4.24 | 0.09 | 2.15 | [7 empty] | 98.06 | [5 empty] | 0.02 | <0.5 | 4 |  | 1500 | 3 |  |  | <1 |  | 47 | <2 | 1 | 1.4 |  |  | 5 |  |  |  | <1 | 9 | <1 | 14 | 127 |  | 0.4 | 1.7 |  |  | 455 | 1 |  | 9 |  | 4.9 | 20 | 290 | <2 | 110 | 13 | 26 | 43 |  | 14 | 2.3 | 1.1 | [6 empty] | 1 | 0.17 | 87.57
VTM97-351d | McGregor | Hueco Mountains district, Otero County, DIS255 | McLemore (2002), McLemore (2018) |  |  | NMBGMR et al. (1998) | 32.07306 | -106.1483 | NAD27 | Otero |  | rhyolite | Magmatic REE | Peralkaline syenite/granite/rhyolite/alaskite/pegmatites |  | igneous rocks | [6 empty] | 68.3 | 0.23 | 15.1 | 2.01 | <0.01 | 0.36 | 1.34 | 5.78 | 3.49 | 0.08 | 1.95 | [7 empty] | 98.64 | [5 empty] | 0.004 | <0.5 | 1 |  | 1100 | 3 |  |  | <1 |  | 40 | 4 | 1 | 0.6 |  |  | 5 |  |  |  | <1 | 10 | 1 | 14 | 102 |  | 0.3 | 1.8 |  |  | 318 | 1 |  | 10 |  | 3.9 | 20 | 250 | 2 | 100 | 19 | 28.7 | 47 |  | 15 | 2.4 | 0.7 | [6 empty] | 1 | 0.16 | 94.96
VTM97-352d | McGregor | Hueco Mountains district, Otero County, DIS255 | McLemore (2002), McLemore (2018) |  |  | NMBGMR et al. (1998) | 32.07833 | -106.1653 | NAD27 | Otero |  | rhyolite | Magmatic REE | Peralkaline syenite/granite/rhyolite/alaskite/pegmatites |  | igneous rocks | [6 empty] | 74.5 | 0.06 | 13.9 | 0.7 | <0.01 | 0.1 | 0.15 | 3.42 | 4.61 | <0.01 | 1.2 | [7 empty] | 98.64 | [5 empty] | 0.006 | <0.5 | 6 |  | 1300 | 2 |  |  | <1 |  | 22 | <2 | 2 | 2.2 |  |  | 3 |  |  |  | <1 | 13 | <1 | 19 | 162 |  | 2.6 | <0.5 |  |  | 173 | 1 |  | 5 |  | 3.3 | <10 | 170 | <2 | 62 | 29 | 6.6 | 11 |  | <5 | 0.8 | <0.2 | [6 empty] | 0.9 | 0.17 | 19.47
VTM97-326D | McGregor | Hueco Mountains district, Otero County, DIS255 | McLemore (2002), McLemore (2018) |  |  | NMBGMR et al. (1998) | 32.07 | -106.1653 | NAD27 | Otero |  | rhyolite | Magmatic REE | Peralkaline syenite/granite/rhyolite/alaskite/pegmatites |  | igneous rocks | [6 empty] | 76.6 | 0.07 | 13.6 | 0.54 | 0.05 | 0.19 | <0.01 | 0.13 | 6.82 | <0.01 | 2.1 | [7 empty] | 100.1 | [5 empty] | 0.006 | <0.5 | 15 |  | 1300 | 2 |  |  | <1 |  | 10 | 4 | 4 | <0.5 |  |  | 3 |  |  |  | 2 | 15 | <1 | 34 | 235 |  | 2.2 | 0.5 |  |  | 58 | <1 |  | 6 |  | 3.9 | <10 | 94 | 23 | 110 | 35 | 10.5 | 17 |  | 6 | 0.9 | 0.4 | [6 empty] | 1 | 0.17 | 35.97
VTM97-327D | McGregor | Hueco Mountains district, Otero County, DIS255 | McLemore (2002), McLemore (2018) |  |  | NMBGMR et al. (1998) | 32.07306 | -106.1483 | NAD27 | Otero |  | rhyolite | Magmatic REE | Peralkaline syenite/granite/rhyolite/alaskite/pegmatites |  | igneous rocks | [6 empty] | 75.2 | 0.07 | 13.7 | 0.68 | 0.03 | 0.37 | 0.08 | 2.18 | 5.23 | <0.01 | 2.25 | [7 empty] | 99.79 | [5 empty] | <.001 | <0.5 | 18 |  | 1600 | 3 |  |  | <1 |  | 15 | <2 | 2 | <0.5 |  |  | 5 |  |  |  | 1 | 18 | <1 | 12 | 171 |  | 2.1 | <0.5 |  |  | 187 | <1 |  | 5 |  | 3.1 | <10 | 140 | 24 | 130 | 19 | 10.7 | 17 |  | 5 | 0.9 | 0.3 | [6 empty] | 1 | 0.18 | 35.08
VTM97-329D | McGregor | Hueco Mountains district, Otero County, DIS255 | McLemore (2002), McLemore (2018) |  |  | NMBGMR et al. (1998) | 32.07306 | -106.1483 | NAD27 | Otero |  | rhyolite | Magmatic REE | Peralkaline syenite/granite/rhyolite/alaskite/pegmatites |  | igneous rocks | [6 empty] | 73.4 | 0.07 | 13.3 | 0.79 | 0.1 | <0.01 | 1.34 | 3.35 | 4.98 | 0.02 | 1.65 | [7 empty] | 99 | [5 empty] | <.001 | <0.5 | 1 |  | 1800 | <1 |  |  | <1 |  | 19 | 2 | 1 | 6.3 |  |  | 3 |  |  |  | 3 | 13 | 6 | 20 | 138 |  | 0.5 | <0.5 |  |  | 257 | 1 |  | 5 |  | 3.4 | <10 | 150 | 18 | 120 | 20 | 10.5 | 17 |  | 6 | 0.9 | 0.4 | [6 empty] | 1 | 0.17 | 35.97
VTM97-330D | McGregor | Hueco Mountains district, Otero County, DIS255 | McLemore (2002), McLemore (2018) |  |  | NMBGMR et al. (1998) | 32.07833 | -106.1625 | NAD27 | Otero |  | rhyolite | Magmatic REE | Peralkaline syenite/granite/rhyolite/alaskite/pegmatites |  | igneous rocks | [6 empty] | 62.3 | 0.45 | 15.7 | 3.75 | 0.07 | 0.86 | 3.89 | 3.71 | 4.53 | 0.18 | 4.55 | [7 empty] | 99.99 | [5 empty] | <.001 | <0.5 | 2 |  | 1500 | 3 |  |  | <1 |  | 28 | 5 | 7 | 4.6 |  |  | 9 |  |  |  | 3 | 17 | <1 | 23 | 156 |  | 0.9 | 3.9 |  |  | 497 | 1 |  | 13 |  | 4.3 | 60 | 200 | 36 | 250 | 59 | 41.7 | 76 |  | 30 | 5.2 | 1.3 | [6 empty] | 2.7 | 0.44 | 157.34
VTM97-60 | McGregor | Hueco Mountains district, Otero County, DIS255 | McLemore (2002), McLemore (2018) |  |  | NMBGMR et al. (1998) | 32.05056 | -106.1328 | NAD27 | Otero |  | alkali<feldspar trachyte sill | Magmatic REE | Peralkaline syenite/granite/rhyolite/alaskite/pegmatites |  | igneous rocks | [6 empty] | 61.9 | 0.82 | 16.1 | 4.56 | 0.13 | 0.82 | 1.85 | 5.91 | 5.43 | 0.32 | 1.15 | [7 empty] | 98.99 | [5 empty] | <.001 | <0.5 | 2 |  | 1200 | 6 |  |  | <1 |  | 8 | <2 | 1 | <0.5 |  |  | 16 |  |  |  | <1 | 87 | <1 | <2 | 130 |  | 0.2 | 4.5 |  |  | 250 | 5 |  | 14 |  | 4.6 | 10 | 58 | 62 | 650 | 37 | 99.5 | 179 |  | 70 | 11.9 | 2.5 | [6 empty] | 4.5 | 0.63 | 368.03
VTM97-63 | McGregor | Hueco Mountains district, Otero County, DIS255 | McLemore (2002), McLemore (2018) |  |  | NMBGMR et al. (1998) | 32.08889 | -105.9181 | NAD27 | Otero |  | trachyte | Magmatic REE | Peralkaline syenite/granite/rhyolite/alaskite/pegmatites |  | igneous rocks | [6 empty] | 61.2 | 0.85 | 17 | 4.27 | 0.09 | 0.92 | 2.93 | 5.62 | 5.12 | 0.37 | 1.45 | [7 empty] | 99.82 | [5 empty] | <.001 | 2.2 | <1 |  | 1100 | 5 |  |  | <1 |  | 9 | 6 | <1 | <0.5 |  |  | 14 |  |  |  | <1 | 58 | <1 | 3 | 111 |  | 0.2 | 3.6 |  |  | 491 | 4 |  | 10 |  | 3.2 | 10 | 77 | 63 | 560 | 65 | 85.5 | 154 |  | 59 | 10.8 | 2.3 | [6 empty] | 4.5 | 0.63 | 316.73
VTM97-179 | McGregor | Hueco Mountains district, Otero County, DIS255 | McLemore (2002), McLemore (2018) |  |  | NMBGMR et al. (1998) | 32.00861 | -105.9861 | NAD27 | Otero |  | syenite | Magmatic REE | Peralkaline syenite/granite/rhyolite/alaskite/pegmatites |  | igneous rocks | [6 empty] | 65.8 | 0.69 | 16.9 | 2.41 | 0.04 | 0.3 | 0.54 | 5.86 | 5.38 | 0.21 | 1.15 | [7 empty] | 99.28 | [5 empty] | 0.006 | <0.5 | <1 |  | 830 | 5 |  |  | <1 |  | 4 | 4 | <1 | <0.5 |  |  | 14 |  |  |  | 3 | 67 | <1 | 4 | 128 |  | <0.2 | 2.5 |  |  | 237 | 5 |  | 11 |  | 3.2 | 10 | 43 | 66 | 680 | 7.2 | 80.1 | 166 |  | 64 | 14 | 1.8 | [6 empty] | 5 | 0.72 | 331.62
VTM97-199 | McGregor | Hueco Mountains district, Otero County, DIS255 | McLemore (2002), McLemore (2018) |  |  | NMBGMR et al. (1998) | 32.02944 | -105.9811 | NAD27 | Otero |  | syenite | Magmatic REE | Peralkaline syenite/granite/rhyolite/alaskite/pegmatites |  | igneous rocks | [6 empty] | 64 | 0.65 | 17.4 | 2.77 | 0.09 | 0.36 | 1.44 | 6.1 | 5.81 | 0.16 | 0.2 | [7 empty] | 98.98 | [5 empty] | 0.002 | <0.5 | <1 |  | 570 | 7 |  |  | <1 |  | 9 | 5 | 2 | <0.5 |  |  | 16 |  |  |  | <1 | 88 | <1 | 14 | 163 |  | <0.2 | 1.6 |  |  | 303 | 3 |  | 20 |  | 4.7 | 20 | 69 | 45 | 630 | 17 | 43.4 | 91 |  | 38 | 8 | 0.8 | [6 empty] | 3 | 0.47 | 184.67
VTM97-212 | McGregor | Hueco Mountains district, Otero County, DIS255 | McLemore (2002), McLemore (2018) |  |  | NMBGMR et al. (1998) | 32.08417 | -105.9481 | NAD27 | Otero |  | syenite | Magmatic REE | Peralkaline syenite/granite/rhyolite/alaskite/pegmatites |  | igneous rocks | [6 empty] | 63.2 | 0.64 | 16.4 | 3.36 | 0.17 | 0.39 | 2.46 | 4.82 | 5.48 | 0.19 | 3.05 | [7 empty] | 100.16 | [5 empty] | 0.003 | 0.8 | <1 |  | 740 | 5 |  |  | <1 |  | 6 | 5 | <1 | <0.5 |  |  | 20 |  |  |  | 2 | 68 | <1 | 8 | 136 |  | <0.2 | 3.1 |  |  | 142 | 4 |  | 13 |  | 4.6 | <10 | 59 | 74 | 660 | 54 | 90 | 179 |  | 77 | 14.1 | 2.3 | [6 empty] | 5.9 | 0.84 | 369.14
VTM97-222 | McGregor | Hueco Mountains district, Otero County, DIS255 | McLemore (2002), McLemore (2018) |  |  | NMBGMR et al. (1998) | 32.02667 | -105.9942 | NAD27 | Otero |  | nepheline syenite | Magmatic REE | Peralkaline syenite/granite/rhyolite/alaskite/pegmatites |  | igneous rocks | [6 empty] | 60.8 | 1.16 | 17.9 | 3.37 | 0.08 | 0.82 | 3.29 | 6.39 | 4.65 | 0.31 | 0.55 | [7 empty] | 99.32 | [5 empty] | 0.001 | <0.5 | <1 |  | 950 | 5 |  |  | <1 |  | 12 | 6 | <1 | <0.5 |  |  | 15 |  |  |  | 2 | 110 | <1 | 7 | 88 |  | 0.3 | 2.7 |  |  | 669 | 11 |  | 16 |  | 3.9 | 50 | 100 | 64 | 590 | 39 | 97 | 197 |  | 84 | 15.9 | 2.5 | [6 empty] | 4.4 | 0.61 | 401.41
VTM97-223 | McGregor | Hueco Mountains district, Otero County, DIS255 | McLemore (2002), McLemore (2018) |  |  | NMBGMR et al. (1998) | 32.02667 | -105.9928 | NAD27 | Otero |  | syenite | Magmatic REE | Peralkaline syenite/granite/rhyolite/alaskite/pegmatites |  | igneous rocks | [6 empty] | 63 | 0.77 | 18.3 | 2.21 | <0.01 | 0.06 | 0.61 | 6.77 | 5.14 | 0.26 | 1.1 | [7 empty] | 98.22 | [5 empty] | 0.002 | <0.5 | 6 |  | 1500 | 4 |  |  | <1 |  | 10 | 4 | 1 | 0.8 |  |  | 13 |  |  |  | 1 | 59 | <1 | 12 | 146 |  | 0.4 | 1.3 |  |  | 372 | 4 |  | 13 |  | 3.8 | 30 | 88 | 41 | 570 | 19 | 79.5 | 151 |  | 60 | 10.2 | 2.2 | [6 empty] | 2.7 | 0.4 | 306
VTM97-224 | McGregor | Hueco Mountains district, Otero County, DIS255 | McLemore (2002), McLemore (2018) |  |  | NMBGMR et al. (1998) | 32.02722 | -105.9914 | NAD27 | Otero |  | syenite | Magmatic REE | Peralkaline syenite/granite/rhyolite/alaskite/pegmatites |  | igneous rocks | [6 empty] | 65.3 | 0.55 | 16.7 | 2.55 | 0.08 | 0.38 | 1.33 | 5.72 | 5.64 | 0.17 | 0.4 | [7 empty] | 98.82 | [5 empty] | 0.005 | <0.5 | <1 |  | 680 | 11 |  |  | <1 |  | 11 | 4 | 2 | <0.5 |  |  | 15 |  |  |  | <1 | 78 | <1 | 16 | 135 |  | 0.3 | 1.6 |  |  | 308 | 4 |  | 38 |  | 8 | 20 | 100 | 30 | 480 | 77 | 60.4 | 113 |  | 37 | 6.3 | 1.6 | [6 empty] | 3.1 | 0.5 | 221.9
VTM97-382 | McGregor | Hueco Mountains district, Otero County, DIS255 | McLemore (2002), McLemore (2018) |  |  | NMBGMR et al. (1998) | 32.05111 | -105.9833 | NAD27 | Otero |  | syenite | Magmatic REE | Peralkaline syenite/granite/rhyolite/alaskite/pegmatites |  | igneous rocks | [6 empty] | 58.71 | 0.98 | 17.43 | 4.03 | 0.19 | 1.05 | 2.33 | 5.2 | 5.85 | 0.35 | 4.27 | [7 empty] | 100.39 | [7 empty] | <2 |  | 1209 | [6 empty] | 53 |  | 6 | [6 empty] | 4 | 67 | 4 | 290 | 144 | [5 empty] | 406 |  |  | 14 |  | 4 | 35 |  | 30 | 494 | 297
AC17 | GPM REE | Aguachille, Mexico | Simpkins (1983), McLemore (2018) |  |  | Simpkins (1983) |  |  | NAD27 |  | Mexico | rhyolite | Magmatic REE | Peralkaline syenite/granite/rhyolite/alaskite/pegmatites |  | igneous rock | [6 empty] | 71.45 | 0.1 | 13.61 | 3.3 | 0.57 |  | 0.86 | 5.37 | 5.04 | 0.15 | [8 empty] | 100.45 | [9 empty] | 644 | [6 empty] | 1.8 | 3.9 | [8 empty] | 217 |  |  | 390 |  |  | 0.3 |  |  |  | 15.1 |  | 42.5 |  |  | 55.8 |  | 147 | 935 | 197 | 163 | 297 |  | 119 | 17.3 | 0.54 |  | 5.5 |  |  |  |  | 12.3 | 1.4 | 616.04
AC19 | GPM REE | Aguachille, Mexico | Simpkins (1983), McLemore (2018) |  |  | Simpkins (1983) |  |  | NAD27 |  | Mexico | rhyolite | Magmatic REE | Peralkaline syenite/granite/rhyolite/alaskite/pegmatites |  | igneous rock | [6 empty] | 76.65 | 0.03 | 14.57 | 1.485 | 0.008 |  | 0.47 |  | 7.92 | 0.18 | [8 empty] | 101.313 | [9 empty] | 433 | [7 empty] | 6.2 | [8 empty] | 227 |  |  | 869 |  |  | 0.1 |  |  |  | 17.7 |  | 34.3 |  |  | 66.2 |  | 114 | 799 | 176 | 126 |  |  | 36 | 3.5 | 0.18 |  | 4.8 |  |  |  |  | 9.6 | 1.6 | 181.68
AC22 | GPM REE | Aguachille, Mexico | Simpkins (1983), McLemore (2018) |  |  | Simpkins (1983) |  |  | NAD27 |  | Mexico | rhyolite | Magmatic REE | Peralkaline syenite/granite/rhyolite/alaskite/pegmatites |  | igneous rock | [6 empty] | 70.47 | 0.12 | 14.35 | 2.255 | 0.015 |  | 0.76 | 6.95 | 4.86 | 0.13 | [8 empty] | 99.91 | [9 empty] | 305 | [6 empty] | 7.3 | 1.9 | [8 empty] | 170 |  |  | 170 |  |  | 9.8 |  |  | 3.6 | 11.1 |  | 34.6 |  | 9 | 29.2 |  | 98.5 | 1015 | 158 | 105 |  |  | 76.1 | 10.4 | 0.57 |  | 2.9 |  |  |  |  | 8.1 | 1.1 | 204.17
AC11-81-1 | GPM REE | Aguachille, Mexico | Simpkins (1983), McLemore (2018) |  |  | Simpkins (1983) |  |  | NAD27 |  | Mexico | rhyolite | Magmatic REE | Peralkaline syenite/granite/rhyolite/alaskite/pegmatites |  | igneous rock | [24 empty] | 0 | [9 empty] | 448 | [6 empty] | 1.5 | 5.8 | [8 empty] | 123 |  |  | 1032 |  |  | 0.15 |  |  |  | 16 |  | 8.9 |  |  | 34.9 |  | 127 | 792 | 14 | 106 | 209 |  | 55.3 | 22 | 0.48 |  | 5.4 |  |  |  |  | 10.5 | 1.4 | 410.08
AC18 | GPM REE | Aguachille, Mexico | Simpkins (1983), McLemore (2018) |  |  | Simpkins (1983) |  |  | NAD27 |  | Mexico | rhyolite | Magmatic REE | Peralkaline syenite/granite/rhyolite/alaskite/pegmatites |  | igneous rock | [6 empty] | 68.59 | 0.11 | 13.56 | 3.773 | 0.037 |  | 0.88 | 4.14 | 4.75 | 0.14 | [8 empty] | 95.98 | [9 empty] | 472 | [6 empty] | 1.5 | 4 | [8 empty] | 192 |  |  | 325 |  |  | 0.32 |  |  |  | 13.5 |  | 38.3 |  |  | 62.3 |  | 132 | 862 | 216 | 126 | 301 |  | 83.8 | 10.7 | 0.45 |  | 4.5 |  |  |  |  | 11.1 | 1.3 | 538.85
AC9-81-1 | GPM REE | Aguachille, Mexico | Simpkins (1983), McLemore (2018) |  |  | Simpkins (1983) |  |  | NAD27 |  | Mexico | rhyolite | Magmatic REE | Peralkaline syenite/granite/rhyolite/alaskite/pegmatites |  | igneous rock | [6 empty] | 68.24 | 0.15 | 14.06 | 4.543 | 0.055 |  | 0.64 | 4.71 | 5.79 | 0.07 | [8 empty] | 98.258 | [9 empty] | 520 | [6 empty] | 2 | 5.2 | [8 empty] | 157 |  |  | 372 |  |  | 0.37 |  |  |  | 16 |  | 8.6 |  |  | 41.7 |  | 187 | 1000 | 260 | 171 | 380 |  | 110 | 32 | 6.4 |  | 0.66 |  |  |  |  | 12 | 1.6 | 713.66
RT4-96 | GPM REE | Sierra Blanca, Texas | Price et al. (1990), McLemore (2018) |  |  | Price et al. (1990) |  |  |  |  | Texas | gray unaltered rhyolitr low Sr | Magmatic REE | Peralkaline syenite/granite/rhyolite/alaskite/pegmatites |  | igneous rock | [6 empty] | 70.48 | 0.02 | 13.43 | 3.267 | 0.08 | 0.01 | 0.02 | 7.42 | 4.07 | <0.01 | 0.2 | 1.68 | [6 empty] | 100.677 | [9 empty] | 8 | 58 | [6 empty] | 62 | 68 | [5 empty] | 480 |  | 350 | 32 | 280 | 1700 | [5 empty] | 14 |  |  | 200 |  | 38 | 7 |  | 200 | 1000 | 590 | 20 | 73 | 9.6 | 25 | 9.5 | 0.1 | 17 | 3.2 | 29 | 6.9 | 26 |  | 41 | 5.8 | 266.1
RT3-130 | GPM REE | Sierra Blanca, Texas | Price et al. (1990), McLemore (2018) |  |  | Price et al. (1990) |  |  |  |  | Texas | gray unaltered rhyolitr low Sr | Magmatic REE | Peralkaline syenite/granite/rhyolite/alaskite/pegmatites |  | igneous rock | [6 empty] | 70.5 | 0.02 | 13.73 | 3.201 | 0.08 | 0.01 | 0.03 | 6.72 | 4.2 | <0.01 | 0.12 | 1.69 | [6 empty] | 100.301 | [9 empty] | 8 | 31 | [6 empty] | 75 | 51 | [5 empty] | 470 |  | 400 | 29 | 320 | 2000 | [5 empty] | 12 |  |  | 200 |  | 66 | 6 |  | 200 | 1100 | 580 | 21 | 84 | 10 | 28 | 10 | 0.1 | 12 | 3.7 | 32 | 7.6 | 29 |  | 44 | 6.3 | 287.7
RT337-310 | GPM REE | Sierra Blanca, Texas | Price et al. (1990), McLemore (2018) |  |  | Price et al. (1990) |  |  |  |  | Texas | gray unaltered rhyolitr low Sr | Magmatic REE | Peralkaline syenite/granite/rhyolite/alaskite/pegmatites |  | igneous rock | [6 empty] | 70.56 | 0.03 | 13.52 | 3.245 | 0.08 | 0.04 | 0.06 | 6.89 | 4.04 | <0.01 | 0.25 | 1.97 | [6 empty] | 100.685 | [9 empty] | 6 | 45 | [6 empty] | 53 | 89 | [5 empty] | 520 |  | 420 | 42 | 300 | 1600 | [5 empty] | 40 |  |  | 220 |  | 54 | <5 |  | 240 | 1200 | 630 | 25 | 96 | 13 | 34 | 13 | 0.1 | 15 | 4.6 | 39 | 9.7 | 37 |  | 58 | 8.2 | 352.6
J85-55 | GPM REE | Sierra Blanca, Texas | Price et al. (1990), McLemore (2018) |  |  | Price et al. (1990) |  |  |  |  | Texas | gray unaltered rhyolitr low Sr | Magmatic REE | Peralkaline syenite/granite/rhyolite/alaskite/pegmatites |  | igneous rock | [6 empty] | 72.47 | 0.02 | 13.68 | 1.474 | 0.08 | 0.01 | 0.08 | 6.48 | 4.22 | <0.01 | 0.13 | 1.94 | [6 empty] | 100.584 | [9 empty] | 5 | 180 | [6 empty] | 83 | 13 | [5 empty] | 460 |  | 340 | <5 | 320 | 2000 | [5 empty] | 32 |  |  | 230 |  | 54 | <5 |  | 200 | 1000 | 610 | 22 | 80 | 10 | 25 | 9.7 | 0.1 | 11 | 3.5 | 30 | 7.4 | 30 |  | 48 | 7.1 | 283.8
RT287-200 | GPM REE | Sierra Blanca, Texas | Price et al. (1990), McLemore (2018) |  |  | Price et al. (1990) |  |  |  |  | Texas | gray unaltered rhyolitr low Sr | Magmatic REE | Peralkaline syenite/granite/rhyolite/alaskite/pegmatites |  | igneous rock | [6 empty] | 72.53 | 0.03 | 13.49 | 2.827 | 0.08 | 0.01 | 0.02 | 6.29 | 4.12 | <0.01 | 0.14 | 1.38 | [6 empty] | 100.917 | [9 empty] | 12 | 14 | [6 empty] | 51 | 45 | [5 empty] | 500 |  | 410 | 21 | 300 | 2000 | [5 empty] | 7 |  |  | 210 |  | 35 | <5 |  | 230 | 1100 | 620 | 21 | 73 | 11 | 28 | 10 | 0.1 | 12 | 4 | 33 | 8 | 30 |  | 44 | 6.1 | 280.2
RT1-230.5 | GPM REE | Sierra Blanca, Texas | Price et al. (1990), McLemore (2018) |  |  | Price et al. (1990) |  |  |  |  | Texas | lowSr rhyolite | Magmatic REE | Peralkaline syenite/granite/rhyolite/alaskite/pegmatites |  | igneous rock | [6 empty] | 73.15 | 0.02 | 13.71 | 1.892 | 0.08 | 0.01 | 0.03 | 5.34 | 4.2 | <0.01 | 0.39 | 0.31 | [6 empty] | 99.132 | [9 empty] | 8 | 19 | [6 empty] | 49 | 37 | [5 empty] | 490 |  | 370 | 16 | 250 | 2200 | [5 empty] | 7 |  |  | 170 |  | 36 | <5 |  | 200 | 1100 | 590 | 21 | 77 | 10 | 26 | 10 | 0.1 | 11 | 3.2 | 28 | 6.7 | 26 |  | 40 | 5.8 | 264.8
J87-73 | GPM REE | Sierra Blanca, Texas | Price et al. (1990), McLemore (2018) |  |  | Price et al. (1990) |  |  |  |  | Texas | gray, highSr rhyolite | Magmatic REE | Peralkaline syenite/granite/rhyolite/alaskite/pegmatites |  | igneous rock | [6 empty] | 69.34 | 0.03 | 13.43 | 3.938 | 0.1 | 0.17 | 0.67 | 5.74 | 4.02 | <0.01 | 0.59 | 1.72 | [6 empty] | 99.748 | [9 empty] | 10 | 57 | [6 empty] | 93 | 49 | [5 empty] | 470 |  | 380 | 29 | 320 | 1800 | [5 empty] | 290 |  |  | 250 |  | 51 | <5 |  | 280 | 1100 | 590 | 27 | 110 | 13 | 36 | 13 | 0.2 | 15 | 4.7 | 40 | 9.7 | 39 |  | 64 | 9.7 | 381.3
J87-72 | GPM REE | Sierra Blanca, Texas | Price et al. (1990), McLemore (2018) |  |  | Price et al. (1990) |  |  |  |  | Texas | gray, highSr rhyolite | Magmatic REE | Peralkaline syenite/granite/rhyolite/alaskite/pegmatites |  | igneous rock | [6 empty] | 70.1 | 0.03 | 13.62 | 3.773 | 0.09 | 0.22 | 1.32 | 5.51 | 4.23 | <0.01 | 0.82 | 1.63 | [6 empty] | 101.343 | [9 empty] | 19 | 46 | [6 empty] | 86 | 46 | [5 empty] | 470 |  | 370 | 26 | 290 | 1900 | [5 empty] | 230 |  |  | 210 |  | 21 | <5 |  | 310 | 1200 | 620 | 31 | 120 | 15 | 41 | 15 | 0.2 | 17 | 5.5 | 46 | 11 | 45 |  | 72 | 11 | 429.7
RT336-200 | GPM REE | Sierra Blanca, Texas | Price et al. (1990), McLemore (2018) |  |  | Price et al. (1990) |  |  |  |  | Texas | gray, highSr rhyolite | Magmatic REE | Peralkaline syenite/granite/rhyolite/alaskite/pegmatites |  | igneous rock | [6 empty] | 70.9 | 0.02 | 13.19 | 3.388 | 0.08 | 0.05 | 1.62 | 5.29 | 3.9 | <0.01 | 0.43 | 1.33 | [6 empty] | 100.198 | [9 empty] | 15 | 26 | [6 empty] | 67 | 40 | [5 empty] | 470 |  | 380 | 27 | 210 | 1500 | [5 empty] | 120 |  |  | 190 |  | 46 | 5 |  | 250 | 1000 | 580 | 29 | 110 | 14 | 38 | 13 | 0.2 | 15 | 4.7 | 38 | 8.9 | 34 |  | 54 | 7.8 | 366.6
RT283-182.5 | GPM REE | Sierra Blanca, Texas | Price et al. (1990), McLemore (2018) |  |  | Price et al. (1990) |  |  |  |  | Texas | gray, highSr rhyolite | Magmatic REE | Peralkaline syenite/granite/rhyolite/alaskite/pegmatites |  | igneous rock | [6 empty] | 71.55 | 0.04 | 13.26 | 2.409 | 0.08 | 0.12 | 1.16 | 5.44 | 4.32 | <0.01 | 0.31 | 1.18 | [6 empty] | 99.869 | [9 empty] | 22 | 18 | [6 empty] | 58 | 62 | [5 empty] | 510 |  | 400 | 22 | 290 | 1800 | [5 empty] | 140 |  |  | 230 |  | 56 | 5 |  | 240 | 1100 | 630 | 28 | 110 | 13 | 36 | 13 | 0.2 | 14 | 4.4 | 37 | 8.9 | 34 |  | 51 | 7.4 | 356.9
RT5-169 | GPM REE | Sierra Blanca, Texas | Price et al. (1990), McLemore (2018) |  |  | Price et al. (1990) |  |  |  |  | Texas | gray, highSr rhyolite | Magmatic REE | Peralkaline syenite/granite/rhyolite/alaskite/pegmatites |  | igneous rock | [6 empty] | 71.94 | 0.02 | 13.55 | 3.08 | 0.08 | 0.14 | 0.33 | 5.61 | 4.09 | <0.01 | 0.41 | 1.24 | [6 empty] | 100.49 | [9 empty] | 14 | 13 | [6 empty] | 56 | 52 | [5 empty] | 510 |  | 410 | 25 | 250 | 1700 | [5 empty] | 90 |  |  | 210 |  | 40 | <5 |  | 280 | 1100 | 600 | 31 | 110 | 16 | 40 | 14 | 0.2 | 17 | 5.3 | 42 | 10 | 41 |  | 61 | 8.9 | 396.4
RT2-34 | GPM REE | Sierra Blanca, Texas | Price et al. (1990), McLemore (2018) |  |  | Price et al. (1990) |  |  |  |  | Texas | gray, highSr rhyolite | Magmatic REE | Peralkaline syenite/granite/rhyolite/alaskite/pegmatites |  | igneous rock | [6 empty] | 71.97 | 0.02 | 13.99 | 2.75 | 0.08 | 0.45 | 0.15 | 5.74 | 4.13 | <0.01 | 0.41 | 1.57 | [6 empty] | 101.26 | [9 empty] | 14 | 13 | [6 empty] | 48 | 45 | [5 empty] | 520 |  | 390 | 23 | 240 | 2000 | [5 empty] | 220 |  |  | 180 |  | 28 | <5 |  | 230 | 1100 | 580 | 26 | 88 | 12 | 31 | 11 | 0.1 | 12 | 3.8 | 33 | 7.9 | 30 |  | 44 | 6 | 304.8
RT201-355 | GPM REE | Sierra Blanca, Texas | Price et al. (1990), McLemore (2018) |  |  | Price et al. (1990) |  |  |  |  | Texas | gray, highSr rhyolite | Magmatic REE | Peralkaline syenite/granite/rhyolite/alaskite/pegmatites |  | igneous rock | [6 empty] | 72.2 | 0.02 | 13.69 | 2.838 | 0.07 | 0.2 | 0.44 | 5.56 | 4.09 | <0.01 | 0.55 | 1.32 | [6 empty] | 100.978 | [9 empty] | 7 | 100 | [6 empty] | 49 | 56 | [5 empty] | 480 |  | 380 | 23 | 260 | 2000 | [5 empty] | 100 |  |  | 190 |  | 33 | 6 |  | 220 | 1100 | 550 | 27 | 97 | 12 | 29 | 12 | 0.1 | 12 | 4.1 | 32 | 8.1 | 32 |  | 47 | 7.1 | 319.4
TrippleHill | GPM REE | Sierra Blanca, Texas | Price et al. (1990), McLemore (2018) |  |  | Price et al. (1990) |  |  |  |  | Texas | rhyolite | Magmatic REE | Peralkaline syenite/granite/rhyolite/alaskite/pegmatites |  | igneous rock | [6 empty] | 71.9 | 0.27 | 14.8 | 1.518 | 0.03 | 0.22 | 1.03 | 4.17 | 4.69 | 0.08 | 0.69 | 0.19 | [6 empty] | 99.588 | [9 empty] | 860 | 7 | [13 empty] | 28 |  |  |  | 40 | [6 empty] | 160 |  |  | 40 |  | 4 |  |  | 54 | 290 |  | 87 | 130 |  | 64 | 13 | 1.9 | [6 empty] | 31 | 0.6 | 327.5
SierraBlanca | GPM REE | Sierra Blanca, Texas | Price et al. (1990), McLemore (2018) |  |  | Price et al. (1990) |  |  |  |  | Texas | rhyolite | Magmatic REE | Peralkaline syenite/granite/rhyolite/alaskite/pegmatites |  | igneous rock | [6 empty] | 74.4 | 0.02 | 14.1 | 0.869 | 0.05 | 0.01 | 0.45 | 5.06 | 4.3 | <0.01 | 0.33 | 0.65 | [6 empty] | 100.239 | [9 empty] | 16 | 4 | [6 empty] | 30 | [6 empty] | 170 |  | 72 |  |  | 1090 | [5 empty] | 9 | [7 empty] | 200 | 100 |  | 20 | 54 |  | 26 | 9.2 | 0.1 | [6 empty] | 31 | 0.6 | 140.9
PM5-257.25 GC | Pajarito | Pajarito distict, Otero County, DIS130 | Berger (2018) |  |  | Berger (2018) | 33.234 | -105.427 |  | Otero |  | QM EASC | Magmatic REE | Peralkaline syenite/granite/rhyolite/alaskite/pegmatites |  | Type 1,Layers, QM Member, S. Area | [6 empty] | 68.46 | 0.264 | 7.04 | 9.34 | 0.267 | 0.12 | 2.91 | 4.78 | 3.2 | < 0.01 | 1.52 | 0.28 | [6 empty] | 98.181 | 7.1 | 1.41 | [5 empty] | 17 |  | 157 | 44 | 0.4 |  |  |  | 1 | <20 | 1.5 | < 10 | 57 | 4 | 277 |  | 0.4 |  | 14 | 310 | <20 | 38 | 439 |  | <0.5 |  | <1 | 69 | 137 | 33.1 |  | 109 |  | 21.9 | 9 | 8 | 1959 | 12050 | 540 | 1020 | 2330 | 282 | 1100 | 273 | 24.1 | 280 | 53.2 | 359 | 74.3 | 221 | 33.1 | 206 | 29.4 | 6285.1
PM5-297.83 GC | Pajarito | Pajarito distict, Otero County, DIS130 | Berger (2018) |  |  | Berger (2018) | 33.234 | -105.427 |  | Otero |  | EASC MA | Magmatic REE | Peralkaline syenite/granite/rhyolite/alaskite/pegmatites |  | Type1 | [6 empty] | 62.01 | 0.472 | 8.16 | 15.1 | 0.339 | 0.28 | 2.45 | 6.37 | 3.74 | < 0.01 | 0.94 | 0.54 | [6 empty] | 100.401 | 10.7 | 3.26 | [5 empty] | 23 |  | 173 | 79 | 0.7 |  |  |  | 2 | < 20 | 1 | < 10 | 58 | 4 | 173 |  | 0.6 |  | 3 | 244 | < 20 | 34 | 462 |  | <0.5 |  | 2 | 80 | 59 | 19.5 |  | 37 |  | 21.9 | <5 | 7 | 1155 | 6921 | 910 | 742 | 1590 | 188 | 715 | 171 | 14.1 | 171 | 31 | 205 | 42.1 | 124 | 18.8 | 120 | 17.3 | 4149.3
PM-311.75 GC | Pajarito | Pajarito distict, Otero County, DIS130 | Berger (2018) |  |  | Berger (2018) | 33.235 | -105.427 |  | Otero |  | EASC HA | Magmatic REE | Peralkaline syenite/granite/rhyolite/alaskite/pegmatites |  | Type1 | [6 empty] | 61.5 | 0.561 | 7.08 | 18.13 | 0.384 | 0.37 | 1.8 | 6.45 | 3.38 | <0.01 | 0.42 | 0.66 | [6 empty] | 100.735 | 12.2 | 4.53 | [5 empty] | 11 |  | 140 | 44 | 0.4 |  |  |  | 2 | <20 | 0.6 | < 10 | 50 | 4 | 146 |  | 0.5 |  | 8 | 230 | <20 | 23 | 388 |  | <0.5 |  | 3 | 64 | 47 | 16.3 |  | 55.4 |  | 12.7 | 6 | 7 | 895 | 5679 | 1070 | 531 | 1200 | 143 | 541 | 130 | 10.8 | 130 | 23.9 | 155 | 32.1 | 95.7 | 14.8 | 96.1 | 14.2 | 3117.6
PM5-367.42 GC | Pajarito | Pajarito distict, Otero County, DIS130 | Berger (2018) |  |  | Berger (2018) | 33.234 | -105.427 |  | Otero |  | ESC | Magmatic REE | Peralkaline syenite/granite/rhyolite/alaskite/pegmatites |  | Type1 | [6 empty] | 61.28 | 0.204 | 10.61 | 6.23 | 0.256 | 0.28 | 3.88 | 6.66 | 4.55 | 0.16 | 1.99 | 0.13 | [6 empty] | 96.23 | 3 | 2.92 | [5 empty] | 32 |  | 393 | 58 | 0.6 |  |  |  | < 1 | < 20 | 1.1 | < 10 | 82 | 6 | 471 |  | 0.6 |  | 4 | 656 | <20 | 93 | 492 |  | <0.5 |  | 1 | 117 | 194 | 60.6 |  | 18.5 |  | 14.4 | <5 | 16 | 3402 | 21260 | 330 | 1750 | 3870 | 467 | 1800 | 435 | 37.6 | 454 | 84.7 | 577 | 122 | 360 | 54.3 | 335 | 46 | 10392.6
PM1-384.92 GC | Pajarito | Pajarito distict, Otero County, DIS130 | Berger (2018) |  |  | Berger (2018) | 33.247 | -105.432 |  | Otero |  | ESC band | Magmatic REE | Peralkaline syenite/granite/rhyolite/alaskite/pegmatites |  | Type1,Band, Mixed I, S. Area | [6 empty] | 63.75 | 0.139 | 13.93 | 4.38 | 0.157 | 0.93 | 1.53 | 7.02 | 4.61 | 0.01 | 1.6 | 0.14 | [6 empty] | 98.196 | 1.8 | 2.33 | [5 empty] | 15 |  | 439 | 77 | 0.6 |  |  |  | 2 | 40 | 2.6 | < 10 | 87 | 3 | 319 |  | 0.4 |  | 3 | 561 | < 20 | 36 | 531 |  | 1.3 |  | < 1 | 92 | 119 | 41.6 |  | 287 |  | 36.6 | <5 | 11 | 2006 | 13280 | 420 | 927 | 2140 | 252 | 978 | 246 | 21.3 | 272 | 51.3 | 351 | 74.4 | 219 | 32.7 | 200 | 28.6 | 5793.3
PM3-91.18 GC | Pajarito | Pajarito distict, Otero County, DIS130 | Berger (2018) |  |  | Berger (2018) | 33.235 | -105.427 |  | Otero |  | ESC band | Magmatic REE | Peralkaline syenite/granite/rhyolite/alaskite/pegmatites |  | Type1,Band, Mixed I., N. Area | [6 empty] | 64.73 | 0.381 | 11.63 | 4.78 | 0.177 | 0.23 | 1.96 | 6.59 | 4.54 | 0.05 | 1.39 | 0.08 | [6 empty] | 96.538 | 3.4 | 1.02 | [5 empty] | 11 |  | 605 | 53 | < 0.4 |  |  |  | <1 | <20 | 1.7 | < 10 | 77 | 5 | 383 |  | 0.6 |  | 3 | 739 | <20 | 50 | 516 |  | < 0.5 |  | <1 | 142 | 94 | 46.4 |  | 14.4 |  | 15.5 | 7 | 12 | 2283 | 15010 | 530 | 1200 | 2790 | 332 | 1260 | 302 | 27.2 | 319 | 60.4 | 402 | 86.7 | 260 | 38.6 | 235 | 33.1 | 7346
PM3-255 GC | Pajarito | Pajarito distict, Otero County, DIS130 | Berger (2018) |  |  | Berger (2018) | 33.235 | -105.427 |  | Otero |  | EASC MA | Magmatic REE | Peralkaline syenite/granite/rhyolite/alaskite/pegmatites |  | Type1,Layer, NBR, Member, N. Area | [6 empty] | 62.34 | 0.397 | 8.9 | 14.46 | 0.315 | 0.17 | 1.35 | 6.93 | 4.44 | 0.02 | 0.63 | 0.52 | [6 empty] | 100.472 | 10.4 | 2.85 | [5 empty] | 9 |  | 118 | 35 | < 0.4 |  |  |  | 1 | < 20 | 1 | < 10 | 61 | 4 | 225 |  | 0.4 |  | 24 | 372 | <20 | 244 | 492 |  | < 0.5 |  | <1 | 52 | 41 | 31.4 |  | 48.9 |  | 12 | 5 | 11 | 1503 | 7929 | 870 | 703 | 1600 | 195 | 762 | 190 | 16.2 | 206 | 40.7 | 275 | 60.5 | 181 | 27.2 | 170 | 24.3 | 4450.9
PM3-330.75 GC | Pajarito | Pajarito distict, Otero County, DIS130 | Berger (2018) |  |  | Berger (2018) | 33.235 | -105.427 |  | Otero |  | ESC HG | Magmatic REE | Peralkaline syenite/granite/rhyolite/alaskite/pegmatites |  | Type1,Layers, HG Member, N. Area | [6 empty] | 53.29 | 0.263 | 3.76 | 10.17 | 0.558 | 0.11 | 6.23 | 9.1 | 1.94 | 0.02 | 4.61 | 1.07 | [6 empty] | 91.121 | 2.9 | 2.91 | [5 empty] | 30 |  | 502 | 19 | 0.5 |  |  |  | < 1 | < 20 | 1.7 | < 10 | 66 | 12 | 1330 |  | 1.2 |  | 42 | 2210 | < 20 | 367 | 186 |  | < 0.5 |  | 2 | 200 | 277 | 165 |  | 12.1 |  | 16.8 | <5 | 51 | 9184 | 55270 | 790 | 3160 | 7570 | 935 | 3860 | 1020 | 90.2 | 1190 | 246 | 1700 | 379 | 1130 | 166 | 1010 | 136 | 22592.2
PM3-343.92 GC | Pajarito | Pajarito distict, Otero County, DIS130 | Berger (2018) |  |  | Berger (2018) | 33.235 | -105.427 |  | Otero |  | EASC CG | Magmatic REE | Peralkaline syenite/granite/rhyolite/alaskite/pegmatites |  | Type1 | [6 empty] | 61.04 | 0.334 | 10.18 | 12.23 | 0.273 | 0.16 | 1.53 | 7.59 | 4.58 | 0.07 | 1.57 | 0.56 | [6 empty] | 100.117 | 6.3 | 5.21 | [5 empty] | 9 |  | 148 | 40 | < 0.4 |  |  |  | < 1 | <20 | 1.1 | < 10 | 53 | 4 | 242 |  | 0.4 |  | 4 | 480 | <20 | 35 | 484 |  | <0.5 |  | < 1 | 64 | 65 | 32.9 |  | 35.9 |  | 22.4 | <5 | 8 | 1751 | 9273 | 460 | 840 | 1900 | 227 | 877 | 217 | 18.7 | 240 | 46.1 | 309 | 65.3 | 189 | 27.2 | 167 | 23 | 5146.3
PM3-418.92 GC | Pajarito | Pajarito distict, Otero County, DIS130 | Berger (2018) |  |  | Berger (2018) | 33.235 | -105.427 |  | Otero |  | EASC HA | Magmatic REE | Peralkaline syenite/granite/rhyolite/alaskite/pegmatites |  | Type1,Layers, HMEC Member, N. Area | [6 empty] | 58.46 | 0.558 | 6.69 | 21.9 | 0.43 | 0.13 | 1.16 | 7.29 | 3.57 | 0.01 | 0.12 | 0.83 | [6 empty] | 101.148 | 14.6 | 5.63 | [5 empty] | <5 |  | 65 | 36 | < 0.4 |  |  |  | < 1 | < 20 | < 0.5 | < 10 | 43 | 4 | 69.6 |  | 0.5 |  | 9 | 87 | <20 | 60 | 304 |  | < 0.5 |  | <1 | 32 | 23 | 4.1 |  | 43.6 |  | 5.9 | <5 | 2 | 503 | 3095 | 900 | 306 | 693 | 83.5 | 318 | 73.5 | 6.19 | 72.9 | 12.9 | 85.1 | 17.9 | 54.7 | 8.94 | 63.8 | 9.99 | 1806.42
PM3-435 GC | Pajarito | Pajarito distict, Otero County, DIS130 | Berger (2018) |  |  | Berger (2018) | 33.235 | -105.427 |  | Otero |  | ESC | Magmatic REE | Peralkaline syenite/granite/rhyolite/alaskite/pegmatites |  | Type1 | [6 empty] | 64.5 | 0.197 | 11.3 | 9.15 | 0.211 | 0.14 | 1.09 | 6.78 | 4.55 | <0.01 | 0.59 | 0.24 | [6 empty] | 98.748 | 6.7 | 1.76 | [5 empty] | 11 |  | 130 | 42 | < 0.4 |  |  |  | <1 | <20 | 1 | < 10 | 69 | 3 | 259 |  | 0.3 |  | 18 | 386 | <20 | 110 | 489 |  | <0.5 |  | <1 | 43 | 44 | 35.2 |  | 12.4 |  | 9.1 | <5 | 15 | 1709 | 8767 | 530 | 797 | 1840 | 224 | 866 | 222 | 19.8 | 245 | 48 | 333 | 71.5 | 214 | 32.4 | 201 | 26.8 | 5140.5
PM3-445 GC | Pajarito | Pajarito distict, Otero County, DIS130 | Berger (2018) |  |  | Berger (2018) | 33.235 | -105.427 |  | Otero |  | ESC | Magmatic REE | Peralkaline syenite/granite/rhyolite/alaskite/pegmatites |  | Type1 | [6 empty] | 66.49 | 0.073 | 13.12 | 3.58 | 0.143 | 0.08 | 1.21 | 7.32 | 4.96 | <0.01 | 0.94 | 0.02 | [6 empty] | 97.936 | 3.2 | 0.07 | [5 empty] | 8 |  | 222 | 53 | < 0.4 |  |  |  | < 1 | <20 | 0.9 | < 10 | 78 | 3 | 349 |  | 0.3 |  | 13 | 555 | <20 | 249 | 560 |  | <0.5 |  | <1 | 65 | 78 | 49.4 |  | 19 |  | 10.5 | <5 | 23 | 2396 | 11750 | 270 | 1180 | 2630 | 315 | 1240 | 308 | 27.5 | 344 | 66.2 | 454 | 96.6 | 288 | 43.7 | 264 | 35.2 | 7292.2
PM5-92.18 GC | Pajarito | Pajarito distict, Otero County, DIS130 | Berger (2018) |  |  | Berger (2018) | 33.234 | -105.427 |  | Otero |  | PEASQ | Magmatic REE | Peralkaline syenite/granite/rhyolite/alaskite/pegmatites |  | TypeII,Roof layer, ULZ, S. Area | [6 empty] | 65.21 | 0.429 | 11.02 | 9.66 | 0.234 | 0.24 | 1.61 | 6.14 | 4.41 | 0.05 | 0.5 | 0.47 | [6 empty] | 99.973 | 5.9 | 3.12 | [5 empty] | 8 |  | 180 | 50 | 0.5 |  |  |  | 2 | < 20 | 1.2 | < 10 | 50 | 3 | 128 |  | 0.3 |  | 14 | 209 | <20 | 230 | 522 |  | < 0.5 |  | 2 | 63 | 93 | 16.9 |  | 76.7 |  | 15.5 | <5 | 8 | 875 | 5574 | 760 | 639 | 1360 | 159 | 598 | 137 | 11.6 | 134 | 23.5 | 149 | 29.7 | 83.6 | 12.3 | 75.8 | 10.9 | 3423.4
PM1-489.67 | Pajarito | Pajarito distict, Otero County, DIS130 | Berger (2018) |  |  | Berger (2018) | 33.247 | -105.432 |  | Otero |  | PEAS | Magmatic REE | Peralkaline syenite/granite/rhyolite/alaskite/pegmatites |  | TypeII,Inclusion, Mixed I, S. Area | [6 empty] | 61.85 | 0.507 | 12.13 | 9.78 | 0.23 | 0.37 | 1.75 | 6.91 | 4.7 | 0.09 | 0.62 | 0.49 | [6 empty] | 99.427 | 7.3 | 1.67 | [5 empty] | 10 |  | 416 | 44 | 0.6 |  |  |  | 2 | 30 | 1.9 | < 10 | 52 | 3 | 153 |  | 0.4 |  | 13 | 351 | <20 | 165 | 491 |  | <0.5 |  | 3 | 62 | 70 | 22.7 |  | 71.1 |  | 13.4 | 5 | 5 | 807 | 6268 | 660 | 567 | 1220 | 142 | 539 | 125 | 10.9 | 128 | 22.8 | 149 | 30.5 | 88.3 | 13 | 81.1 | 11.7 | 3128.3
PM3-56.13 GC | Pajarito | Pajarito distict, Otero County, DIS130 | Berger (2018) |  |  | Berger (2018) | 33.235 | -105.427 |  | Otero |  | PEAS | Magmatic REE | Peralkaline syenite/granite/rhyolite/alaskite/pegmatites |  | TypeII,Inclusion, Mixed I, N. Area | [6 empty] | 61.29 | 0.452 | 10.88 | 10.72 | 0.251 | 0.28 | 1.64 | 7.05 | 4.92 | 0.1 | 0.53 | 0.55 | [6 empty] | 98.663 | 7.3 | 2.6 | [5 empty] | 6 |  | 311 | 42 | < 0.4 |  |  |  | 1 | < 20 | 1.5 | < 10 | 50 | 4 | 155 |  | 0.4 |  | 8 | 258 | < 20 | 105 | 493 |  | < 0.5 |  | 2 | 60 | 62 | 22.3 |  | 73 |  | 15.6 | <5 | 5 | 985 | 7135 | 710 | 629 | 1390 | 164 | 633 | 149 | 12.9 | 155 | 28.2 | 185 | 38.4 | 110 | 16.2 | 98.6 | 13.5 | 3622.8
PM5-348.83 GC | Pajarito | Pajarito distict, Otero County, DIS130 | Berger (2018) |  |  | Berger (2018) | 33.235 | -105.427 |  | Otero |  | PAAS | Magmatic REE | Peralkaline syenite/granite/rhyolite/alaskite/pegmatites |  | TypeIII,Inclusion, Mixed II, S. Area | [6 empty] | 58.96 | 0.776 | 10.87 | 15.51 | 0.28 | 0.22 | 2.18 | 6.55 | 4.17 | 0.08 | 0.39 | 0.86 | [6 empty] | 100.846 | 11 | 3.26 |  |  |  |  | 0.5 | <5 |  | 154 | 18 | < 0.4 |  |  |  | 2 | 20 | 2.2 | < 10 | 50 | 4 | 21.9 |  | 0.3 |  | 13 | 73 | < 20 | 42 | 335 |  | < 0.5 |  | 2 | 8 | 43 | 2.3 |  | 6.1 |  | 1.3 | 9 | < 1 | 174 | 675 | 540 | 120 | 268 | 33.2 | 134 | 27 | 2.14 | 25.4 | 4 | 24.9 | 5.3 | 16.7 | 2.88 | 22.5 | 3.87 | 689.89
PM5053R1 | Pajarito | Pajarito distict, Otero County, DIS130 | Moore et al. (1986) |  |  | Moore et al. (1986) |  |  |  | Otero |  | syenite | Magmatic REE | Peralkaline syenite/granite/rhyolite/alaskite/pegmatites |  | outcrop | [6 empty] | 59.9 | 0.55 | 11 |  | 0.24 | 0.94 | 1.6 | 6.3 | 4.53 | 0.11 | 1.04 | [7 empty] | 86.21 |  | 0.94
PM5053R2 | Pajarito | Pajarito distict, Otero County, DIS130 | Moore et al. (1986) |  |  | Moore et al. (1986) |  |  |  | Otero |  | nepheline syenite | Magmatic REE | Peralkaline syenite/granite/rhyolite/alaskite/pegmatites |  | outcrop | [6 empty] | 59.6 | 0.59 | 12.7 | 10.9 | 0.2 | 0.68 | 1.68 | 6.51 | 4.7 | 0.12 | 0.68 | [7 empty] | 98.36
PM5059R1 | Pajarito | Pajarito distict, Otero County, DIS130 | Moore et al. (1986) |  |  | Moore et al. (1986) |  |  |  | Otero |  | alkali<granite | Magmatic REE | Peralkaline syenite/granite/rhyolite/alaskite/pegmatites |  | outcrop | [6 empty] | 65.6 | 0.37 | 7.01 | 12.5 | 0.33 | 0.19 | 1.06 | 4.57 | 3.7 | <0.05 | 0.9 | [7 empty] | 96.23
PM5059R2 | Pajarito | Pajarito distict, Otero County, DIS130 | Moore et al. (1986) |  |  | Moore et al. (1986) |  |  |  | Otero |  | quartz syenite | Magmatic REE | Peralkaline syenite/granite/rhyolite/alaskite/pegmatites |  | outcrop | [6 empty] | 66.6 | 0.39 | 6.31 | 14.8 | 0.29 | 0.19 | 0.8 | 5.07 | 3.63 | <0.05 | 0.44 | [7 empty] | 98.52
PM5058R | Pajarito | Pajarito distict, Otero County, DIS130 | Moore et al. (1986) |  |  | Moore et al. (1986) |  |  |  | Otero |  | quartz syenite | Magmatic REE | Peralkaline syenite/granite/rhyolite/alaskite/pegmatites |  | outcrop | [6 empty] | 63.2 | 0.53 | 7.11 | 16.1 | 0.34 | 0.14 | 0.64 | 5.7 | 3.66 | <0.05 | 0.37 | [7 empty] | 97.79
PM5061R | Pajarito | Pajarito distict, Otero County, DIS130 | Moore et al. (1986) |  |  | Moore et al. (1986) |  |  |  | Otero |  | gabbro | Magmatic REE | Peralkaline syenite/granite/rhyolite/alaskite/pegmatites |  | outcrop | [6 empty] | 48.9 | 0.84 | 17.9 | 10.5 | 0.16 | 8.57 | 10.4 | 2.66 | 0.38 | 0.06 | 0.58 | [7 empty] | 100.95
Bent | Otero County | Bent district, Otero County, DIS127 | NMBGMR data |  |  | na | 33.15722 | -105.8444 | NAD27 | Otero |  | granite |  |  |  | outcrop | [6 empty] | 71.3 | 0.52 | 13.9 | 3.49 | 0.44 | 0.11 | 2.46 | 5.66 | 0.01 | 1.92 | [35 empty] | 24 |  |  | 191 | [5 empty] | 63 |  | 21 |  |  | 2 |  |  | 83 | 412
Bent1 | Otero County | Bent district, Otero County, DIS127 | NMBGMR data |  |  | na | 33.15722 | -105.8444 | NAD27 | Otero |  | diorite |  |  |  | outcrop | [6 empty] | 51.08 | 1.8 | 12.77 | 15.98 | 0.25 | 4.71 | 7.72 | 2.43 | 1.42 | 0.21 | 4.22 | [7 empty] | 102.59 | [7 empty] | 3 |  | 332 | [6 empty] | 22 |  | 173 | 22 | [6 empty] | 5 | 39 | 14 | 49 | [5 empty] | 182 |  | 2 |  |  | 2 | 528 |  | 43 | 174 | 140
Bent3 | Otero County | Bent district, Otero County, DIS127 | NMBGMR data |  |  | na | 33.15722 | -105.8444 | NAD27 | Otero |  | diorite |  |  |  | outcrop | [6 empty] | 49.33 | 1.77 | 13.29 | 14.95 | 0.35 | 4.48 | 7.93 | 2.44 | 1.4 | 0.2 | 4.88 | [7 empty] | 101.02 | [7 empty] | 8 |  | 309 | [6 empty] | 19 |  | 167 | 22 | [6 empty] | 5 | 41 | 86 | 51 | [5 empty] | 198 |  | 4 |  |  | <2 | 557 |  | 41 | 164 | 334
Bent4 | Otero County | Bent district, Otero County, DIS127 | NMBGMR data |  |  | na | 33.15722 | -105.8444 | NAD27 | Otero |  | diorite |  |  |  | outcrop | [6 empty] | 47.18 | 2.01 | 11.92 | 17.65 | 0.43 | 4.64 | 7.37 | 2.01 | 1.7 | 0.2 | 3.01 | [7 empty] | 98.12 | [7 empty] | 2 |  | 275 | [6 empty] | 10 |  | 234 | 22 | [6 empty] | 4 | 46 | 40 | 52 | [5 empty] | 197 |  | 3 |  |  | 3 | 811 |  | 43 | 162 | 282
1A | Otero County | Bent district, Otero County, DIS127 | Foord and Moore (1991) |  |  | Foord and Moore (1991) | 33.15722 | -105.8444 | NAD27 | Otero |  | diorite |  |  |  | outcrop | [6 empty] | 47 | 2 | 13.6 | 12.9 | 0.48 | 4.6 | 3.32 | 3.7 | 1.47 | 0.21 | 9.38 | [6 empty] | 7.65 | 106.31 | [9 empty] | 180 | 1 |  |  |  |  | 70 | 5 |  | 5200 | 24 |  |  |  |  | 65 |  | 8 | 52 | 5 |  |  |  | 41 |  |  | 95 |  | 6 |  |  |  | 570 |  | 26 |  | 610 | 17 | 31 |  | 22 | [10 empty] | 70
1B | Otero County | Bent district, Otero County, DIS127 | Foord and Moore (1991) |  |  | Foord and Moore (1991) | 33.15722 | -105.8444 | NAD27 | Otero |  | diorite |  |  |  | outcrop | [6 empty] | 47.8 | 1.92 | 13.5 | 12.6 | 0.46 | 4.48 | 3.52 | 3.69 | 1.52 | 0.2 | 8.98 | [6 empty] | 7.43 | 106.1 | [9 empty] | 410 | 1 |  |  |  |  | 69 | 5 |  | 5700 | 23 |  |  |  |  | 67 |  | 8 | 53 | 11 |  |  |  | 40 |  |  | 100 |  | 7 |  |  |  | 560 |  | 25 |  | 610 | 17 | 29 |  | 21 | [10 empty] | 67
2 | Otero County | Bent district, Otero County, DIS127 | Foord and Moore (1991) |  |  | Foord and Moore (1991) | 33.15722 | -105.8444 | NAD27 | Otero |  | diorite |  |  |  | outcrop | [6 empty] | 46.2 | 1.8 | 12.5 | 15.1 | 0.7 | 5.42 | 6.4 | 2.36 | 1.08 | 0.21 | 8.02 | [6 empty] | 5.83 | 105.62 | [9 empty] | 270 | 1 |  |  |  |  | 75 | 6 |  | 350 | 26 |  |  |  |  | 54 |  | 6 | 42 | 10 |  |  |  | 38 |  |  | 140 |  | 8 |  |  |  | 490 |  | 28 |  | 620 | 18 | 32 |  | 21 | [10 empty] | 71
84-4 | Otero County | Bent district, Otero County, DIS127 | Foord and Moore (1991) |  |  | Foord and Moore (1991) | 33.15556 | -105.8472 | NAD27 | Otero |  | diorite |  |  |  | outcrop | [6 empty] | 48.8 | 1.72 | 13.4 | 14.3 | 0.5 | 3.14 | 8.06 | 2.3 | 1.8 | 0.24 | 5.83 | [7 empty] | 100.09
84-5 | Otero County | Bent district, Otero County, DIS127 | Foord and Moore (1991) |  |  | Foord and Moore (1991) | 33.15556 | -105.8472 | NAD27 | Otero |  | monzodiorite |  |  |  | outcrop | [6 empty] | 48.8 | 1.91 | 13.4 | 15.6 | 0.36 | 4.24 | 6.09 | 2.48 | 1.68 | 0.24 | 4.77 | [7 empty] | 99.57
84-3 | Otero County | Bent district, Otero County, DIS127 | Foord and Moore (1991) |  |  | Foord and Moore (1991) | 33.15556 | -105.8472 | NAD27 | Otero |  | mafic granite |  |  |  | outcrop | [6 empty] | 68.2 | 0.58 | 5.29 | 15.7 | <0.02 | 1.26 | 1 | <0.15 | 4 | 0.64 | 3.12 | [7 empty] | 99.79
MDS47 | Jones Camp Dike | Jones district, Socorro County, DIS216 | Chamberlin (2009) | 2009-03-29 |  |  | 33.88746 | -106.3711 |  | Socorro | New Mexico |  | Magmatic REE | Peralkaline syenite/granite/rhyolite/alaskite/pegmatites | [8 empty] | 51.55106 | 1.568272 | 16.56524 | 9.486138 | 0.1197272 | 4.707982 | 5.788818 | 6.537003 | 0.1158597 | 0.4583592 | 2.827308 | [7 empty] | 99.72577 | [9 empty] | 39.4 | [6 empty] | 2.7 |  | 32.7 | 20.8 | [6 empty] | 12.5 | 6.390833 | 27.4 | 2.9 |  |  | 25 |  |  | 220.1 |  |  | 4.1 |  | 1 | 237.4 |  | 34.7 | 230.4 | 120.5 | 41.5 | 88.3 |  | 44.3 | [10 empty] | 174.1
MDS49 | Jones Camp Dike | Jones district, Socorro County, DIS216 | Chamberlin (2009) | 2009-03-29 |  |  | 33.883 | -106.2848 |  | Socorro | New Mexico |  | Magmatic REE | Peralkaline syenite/granite/rhyolite/alaskite/pegmatites | [8 empty] | 57.07311 | 1.504397 | 17.23891 | 6.359476 | 0.09267247 | 2.824446 | 3.397595 | 6.603687 | 3.132034 | 0.6110785 | 0.7374925 | [7 empty] | 99.57489 | [9 empty] | 1017.8 | [6 empty] | 2.1 |  | 24.5 | 20.7 | [6 empty] | 19.3 | 0 | 3 | 49.2 |  |  | 14.5 |  |  | 760 |  |  | 5.1 |  | 1 | 118.2 |  | 46.2 | 314.9 | 52.9 | 56.7 | 114.2 |  | 53 | [10 empty] | 223.9
JCD1 | Jones Camp Dike | Jones district, Socorro County, DIS216 | Chamberlin (2009) | 2009-03-30 |  |  | 33.8675 | -106.1774 |  | Socorro | New Mexico |  | Magmatic REE | Peralkaline syenite/granite/rhyolite/alaskite/pegmatites | [8 empty] | 51.42505 | 1.585383 | 15.76551 | 9.384182 | 0.1379992 | 4.365701 | 4.304284 | 5.435833 | 2.826218 | 0.6609525 | 3.390333 | [7 empty] | 99.28145 | [9 empty] | 1038.9 | [6 empty] | 63.6 |  | 80.7 | 19.5 | [6 empty] | 13.4 | 35.09435 | 0.3 | 59.9 |  |  | 19.4 |  |  | 525.6 |  |  | 5 |  | 3 | 204.6 |  | 33 | 261 | 55.5 | 41.7 | 88.2 |  | 46 | [10 empty] | 175.9
JCD2 | Jones Camp Dike | Jones district, Socorro County, DIS216 | Chamberlin (2009) | 2009-03-31 |  |  | 33.86552 | -106.1731 |  | Socorro | New Mexico |  | Magmatic REE | Peralkaline syenite/granite/rhyolite/alaskite/pegmatites | [8 empty] | 59.40573 | 1.391098 | 17.34112 | 5.347184 | 0.0671724 | 2.404507 | 3.848739 | 7.778747 | 1.361302 | 0.5359308 | 0.5858405 | [7 empty] | 100.0674 | [9 empty] | 1050.8 | [6 empty] | 1.2 |  | 4.8 | 22.3 | [6 empty] | 19 | 0 | 0.8 | 18.6 |  |  | 14.1 |  |  | 909.7 |  |  | 6 |  | 2 | 105.7 |  | 47 | 321.5 | 21 | 39.1 | 86.4 |  | 46.7 | [10 empty] | 172.2
JCD4 | Jones Camp Dike | Jones district, Socorro County, DIS216 | Chamberlin (2009) | 2009-04-01 |  |  | 33.8659 | -106.173 |  | Socorro | New Mexico |  | Magmatic REE | Peralkaline syenite/granite/rhyolite/alaskite/pegmatites | [8 empty] | 53.19923 | 1.688887 | 16.59101 | 7.12692 | 0.08953291 | 4.739222 | 7.750134 | 5.477951 | 0.9612518 | 0.626798 | 2.004323 | [7 empty] | 100.2553 | [9 empty] | 1083.2 | [6 empty] | 60.2 |  | 4.3 | 20.7 | [6 empty] | 14.1 | 23.14614 | 5.9 | 33.1 |  |  | 21.4 |  |  | 788.2 |  |  | 4 |  | 3 | 228.5 |  | 35.6 | 264.9 | 47 | 39.4 | 78.7 |  | 44.7 | [10 empty] | 162.8
BZ-52 | thesis | La Cueva district, Taos County, DIS232 | Zelenka (1984) |  |  | Zelenka (1984) |  |  |  | Taos | New Mexico | Dark pink, medium grained, magnetite granite | [10 empty] | 73.4 | 0.32 | 11.3 | 7.5 | 0.02 | 0.09 | 1.23 | 4.48 | 1.8 | 0.04 | [8 empty] | 100.18
CS-2 | thesis | La Cueva district, Taos County, DIS232 | Zelenka (1984) |  |  | Zelenka (1984) |  |  |  | Taos | New Mexico | Pink, coarse grained, magnetite granite | [10 empty] | 73.7 | 0.15 | 12.2 | 4.13 | 0.04 | 0.05 | 1.2 | 4.48 | 2.86 | 0.01 | [8 empty] | 98.82
CS-5 | thesis | La Cueva district, Taos County, DIS232 | Zelenka (1984) |  |  | Zelenka (1984) |  |  |  | Taos | New Mexico | Pink to red, medium grained, magnetite granite | [10 empty] | 71.2 | 0.07 | 12.9 | 2.11 | 0.03 | 0.16 | 0.61 | 5.11 | 3.2 | 0.05 | [8 empty] | 95.44
LC-7 | thesis | La Cueva district, Taos County, DIS232 | Zelenka (1984) |  |  | Zelenka (1984) |  |  |  | Taos | New Mexico | Pink to red, medium grained, magnetite granite | [10 empty] | 69.8 | 0.06 | 14.4 | 1.79 | 0.02 | 0.17 | 0.63 | 4.62 | 4.61 | 0.04 | [8 empty] | 96.14
BZ-4 | thesis | La Cueva district, Taos County, DIS232 | Zelenka (1984) |  |  | Zelenka (1984) |  |  |  | Taos | New Mexico | Very coarse grained, muscovite granite | [10 empty] | 73.7 | 0.06 | 10.3 | 1.72 | 0.02 | 0.22 | 0.43 | 3.63 | 2.79 | 0.04 | [8 empty] | 92.91
BZ-51 | thesis | La Cueva district, Taos County, DIS232 | Zelenka (1984) |  |  | Zelenka (1984) |  |  |  | Taos | New Mexico | White and pink, pegmatitic granite | [10 empty] | 75.4 | 0.14 | 12.8 | 2.67 | 0.03 | 0.36 | 0.8 | 4.39 | 2.58 | 0.02 | [8 empty] | 99.19
BZ-70 | thesis | La Cueva district, Taos County, DIS232 | Zelenka (1984) |  |  | Zelenka (1984) |  |  |  | Taos | New Mexico | Pink, pegmatitic granite | [10 empty] | 70.3 | 0.02 | 13.2 | 1.43 | 0.01 | 0.11 | 0.32 | 2.51 | 6.03 | 0.03 | [8 empty] | 93.96
CS-4 | thesis | La Cueva district, Taos County, DIS232 | Zelenka (1984) |  |  | Zelenka (1984) |  |  |  | Taos | New Mexico | Pink, pegmatitic granite | [10 empty] | 72.8 | 0.12 | 12.1 | 2.08 | 0.03 | 0.2 | 0.43 | 3.6 | 4.18 | 0.04 | [8 empty] | 95.58
CS-3 | thesis | La Cueva district, Taos County, DIS232 | Zelenka (1984) |  |  | Zelenka (1984) |  |  |  | Taos | New Mexico | Medium grained, magnetite, biotite granite gneiss | [10 empty] | 75.1 | 0.09 | 10.9 | 2.17 | 0.05 | 0.1 | 0.5 | 2.5 | 2.9 | 0.01 | [8 empty] | 94.32
BZ-65 | thesis | La Cueva district, Taos County, DIS232 | Zelenka (1984) |  |  | Zelenka (1984) |  |  |  | Taos | New Mexico | Magnetite, biotite granite gneiss | [10 empty] | 71 | 0.26 | 11.8 | 2.42 | 0.03 | 0.16 | 0.54 | 2.82 | 4.86 | 0.05 | [8 empty] | 93.94
BZ-68 | thesis | La Cueva district, Taos County, DIS232 | Zelenka (1984) |  |  | Zelenka (1984) |  |  |  | Taos | New Mexico | White, coarse grained, garnet, magnetite granite | [10 empty] | 68.2 | 0.05 | 13.8 | 1.78 | 0.02 | 0.2 | 0.99 | 6.28 | 1.2 | 0.06 | [8 empty] | 92.58
1 | thesis | La Cueva district, Taos County, DIS232 | Zelenka (1984) |  |  | Zelenka (1984) |  |  |  | Taos | New Mexico | Average low<Ca granite (Turekian and Wedepohl, 1961) | [10 empty] | 74.2 | 0.2 | 13.6 | 2.03 | 0.04 | 0.27 | 0.71 | 3.48 | 5.06 | 0.08 | [8 empty] | 99.67
BZ-2 | thesis | La Cueva district, Taos County, DIS232 | Zelenka (1984) |  |  | Zelenka (1984) |  |  |  | Taos | New Mexico | Pink, muscovite, sillimanite quartzite | [10 empty] | 69.5 | 0.3 | 18.5 | 2.95 | 0.14 | 0.15 | 0.25 | 0.73 | 1.55 | 0.04 | [8 empty] | 94.11 | [9 empty] | 453 | [16 empty] | 55 |  | 72 | 330 | [5 empty] | 24 | 2 |  | 1836 |  | 16 |  |  | 108 |  |  | 73 | 112 | [12 empty] | 185
BZ-22 | thesis | La Cueva district, Taos County, DIS232 | Zelenka (1984) |  |  | Zelenka (1984) |  |  |  | Taos | New Mexico | Banded, magnetite<bearing quartzite | [10 empty] | 84.6 | 0.27 | 4.2 | 1.93 | 0.01 | 0.28 | 0.27 | 0.45 | 0.07 | 0.05 | [8 empty] | 92.13 | [9 empty] | 38 | [16 empty] | 15 |  | 1 | 0 | [5 empty] | 20 | 0 |  | 6 |  | 25 |  |  | 2 |  |  | 4 | 5 | [12 empty] | 9
BZ-24 | thesis | La Cueva district, Taos County, DIS232 | Zelenka (1984) |  |  | Zelenka (1984) |  |  |  | Taos | New Mexico | Muscovite, sillimanite quartzite | [10 empty] | 76.6 | 0.24 | 14.1 | 2.57 | 0.02 | 0.1 | 0.24 | 0.48 | 0.12 | 0.04 | [8 empty] | 94.51 | [9 empty] | 59 | [16 empty] | 37 |  | 2 | 0 | [5 empty] | 0 | 0 |  | 21 |  | 17 |  |  | 64 |  |  | 79 | 0 | [12 empty] | 79
BZ-3 | thesis | La Cueva district, Taos County, DIS232 | Zelenka (1984) |  |  | Zelenka (1984) |  |  |  | Taos | New Mexico | Medium grained, chlorite augen, muscovite, quartz schist | [10 empty] | 68.7 | 0.37 | 16.4 | 3.23 | 0.15 | 0.05 | 0.28 | 0.94 | 3.5 | 0.05 | [8 empty] | 93.67 | [9 empty] | 734 | [16 empty] | 62 |  | 56 | 138 | [5 empty] | 23 | 0 |  | 24 |  | 23 |  |  | 123 |  |  | 40 | 117 | [12 empty] | 157
BZ-72 | thesis | La Cueva district, Taos County, DIS232 | Zelenka (1984) |  |  | Zelenka (1984) |  |  |  | Taos | New Mexico | Red, white and black banded, medium grained, granet, epidote, magnetite iron stone | [10 empty] | 57.8 | 0.27 | 4 | 33.2 | 0.14 | 0.87 | 3.07 | 1.08 | 0.56 | 0.21 | [8 empty] | 101.2 | [9 empty] | 72 | [16 empty] | 16 |  | 9 | 11 | [5 empty] | 116 | 11 |  | 1 |  | 25 |  |  | 0 |  |  | 7 | 764 | [12 empty] | 771
BZ-28 | thesis | La Cueva district, Taos County, DIS232 | Zelenka (1984) |  |  | Zelenka (1984) |  |  |  | Taos | New Mexico | Green and black banded, medium grained, amphibolite | [10 empty] | 64.3 | 0.37 | 13.2 | 4.14 | 0.1 | 1.57 | 1.63 | 2.94 | 2.53 | 0.13 | [8 empty] | 90.91 | [9 empty] | 1218 | [16 empty] | 19 |  | 8 | 88 | [5 empty] | 227 | 1 |  | 1 |  | 17 |  |  | 16 |  |  | 15 | 115 | [12 empty] | 130
BZ-62 | thesis | La Cueva district, Taos County, DIS232 | Zelenka (1984) |  |  | Zelenka (1984) |  |  |  | Taos | New Mexico | Green<black, medium grained, biotite amphibolite | [10 empty] | 48.5 | 0.66 | 15 | 9.53 | 0.18 | 11.82 | 8.4 | 2.19 | 0.49 | 0.45 | [8 empty] | 97.22 | [9 empty] | 321 | [16 empty] | 14 |  | 4 | 10 | [5 empty] | 205 | 4 |  | 2 |  | 5 |  |  | 4 |  |  | 0 | 442 | [12 empty] | 442
BZ-83 | thesis | La Cueva district, Taos County, DIS232 | Zelenka (1984) |  |  | Zelenka (1984) |  |  |  | Taos | New Mexico | Dark green and white, magnetite, chlorite amphibolite | [10 empty] | 72.8 | 0.12 | 10.1 | 2.57 | 0.04 | 0.17 | 0.4 | 3.04 | 3.22 | 0.05 | [8 empty] | 92.51 | [9 empty] | 779 | [16 empty] | 36 |  | 27 | 124 | [5 empty] | 66 | 6 |  | 8 |  | 12 |  |  | 3 |  |  | 0 | 125 | [12 empty] | 125
BZ-10 | thesis | La Cueva district, Taos County, DIS232 | Zelenka (1984) |  |  | Zelenka (1984) |  |  |  | Taos | New Mexico | Black and white, medium grained, porphyritic latite | [10 empty] | 60.5 | 0.63 | 14 | 5.07 | 0.07 | 2.05 | 3.29 | 3.73 | 6.1 | 0.35 | [8 empty] | 95.79 | [9 empty] | 1210 | [16 empty] | 16 |  | 19 | 82 | [5 empty] | 636 | 4 |  | 5 |  | 0 |  |  | 1 |  |  | 49 | 95 | [12 empty] | 144
BZ-17 | thesis | La Cueva district, Taos County, DIS232 | Zelenka (1984) |  |  | Zelenka (1984) |  |  |  | Taos | New Mexico | Gray, fine grained, prophyritic rhyolite | [10 empty] | 70.7 | 0.23 | 13.7 | 1.92 | 0.06 | 0.3 | 0.57 | 4.99 | 4.22 | 0.05 | [8 empty] | 96.74 | [9 empty] | 207 | [16 empty] | 47 |  | 43 | 155 | [5 empty] | 41 | 4 |  | 30 |  | 22 |  |  | 38 |  |  | 42 | 18 | [12 empty] | 60
BZ-29 | thesis | La Cueva district, Taos County, DIS232 | Zelenka (1984) |  |  | Zelenka (1984) |  |  |  | Taos | New Mexico | Altered, fine grained, olivine basalt | [10 empty] | 51.9 | 1.46 | 12.7 | 9.62 | 0.16 | 7.95 | 5.78 | 3.4 | 6.71 | 0.6 | [8 empty] | 100.28 | [9 empty] | 900 | [16 empty] | 23 |  | 7 | 29 | [5 empty] | 650 | 6 |  | 305 |  | 4 |  |  | 6 |  |  | 32 | 243 | [12 empty] | 275
BZ-40 | thesis | La Cueva district, Taos County, DIS232 | Zelenka (1984) |  |  | Zelenka (1984) |  |  |  | Taos | New Mexico | Poorly sorted, welded, crystal<lithic tuff | [10 empty] | 55.4 | 0.96 | 14.5 | 9.04 | 0.13 | 3.2 | 5.03 | 3.54 | 7.31 | 0.65 | [8 empty] | 99.76 | [9 empty] | 1018 | [16 empty] | 14 |  | 13 | 72 | [5 empty] | 893 | 6 |  | 6 |  | 5 |  |  | 12 |  |  | 43 | 280 | [12 empty] | 323
76 | thesis | Elk Mountain district (Sangre de Cristo Mountains), San Miguel County, DIS162 | Klich (1983) |  |  | Klich (1983) |  |  |  | San Miguel |  | syenite |  |  |  | outcrop | [6 empty] | 60.89 | 0.49 | 17.45 |  | 0.06 | 2.03 | 2.84 | 5.64 | 5.5 | 0.34 | 0.64 | [7 empty] | 95.88 | 2.74 | 2.01 | [6 empty] | 0 | 3250 | [5 empty] | 13 | 24 | 3 |  |  |  | 14 |  |  |  |  | 6 |  |  | 85 |  |  | 7 |  |  | 1805 | 0.2 | 10 |  |  | 3 |  |  | 19 | 477 |  | 67.1 | 116.1 |  |  | 8.7 | 3.2 |  | 0.8 | [5 empty] | 0.3 | 196.2
210 | thesis | Elk Mountain district (Sangre de Cristo Mountains), San Miguel County, DIS162 | Klich (1983) |  |  | Klich (1983) |  |  |  | San Miguel |  | tonalite |  |  |  | outcrop | [6 empty] | 57.77 | 0.8 | 16.93 |  | 0.13 | 3.76 | 7.97 | 3.97 | 1.02 | 0.21 | 0.75 | [7 empty] | 93.31 | 3.11 | 2.32 | [7 empty] | 397 | [5 empty] | 25 | 50 | 19 |  |  |  | 3 |  |  |  |  | 8 |  |  | 60 |  |  | 17 |  |  | 399 | 0.4 | 4 |  |  | 1 |  |  | 20 | 117 |  | 20.3 | 46.3 |  |  | 3.8 | 1 |  | 0.9 | [5 empty] | 0.3 | 72.6
292 | thesis | Elk Mountain district (Sangre de Cristo Mountains), San Miguel County, DIS162 | Klich (1983) |  |  | Klich (1983) |  |  |  | San Miguel |  | unfoliated granite |  |  |  | outcrop | [6 empty] | 76.35 | 0.18 | 12.8 |  | 0.02 | 0.4 | 1.04 | 4.25 | 3.27 | 0.4 | 0.56 | [7 empty] | 99.27 | 0.58 | 1.69 | [7 empty] | 875 | [5 empty] | 49 | 1.2 | 0.8 |  |  |  | 6 |  |  |  |  | 19 |  |  | 57 |  |  | 5 |  |  | 51 | 1 | 6 |  |  | 1 |  |  | 37 | 194 |  | 26.5 | 61.8 |  |  | 3.9 | 0.5 |  | 0.8 |  |  |  |  | 3.4 | 0.6 | 97.5
42 | thesis | Elk Mountain district (Sangre de Cristo Mountains), San Miguel County, DIS162 | Klich (1983) |  |  | Klich (1983) |  |  |  | San Miguel |  | foliated granite |  |  |  | outcrop | [6 empty] | 78.21 | 0.11 | 11.91 |  | 0.01 | 0.19 | 0.11 | 3.44 | 4.22 | 0.08 | 0.67 | [7 empty] | 98.95 | 0.11 | 1.62 | [7 empty] | 233 | [7 empty] | 23 |  |  |  | 5 |  |  |  |  | 13 |  |  | 171 |  |  | 5 |  |  | 28 | 2 | 11 |  |  | 1 |  |  | 78 | [7 empty] | 0.5 |  | 1.7 |  |  |  |  | 6.3 | 1 | 9.5
1 | thesis | Elk Mountain district (Sangre de Cristo Mountains), San Miguel County, DIS162 | Klich (1983) |  |  | Klich (1983) |  |  |  | San Miguel | New Mexico | Cenozoic rhyolites | [10 empty] | 73.55 | 0.01 | 15.55 | 0.75 | 0.03 | 0.17 | 1.51 | 4.6 | 3.82 | 0.02 | [18 empty] | 1864 | [11 empty] | 2 |  |  |  |  | 11 |  |  | 114 | [5 empty] | 625 | [7 empty] | 4 | 42
2 | thesis | Elk Mountain district (Sangre de Cristo Mountains), San Miguel County, DIS162 | Klich (1983) |  |  | Klich (1983) |  |  |  | San Miguel | New Mexico | Cenozoic rhyolites | [10 empty] | 74 | 0.27 | 13.53 | 1.47 | 0.01 | 0.41 | 1.16 | 3.62 | 4.38 | 0.01 | [18 empty] | n/a | [11 empty] | n/a |  |  |  |  | n/a |  |  | n/a | [5 empty] | n/a | [7 empty] | n/a | n/a
3 | thesis | Elk Mountain district (Sangre de Cristo Mountains), San Miguel County, DIS162 | Klich (1983) |  |  | Klich (1983) |  |  |  | San Miguel | New Mexico | Cenozoic rhyolites | [10 empty] | 70.35 | 0.54 | 14.9 | 2.1 | 0.11 | 0.92 | 3.92 | 3.99 | 1.07 | 0.15 | [18 empty] | 445 | [11 empty] | n.d. |  |  |  |  | n.d. |  |  | n.d. | [5 empty] | 285 | [7 empty] | 11 | n.d.
4 | thesis | Elk Mountain district (Sangre de Cristo Mountains), San Miguel County, DIS162 | Klich (1983) |  |  | Klich (1983) |  |  |  | San Miguel | New Mexico | Cenozoic rhyolites | [10 empty] | 75.01 | 0.34 | 12.99 | 1.39 | 0.09 | 0.58 | 2.57 | 4.17 | 1.18 | 0.22 | [18 empty] | 403 | [11 empty] | 4 |  |  |  |  | n.d. |  |  | n.d | [5 empty] | 117 | [7 empty] | 11 | n.d.
5 | thesis | Elk Mountain district (Sangre de Cristo Mountains), San Miguel County, DIS162 | Klich (1983) |  |  | Klich (1983) |  |  |  | San Miguel | New Mexico | Cenozoic rhyolites | [10 empty] | 70.88 | 0.39 | 15.03 | 1.17 | 0.06 | 0.82 | 2.52 | 4.76 | 2.65 | 0.12 | [18 empty] | 699 | [11 empty] | n.d. |  |  |  |  | 5 |  |  | 61 | [5 empty] | 467 | [7 empty] | 12 | 115
6 | thesis | Elk Mountain district (Sangre de Cristo Mountains), San Miguel County, DIS162 | Klich (1983) |  |  | Klich (1983) |  |  |  | San Miguel | New Mexico | Cenozoic rhyolites | [10 empty] | 75.57 | 0.21 | 13.61 | 0.62 | 0.06 | 0.36 | 1.49 | 4.21 | 2.79 | 0.06 | [18 empty] | 613 | [11 empty] | 6 |  |  |  |  | n.d. |  |  | 44 | [5 empty] | 500 | [7 empty] | 80 | 200
7 | thesis | Elk Mountain district (Sangre de Cristo Mountains), San Miguel County, DIS162 | Klich (1983) |  |  | Klich (1983) |  |  |  | San Miguel | New Mexico | Cenozoic rhyolites | [10 empty] | 73.04 | 0.31 | 14.24 | 1.44 | 0.07 | 0.47 | 1.36 | 3.76 | 4.7 | 0.08 | [18 empty] | 957 | [11 empty] | n.d. |  |  |  |  | 27 |  |  | 180 | [5 empty] | 249 | [7 empty] | 29 | 217
8 | thesis | Elk Mountain district (Sangre de Cristo Mountains), San Miguel County, DIS162 | Klich (1983) |  |  | Klich (1983) |  |  |  | San Miguel | New Mexico | Cenozoic rhyolites | [10 empty] | 74.75 | 0.2 | 13.67 | 0.95 | 0.05 | 0.29 | 1.14 | 3.63 | 4.67 | 0.08 | [18 empty] | 631 | [11 empty] | n.d. |  |  |  |  | 19 |  |  | 182 | [5 empty] | 184 | [7 empty] | 32 | 142
9 | thesis | Elk Mountain district (Sangre de Cristo Mountains), San Miguel County, DIS162 | Klich (1983) |  |  | Klich (1983) |  |  |  | San Miguel | New Mexico | Cenozoic rhyolites | [10 empty] | 76.6 | 0.11 | 12.57 | 0.74 | 0.04 | 0.11 | 0.56 | 3.76 | 4.93 | 0.03 | [18 empty] | 537 | [11 empty] | n.d. |  |  |  |  | 29 |  |  | 185 | [5 empty] | 18 | [7 empty] | 40 | 157
17 | thesis | Elk Mountain district (Sangre de Cristo Mountains), San Miguel County, DIS162 | Klich (1983) |  |  | Klich (1983) |  |  |  | San Miguel | New Mexico | Amphibolites | [10 empty] | 49.29 | 0.51 | 16.65 | 2.02 | 0.18 | 8.21 | 14.04 | 1.94 | 23 | 0.06 | 0.51 | [7 empty] | 116.41 | [15 empty] | 47 | 88 | 18 | [8 empty] | 2 |  |  | 4 |  |  | 42 |  |  | 147 | 0.4 |  | 0.2 |  | 0.2 |  |  | 18 | 37 |  | 2.3 |  |  |  | 1.4 | 0.4 |  | 0.4 |  |  |  |  | 1.5 |  | 6
76-b | thesis | Elk Mountain district (Sangre de Cristo Mountains), San Miguel County, DIS162 | Klich (1983) |  |  | Klich (1983) |  |  |  | San Miguel | New Mexico | Amphibolites | [10 empty] | 53.57 | 0.94 | 11.38 | 2.49 | 0.13 | 12.2 | 7.69 | 2.43 | 3.1 | 0.84 | 2.54 | [7 empty] | 97.31 | [9 empty] | 1618 | [5 empty] | 50 | 583 | 1 |  |  |  | 5 |  |  |  |  | 6 |  |  | 107 |  |  | 21 |  |  | 536 | 0.3 |  | 13 |  | 3 |  |  | 25 | 218 |  | 77.6 | 175.6 |  |  | 13 | 3.2 |  | 1.4 | [5 empty] | 0.4 | 271.2
103-b | thesis | Elk Mountain district (Sangre de Cristo Mountains), San Miguel County, DIS162 | Klich (1983) |  |  | Klich (1983) |  |  |  | San Miguel | New Mexico | Amphibolites | [10 empty] | 46.75 | 0.52 | 24.81 | 1.92 | 0.14 | 4.4 | 13.63 | 2.54 | 0.45 | 0.06 | 1.09 | [7 empty] | 96.31 | [9 empty] | 126 | [5 empty] | 45 | 225 | 24 | [8 empty] | 3 |  |  | 10 |  |  | 36 |  |  | 249 |  |  | 0.6 |  | 1.5 |  |  | 18 | 50 |  | 4.1 |  |  |  |  | 0.4 |  | 0.6 |  |  |  |  | 1.9 |  | 7
103-c | thesis | Elk Mountain district (Sangre de Cristo Mountains), San Miguel County, DIS162 | Klich (1983) |  |  | Klich (1983) |  |  |  | San Miguel | New Mexico | Amphibolites | [10 empty] | 46.99 | 1.41 | 17.31 | 2.93 | 0.26 | 6.95 | 11.02 | 2.88 | 0.22 | 0.15 | 0.4 | [7 empty] | 90.52 | [15 empty] | 71 | 25 | 0.7 |  |  |  | 3 |  |  |  |  | 5 |  |  | 2 |  |  | 57 |  |  | 109 | 0.5 |  | 1 |  | 0.5 |  |  | 46 | 104 |  |  | 11.8 |  |  | 3.9 | 0.7 |  | 1.2 |  |  |  |  | 4.8 |  | 22.4
113 | thesis | Elk Mountain district (Sangre de Cristo Mountains), San Miguel County, DIS162 | Klich (1983) |  |  | Klich (1983) |  |  |  | San Miguel | New Mexico | Amphibolites | [10 empty] | 52.03 | 1.25 | 13.53 | 2.77 | 0.21 | 6.36 | 10.87 | 2.06 | 0.24 | 0.14 | 0.6 | [7 empty] | 90.06 | [15 empty] | 50 | 43 | 2 |  |  |  | 3 |  |  |  |  | 2 |  |  | 4 |  |  | 34 |  |  | 160 | 0.3 |  | 0.3 |  | 0.4 |  |  | 26 | 62 |  | 2.4 |  |  |  | 2.4 | 0.4 |  | 0.6 |  |  |  |  | 3.1 |  | 8.9
151 | thesis | Elk Mountain district (Sangre de Cristo Mountains), San Miguel County, DIS162 | Klich (1983) |  |  | Klich (1983) |  |  |  | San Miguel | New Mexico | Amphibolites | [10 empty] | 53.85 | 1.06 | 13.9 | 2.56 | 0.22 | 5.97 | 9.99 | 2.25 | 0.31 | 0.12 | 0.51 | [7 empty] | 90.74 | [15 empty] | 55 | 55 | 2 |  |  |  | 3 |  |  |  |  | 2 |  |  | 3 |  |  | 40 |  |  | 162 |  |  | 0.7 |  | 0.4 |  |  | 32 | 65 |  | 4.5 |  |  |  | 2.6 | 0.6 |  | 0.8 |  |  |  |  | 3.3 |  | 11.8
228 | thesis | Elk Mountain district (Sangre de Cristo Mountains), San Miguel County, DIS162 | Klich (1983) |  |  | Klich (1983) |  |  |  | San Miguel | New Mexico | Amphibolites | [10 empty] | 48.22 | 1.1 | 15.5 | 2.61 | 0.2 | 7.64 | 12.51 | 1.97 | 0.25 | 0.09 | 0.52 | [7 empty] | 90.61 | [15 empty] | 76 | 168 | 6 |  |  |  | 2 |  |  |  |  | 2 |  |  | 11 |  |  | 50 |  |  | 168 | 0.1 |  | 0.1 |  |  |  |  | 27 | 70 |  | 3.5 |  |  |  | 2.8 | 0.6 |  | 1 | [6 empty] | 7.9
238 | thesis | Elk Mountain district (Sangre de Cristo Mountains), San Miguel County, DIS162 | Klich (1983) |  |  | Klich (1983) |  |  |  | San Miguel | New Mexico | Amphibolites | [10 empty] | 49.82 | 0.89 | 15.8 | 2.4 | 0.21 | 7.77 | 11.14 | 3.09 | 0.34 | 0.09 | 0.72 | [7 empty] | 92.27 | [15 empty] | 49 | 195 | 10 |  |  |  | 2 |  |  |  |  | 4 |  |  | 7 |  |  | 39 |  |  | 175 | 0.2 |  | 0.6 |  | 0.6 |  |  | 29 | 65 |  | 3.4 |  |  |  | 2.6 | 0.4 |  | 0.8 |  |  |  |  | 2.9 |  | 10.1
385 | thesis | Elk Mountain district (Sangre de Cristo Mountains), San Miguel County, DIS162 | Klich (1983) |  |  | Klich (1983) |  |  |  | San Miguel | New Mexico | Amphibolites | [10 empty] | 50.14 | 0.94 | 15.25 | 2.46 | 0.25 | 7.3 | 11.76 | 2.59 | 0.62 | 0.11 | 0.75 | [7 empty] | 92.17 | [9 empty] | 212 | [5 empty] | 39 | 106 | 6 | [8 empty] | 3 |  |  | 21 |  |  | 38 |  |  | 158 | 0.3 |  | 0.7 |  | 0.2 |  |  | 32 | 71 |  | 4.7 |  |  |  | 2.7 | 0.5 |  | 0.9 |  |  |  |  | 2.9 |  | 11.7
532 | thesis | Elk Mountain district (Sangre de Cristo Mountains), San Miguel County, DIS162 | Klich (1983) |  |  | Klich (1983) |  |  |  | San Miguel | New Mexico | Amphibolites | [10 empty] | 51.91 | 0.99 | 15.01 | 2.52 | 0.19 | 6.45 | 10.78 | 2.5 | 0.69 | 0.19 | 0.61 | [7 empty] | 91.84 | [9 empty] | 306 | [5 empty] | 43 | 226 | 0.8 |  |  |  | 2 |  |  |  |  | 7 |  |  | 12 |  |  | 28 |  |  | 188 | 0.4 |  | 0.9 |  | 0.4 |  |  | 28 | 107 |  | 15.5 | 28.2 |  |  | 3.5 | 0.9 |  | 0.9 |  |  |  |  | 2.2 | 0.4 | 51.6
A | thesis | Elk Mountain district (Sangre de Cristo Mountains), San Miguel County, DIS162 | Klich (1983) |  |  | Klich (1983) |  |  |  | San Miguel | New Mexico | Amphibolites | [10 empty] | 49.2 | 1.84 | 15.74 | 3.79 | 0.2 | 6.73 | 9.47 | 2.91 | 1.1 | 0.35 | 1.49 | [7 empty] | 92.82
B | thesis | Elk Mountain district (Sangre de Cristo Mountains), San Miguel County, DIS162 | Klich (1983) |  |  | Klich (1983) |  |  |  | San Miguel | New Mexico | Amphibolites | [10 empty] | 50.14 | 1.12 | 15.48 | 3.01 | 0.12 | 7.59 | 9.58 | 2.39 | 0.93 | 0.24 | 0.93 | [7 empty] | 91.53
C | thesis | Elk Mountain district (Sangre de Cristo Mountains), San Miguel County, DIS162 | Klich (1983) |  |  | Klich (1983) |  |  |  | San Miguel | New Mexico | Amphibolites | [10 empty] | 50.28 | 0.64 | 25.06 | 0.96 | 0.05 | 2.12 | 12.48 | 3.15 | 0.65 | 0.09 | 1.45 | [7 empty] | 96.93
108 | thesis | Elk Mountain district (Sangre de Cristo Mountains), San Miguel County, DIS162 | Klich (1983) |  |  | Klich (1983) |  |  |  | San Miguel | New Mexico | Felsic Volcanic and Volcaniclastic Rocks | [10 empty] | 72.61 | 0.33 | 13.84 | 1.86 | 0.06 | 0.64 | 1.97 | 5.04 | 1.56 | 0.08 | 1.15 | [7 empty] | 99.14 | [9 empty] | 915 | [5 empty] | 9 |  | 2 |  |  |  | 6 |  |  |  |  | 12 |  |  | 22 |  |  | 7 |  |  | 237 | 0.8 |  | 6 |  | 3 |  |  | 47 | 216 |  | 34.6 | 63.4 |  |  | 6 | 1.5 |  | 1.1 |  |  |  |  | 2.7 |  | 109.3
409 | thesis | Elk Mountain district (Sangre de Cristo Mountains), San Miguel County, DIS162 | Klich (1983) |  |  | Klich (1983) |  |  |  | San Miguel | New Mexico | Felsic Volcanic and Volcaniclastic Rocks | [10 empty] | 65.46 | 0.73 | 14.63 | 2.25 | 0.12 | 1.78 | 4.26 | 3.51 | 1.68 | 0.22 | 0.66 | [7 empty] | 95.3 | [9 empty] | 406 | [5 empty] | 16 | 8 | 2 |  |  |  | 2 |  |  |  |  | 6 |  |  | 23 |  |  | 18 |  |  | 324 | 0.3 |  | 1 |  | 0.9 |  |  | 27 | 101 |  | 16.4 | 34.6 |  |  | 4.5 | 0.9 |  | 1 |  |  |  |  | 3.6 |  | 61
452 | thesis | Elk Mountain district (Sangre de Cristo Mountains), San Miguel County, DIS162 | Klich (1983) |  |  | Klich (1983) |  |  |  | San Miguel | New Mexico | Felsic Volcanic and Volcaniclastic Rocks | [10 empty] | 76.59 | 0.1 | 13.02 | 1.6 | 0.02 | 0.23 | 0.81 | 4.57 | 2.84 | 0.03 | 0.78 | [7 empty] | 100.59 | [9 empty] | 850 | [5 empty] | 2 |  | 2 |  |  |  | 3 |  |  |  |  | 16 |  |  | 54 |  |  | 3 |  |  | 113 | 3 |  | 6 |  | 2 |  |  | 24 | 148 |  | 39.3 | 89.2 |  |  | 3.8 | 0.9 |  | 1 |  |  |  |  | 3 |  | 137.2
528 | thesis | Elk Mountain district (Sangre de Cristo Mountains), San Miguel County, DIS162 | Klich (1983) |  |  | Klich (1983) |  |  |  | San Miguel | New Mexico | Felsic Volcanic and Volcaniclastic Rocks | [10 empty] | 70.3 | 0.1 | 15.34 | 1.62 | 0.04 | 1.49 | 3.45 | 0.47 | 6.48 | 0.03 | 1.74 | [7 empty] | 101.06 | [9 empty] | 720 | [5 empty] | 2 | 3 | 9 |  |  |  | 6 |  |  |  |  | 19 |  |  | 184 |  |  | 2 |  |  | 103 | 1 |  | 14 |  | 1 |  |  | 63 | 207 |  | 55.9 |  |  |  | 10.1 | 0.9 |  | 1.6 |  |  |  |  | 4.2 | 6 | 78.7
557 | thesis | Elk Mountain district (Sangre de Cristo Mountains), San Miguel County, DIS162 | Klich (1983) |  |  | Klich (1983) |  |  |  | San Miguel | New Mexico | Felsic Volcanic and Volcaniclastic Rocks | [10 empty] | 74.23 | 0.23 | 13.98 | 1.75 | 0.04 | 0.43 | 0.8 | 4.72 | 2.54 | 0.06 | 0.8 | [7 empty] | 99.58 | [9 empty] | 680 | [5 empty] | 3 |  | 2 |  |  |  | 8 |  |  |  |  | 10 |  |  | 53 |  |  | 3 |  |  | 101 | 1 |  | 8 |  | 3 |  |  | 38 | 243 |  | 40.6 | 80 |  |  | 5.4 | 1.4 |  | 1.2 |  |  |  |  | 3.3 | 0.5 | 132.4
573 | thesis | Elk Mountain district (Sangre de Cristo Mountains), San Miguel County, DIS162 | Klich (1983) |  |  | Klich (1983) |  |  |  | San Miguel | New Mexico | Felsic Volcanic and Volcaniclastic Rocks | [10 empty] | 70.45 | 0.34 | 13.65 | 1.86 | 0.11 | 1.18 | 3.47 | 4.39 | 2.33 | 0.12 | 1.74 | [7 empty] | 99.64 | [9 empty] | 622 | [5 empty] | 9 | 32 | 3 |  |  |  | 3 |  |  |  |  | 20 |  |  | 65 |  |  | 6 |  |  | 203 | 2 |  | 4 |  | 1 |  |  | 39 | 108 |  | 27.38 | 53.7 |  |  | 4.9 | 1.3 |  | 1.1 | [5 empty] | 0.3 | 88.68
A | thesis | Elk Mountain district (Sangre de Cristo Mountains), San Miguel County, DIS162 | Klich (1983) |  |  | Klich (1983) |  |  |  | San Miguel | New Mexico | Felsic Volcanic and Volcaniclastic Rocks | [10 empty] | 72.82 | 0.28 | 13.27 | 1.48 | 0.06 | 0.39 | 1.14 | 3.5 | 4.1 | 0.07 | 1.49 | [7 empty] | 98.6
B | thesis | Elk Mountain district (Sangre de Cristo Mountains), San Miguel County, DIS162 | Klich (1983) |  |  | Klich (1983) |  |  |  | San Miguel | New Mexico | Felsic Volcanic and Volcaniclastic Rocks | [10 empty] | 65.55 | 0.6 | 15.04 | 2.13 | 0.09 | 2.09 | 3.62 | 3.67 | 3 | 0.25 | 1.7 | [7 empty] | 97.74
C | thesis | Elk Mountain district (Sangre de Cristo Mountains), San Miguel County, DIS162 | Klich (1983) |  |  | Klich (1983) |  |  |  | San Miguel | New Mexico | Felsic Volcanic and Volcaniclastic Rocks | [10 empty] | 65.01 | 0.58 | 15.91 | 2.43 | 0.09 | 1.78 | 4.32 | 3.79 | 2.17 | 0.15 | 1.25 | [7 empty] | 97.48
42 | thesis | Elk Mountain district (Sangre de Cristo Mountains), San Miguel County, DIS162 | Klich (1983) |  |  | Klich (1983) |  |  |  | San Miguel | New Mexico | Intrusive | [10 empty] | 78.21 | 0.11 | 11.91 | 1.62 | 0.01 | 0.19 | 0.11 | 3.44 | 4.22 | 0.08 | 0.67 | [7 empty] | 100.57 | [9 empty] | 925 | [5 empty] | 0.6 |  | 23 |  |  |  | 5 |  |  |  |  | 13 |  |  | 171 |  |  | 5 |  |  | 28 |  |  | 11 |  | 1 |  |  | 78 | 147 |  |  | 64.1 |  |  |  | 0.5 |  | 1.7 |  |  |  |  | 6.3 | 1 | 73.6
76 | thesis | Elk Mountain district (Sangre de Cristo Mountains), San Miguel County, DIS162 | Klich (1983) |  |  | Klich (1983) |  |  |  | San Miguel | New Mexico | Intrusive | [10 empty] | 60.89 | 0.49 | 17.45 | 2.01 | 0.06 | 2.03 | 2.84 | 5.64 | 5.5 | 0.34 | 0.64 | [7 empty] | 97.89 | [9 empty] | 3250 | [5 empty] | 13 | 24 | 3 |  |  |  | 14 |  |  |  |  | 6 |  |  | 85 |  |  | 7 |  |  | 1805 |  |  | 10 |  | 3 |  |  | 19 | 477 |  | 67.1 | 116.1 |  |  | 8.7 | 3.2 |  | 0.8 | [5 empty] | 0.3 | 196.2
210 | thesis | Elk Mountain district (Sangre de Cristo Mountains), San Miguel County, DIS162 | Klich (1983) |  |  | Klich (1983) |  |  |  | San Miguel | New Mexico | Intrusive | [10 empty] | 57.77 | 0.8 | 16.93 | 2.32 | 0.13 | 3.76 | 7.97 | 3.97 | 1.02 | 0.21 | 0.75 | [7 empty] | 95.63 | [9 empty] | 397 | [5 empty] | 25 | 50 | 19 |  |  |  | 3 |  |  |  |  | 8 |  |  | 60 |  |  | 17 |  |  | 399 |  |  | 4 |  | 1 |  |  | 20 | 117 |  | 20.3 | 46.3 |  |  | 3.8 | 1 |  | 0.9 | [5 empty] | 0.3 | 72.6
292 | thesis | Elk Mountain district (Sangre de Cristo Mountains), San Miguel County, DIS162 | Klich (1983) |  |  | Klich (1983) |  |  |  | San Miguel | New Mexico | Intrusive | [10 empty] | 76.36 | 0.18 | 12.8 | 1.69 | 0.02 | 0.4 | 1.04 | 4.25 | 3.27 | 0.4 | 0.56 | [7 empty] | 100.97 | [9 empty] | 875 | [5 empty] | 49 | 1.2 | 0.8 |  |  |  | 6 |  |  |  |  | 19 |  |  | 57 |  |  | 5 |  |  | 91 |  |  | 6 |  | 1 |  |  | 37 | 194 |  | 26.5 | 61.8 |  |  | 3.9 | 0.5 |  | 0.8 |  |  |  |  | 3.4 | 0.6 | 97.5
A | thesis | Elk Mountain district (Sangre de Cristo Mountains), San Miguel County, DIS162 | Klich (1983) |  |  | Klich (1983) |  |  |  | San Miguel | New Mexico | Intrusive | [10 empty] | 71.3 | 0.31 | 14.32 | 1.21 | 0.05 | 0.71 | 1.84 | 3.68 | 4.07 | 0.12 | 0.82 | [7 empty] | 98.43
B | thesis | Elk Mountain district (Sangre de Cristo Mountains), San Miguel County, DIS162 | Klich (1983) |  |  | Klich (1983) |  |  |  | San Miguel | New Mexico | Intrusive | [10 empty] | 72.1 | 0.37 | 13.9 | 0.86 | 0.06 | 0.52 | 1.33 | 3.08 | 5.46 | 0.18 | 0.53 | [7 empty] | 98.39 | [9 empty] | 500 | [5 empty] | 2 | 2 | [12 empty] | 250 | [5 empty] | 100 |  |  | n/a |  | n/a |  |  | n/a | 200 |  | 45 | 90 |  |  | 10 | 0.7 |  | n/a |  |  |  |  | 4 | 2.7 | 152.4
C | thesis | Elk Mountain district (Sangre de Cristo Mountains), San Miguel County, DIS162 | Klich (1983) |  |  | Klich (1983) |  |  |  | San Miguel | New Mexico | Intrusive | [10 empty] | 58.58 | 0.84 | 16.64 | 3.04 | 0.13 | 1.87 | 3.53 | 5.24 | 4.95 | 0.29 | 1.5 | [7 empty] | 96.61
D | thesis | Elk Mountain district (Sangre de Cristo Mountains), San Miguel County, DIS162 | Klich (1983) |  |  | Klich (1983) |  |  |  | San Miguel | New Mexico | Intrusive | [10 empty] | 61.9 | 0.58 | 16.9 | 2.32 | 0.11 | 0.96 | 2.54 | 5.46 | 5.91 | 0.19 | 0.53 | [7 empty] | 97.4 | [9 empty] | 1600 | [5 empty] | 1 | 2 | [12 empty] | 110 |  |  | 2 |  |  | 200 |  |  | n/a |  | n/a |  |  | n/a | 500 |  | 85 | 200 |  |  | 18 | 1 |  | n/a |  |  |  |  | 6 | 1 | 311
E | thesis | Elk Mountain district (Sangre de Cristo Mountains), San Miguel County, DIS162 | Klich (1983) |  |  | Klich (1983) |  |  |  | San Miguel | New Mexico | Intrusive | [10 empty] | 61.52 | 0.73 | 16.48 | 1.83 | 0.08 | 2.8 | 5.42 | 3.63 | 2.07 | 0.25 | 1.38 | [7 empty] | 96.19
F | thesis | Elk Mountain district (Sangre de Cristo Mountains), San Miguel County, DIS162 | Klich (1983) |  |  | Klich (1983) |  |  |  | San Miguel | New Mexico | Intrusive | [10 empty] | 69.7 | 0.35 | 15.67 | 0.8 | 0.07 | 1.04 | 2.52 | 4.7 | 2.12 | 0.14 | 0.68 | [7 empty] | 97.79 | [9 empty] | 575 | [6 empty] | 30 | [12 empty] | 72 | [5 empty] | 530 |  |  | 5 |  | n/a |  |  | n/a |  |  | 35 | 84 |  |  | 7 | 0.8 |  | n/a |  |  |  |  | 4 | 0.8 | 131.6
G | thesis | Elk Mountain district (Sangre de Cristo Mountains), San Miguel County, DIS162 | Klich (1983) |  |  | Klich (1983) |  |  |  | San Miguel | New Mexico | Intrusive | [10 empty] | 57.48 | 0.95 | 16.67 | 2.5 | 0.12 | 3.71 | 6.58 | 3.54 | 1.76 | 0.29 | 1.46 | [7 empty] | 95.06 | [9 empty] | n/a
VTM97-50 | McGregor | McGregor Range, Otero County | NMBGMR et al. (1998) | 1997 | 1997 | NMBGMR et al. (1998) | 32.14222 | -106.1661 | NAD27 | Otero | New Mexico | mineralization |  |  | select | outcrop | [6 empty] | 3.75 | 0.01 | 0.22 | 0.14 | 0.02 | 0.79 | 52.4 | <0.01 | 0.03 | 0.05 | 42.4 |  | 0.05 | [5 empty] | 99.86 | [5 empty] | 0.006 | <0.5 | 13 | <10 | 420 | <1 | <3 | 11 | <1 |  | <1 | 6 | <1 | 2.1 |  | <10 | <1 | <1 |  |  | <1 | 18 | 23 | <2 | <10 |  | 0.9 | <0.5 | <3 | <10 | 1010 | <1 |  | <1 |  | 3.9 | <10 | 4 | 14 | 24 | 74 | 1.7 | <3 |  | <5 | 0.2 | <0.2 |  | <0.5 |  |  |  |  | <0.2 | <0.05 | 1.9
VTM97-59 | McGregor | McGregor Range, Otero County | NMBGMR et al. (1998) | 1997 | 1997 | NMBGMR et al. (1998) | 32.03 | -105.98 | NAD27 | Otero | New Mexico | mineralization |  |  | select | outcrop | [6 empty] | 25.7 | 0.05 | 1.01 | 3.21 | 0.09 | 2.66 | 35.3 | <0.01 | <0.01 | 0.04 | 31.7 |  | 0.02 | [5 empty] | 99.78 | [5 empty] | <.001 | <0.5 | 9 | <10 | 70 | <1 | <3 | 1 | <1 |  | 4 | 8 | <1 | 2.4 |  | <10 | <1 | <1 |  |  | 1 | 12 | 5 | <2 | <10 |  | 0.5 | 0.9 | <3 | <10 | 756 | <1 |  | <1 |  | 1.4 | 40 | 38 | 17 | <10 | 12 | 6 | 10 |  | <5 | 0.6 | 0.2 |  | <0.5 |  |  |  |  | 0.3 | <0.05 | 17.1
VTM97-59F(89F) | McGregor | McGregor Range, Otero County | NMBGMR et al. (1998) | 1997 | 1997 | NMBGMR et al. (1998) | 32.03 | -105.98 | NAD27 | Otero | New Mexico | mineralization |  |  | select | outcrop | [6 empty] | 74.7 | 0.01 | 0.34 | 18.9 | <0.01 | 0.06 | 2.13 | 0.04 | 0.08 | 0.1 | 3.35 |  | 0.2 | [5 empty] | 99.91 | [5 empty] | 0.006 | <0.5 | 1300 | <10 | 2100 | 3 | <3 | 1 | 5 |  | 14 | 14 | <1 | 5.3 |  | <10 | <1 | <1 |  |  | 24 | <10 | 12 | 12 | <10 |  | 86 | <0.5 | <3 | <10 | 78 | <1 |  | <1 |  | 6.7 | 90 | 140 | 12 | 19 | 100 | 2 | <3 |  | <5 | 0.2 | <0.2 |  | <0.5 |  |  |  |  | <0.2 | <0.05 | 2.2
VTM97-96 | McGregor | McGregor Range, Otero County | NMBGMR et al. (1998) | 1997 | 1997 | NMBGMR et al. (1998) | 32.60861 | -105.7892 | NAD27 | Otero | New Mexico | mineralization |  |  | select | outcrop | [6 empty] | 33.8 | 2.9 | 3.71 | 17.3 | 0.07 | 0.08 | 17.5 | 0.03 | 0.74 | 0.11 | 12.9 |  | 8.06 | [5 empty] | 97.2 | [5 empty] | 0.007 | <0.5 | 210 | 20 | 360 | 4 | 11 | 2 | <1 |  | 28 | 50 | 3 | 5.6 |  | <10 | 5 | <1 |  |  | 5 | 17 | 56 | 9 | 23 |  | 38 | 7.6 | <3 | <10 | 520 | 1 |  | 2 |  | 6 | 140 | 29 | 33 | 220 | 94 | 8.8 | 19 |  | 11 | 3 | 1.1 |  | 0.7 |  |  |  |  | 2.3 | 0.42 | 46.32
VTM97-109 | McGregor | McGregor Range, Otero County | NMBGMR et al. (1998) | 1997 | 1997 | NMBGMR et al. (1998) | 32.545 | -105.775 | NAD27 | Otero | New Mexico | mineralization |  |  | select | outcrop | [6 empty] | 7.73 | 0.09 | 1.66 | 1.19 | 0.02 | 3 | 45.7 | 0.06 | 0.46 | 0.02 | 40.3 |  | 0.05 | [5 empty] | 100.28 | [5 empty] | 0.004 | <0.5 | 6 | 20 | 50 | <1 | <3 | 5 | <1 |  | <1 | 10 | 2 | 2.9 |  | <10 | 1 | <1 |  |  | <1 | 17 | 6 | 2 | 15 |  | 0.2 | 1.9 | <3 | <10 | 184 | <1 |  | 1 |  | 2 | 20 | <3 | 15 | <10 | 17 | 5.7 | 10 |  | 5 | 1 | 0.3 |  | <0.5 |  |  |  |  | 0.5 | 0.09 | 22.59
VTM97-172 | McGregor | McGregor Range, Otero County | NMBGMR et al. (1998) | 1997 | 1997 | NMBGMR et al. (1998) | 32.37611 | -106.0647 | NAD27 | Otero | New Mexico | mineralization |  |  | select | outcrop | [6 empty] | 45.8 | 0.76 | 13.3 | 5.18 | 0.06 | 1.86 | 15.1 | 0.22 | 2.17 | 0.15 | 15.4 |  | 2.13 | [5 empty] | 102.13 | [5 empty] | 0.001 | <0.5 | 4 | 100 | 130 | 3 | <5 | 3 | <1 |  | 11 | 74 | 16 | 14.7 |  | <10 | 3 | <1 |  |  | 4 | 28 | 29 | 20 | 164 |  | 0.8 | 13.6 | <3 | <10 | 921 | 1 |  | 11 |  | 4.9 | 60 | 6 | 51 | 150 | 25 | 35.9 | 70 |  | 28 | 5.5 | 1.1 |  | 0.6 |  |  |  |  | 2.5 | 0.39 | 143.99
VTM97-188F | McGregor | McGregor Range, Otero County | NMBGMR et al. (1998) | 1997 | 1997 | NMBGMR et al. (1998) | 32.03889 | -105.9278 | NAD27 | Otero | New Mexico | mineralization |  |  | select | outcrop | [6 empty] | 61.6 | <0.01 | 0.45 | 13 | 0.07 | 0.05 | 12.9 | 0.14 | 0.12 | 0.03 | 12.1 |  | 0.02 | [5 empty] | 100.48 | [5 empty] | <.001 | <0.5 | 510 | <10 | 60 | 64 | <3 | 1 | 2 |  | 15 | 9 | <1 | 3.6 |  | <10 | <1 | <1 |  |  | 9 | <10 | 39 | 5 | <10 |  | 7.8 | <0.5 | <3 | <10 | 96 | <1 |  | <1 |  | 4 | 80 | 170 | 16 | 44 | 220 | 3.6 | 5 |  | <5 | 0.4 | 0.2 |  | <0.5 |  |  |  |  | 0.2 | <0.05 | 9.4
VTM97-190F | McGregor | McGregor Range, Otero County | NMBGMR et al. (1998) | 1997 | 1997 | NMBGMR et al. (1998) | 32.00111 | -105.9631 | NAD27 | Otero | New Mexico | mineralization |  |  | select | outcrop | [6 empty] | 51.7 | 0.01 | 0.25 | 19 | 2.81 | 0.32 | 13 | <0.01 | 0.05 | 0.02 | 13.2 |  | 0.02 | [5 empty] | 100.38 | [5 empty] | 0.002 | 1.4 | 73 | <10 | 800 | 4 | <3 | 1 | <1 |  | 10 | 13 | 1 | 4.9 |  | <10 | <1 | <1 |  |  | 73 | <10 | 70 | 130 | <10 |  | 8.1 | <0.5 | 31 | <10 | 185 | <1 |  | <1 |  | 10.3 | 170 | 78 | 20 | 35 | 2400 | 15.1 | 23 |  | 8 | 1 | 0.2 |  | <0.5 |  |  |  |  | 0.2 | <0.05 | 47.5
VTM97-248F | McGregor | McGregor Range, Otero County | NMBGMR et al. (1998) | 1997 | 1997 | NMBGMR et al. (1998) | 32.08583 | -106.0744 | NAD27 | Otero | New Mexico | mineralization |  |  | select | outcrop | [6 empty] | 59.1 | 0.37 | 11.5 | 10 | 0.06 | 0.33 | 6.18 | 3.06 | 4.36 | 0.15 | 4.95 |  | 0.06 | [5 empty] | 100.12 | [5 empty] | <.001 | <0.5 | 100 | <10 | 990 | 3 | 9 | 2 | <1 |  | 14 | 21 | 2 | 6.8 |  | <10 | 17 | <1 |  |  | 13 | 86 | 8 | 32 | 154 |  | 15 | 3.2 | <3 | <10 | 285 | 6 |  | 23 |  | 6.5 | 50 | 130 | 53 | 430 | 250 | 49.6 | 93 |  | 34 | 6.4 | 1.5 |  | 0.9 |  |  |  |  | 5.1 | 0.83 | 191.33
VTM97-249F | McGregor | McGregor Range, Otero County | NMBGMR et al. (1998) | 1997 | 1997 | NMBGMR et al. (1998) | 32.08583 | -106.0744 | NAD27 | Otero | New Mexico | mineralization |  |  | select | outcrop | [6 empty] | 55.7 | 0.47 | 10.3 | 1.49 | 0.06 | 1.4 | 14.1 | 1.81 | 4.61 | 0.08 | 10.1 |  | 0.05 | [5 empty] | 100.17 | [5 empty] | <.001 | <0.5 | 3 | <10 | 490 | 2 | <5 | 2 | <1 |  | 11 | 20 | 2 | 9.1 |  | <10 | 9 | <1 |  |  | 10 | 39 | 7 | 16 | 146 |  | 0.6 | 3.3 | <3 | <10 | 427 | 2 |  | 13 |  | 2.8 | 20 | 120 | 26 | 260 | 59 | 26.5 | 47 |  | 19 | 3.1 | 0.5 |  | <0.5 |  |  |  |  | 1.9 | 0.29 | 98.29
VTM97-263 | McGregor | McGregor Range, Otero County | NMBGMR et al. (1998) | 1997 | 1997 | NMBGMR et al. (1998) | 32.105 | -106.5503 | NAD27 | Otero | New Mexico | mineralization |  |  | select | outcrop | [6 empty] | 9.41 | <0.01 | 0.35 | 13.2 | 0.04 | 0.49 | 16.9 | 0.28 | 0.27 | 0.03 | 8.3 |  | 5.93 | [5 empty] | 55.2 | [5 empty] | <.001 | 11 | 5200 | <10 | 300000 | 4 | 8 | 3 | 24 |  | 14 | 26 | <1 | 15.3 |  | <10 | <1 | 3 |  |  | 370 | 72 | 46 | 9500 | 66 |  | 560 | 1.5 | <3 | <10 | 116 | <2 |  | <1 |  | 5 | <10 | 23 | 75 | 230 | 7700 | 30.5 | 38 |  | 10 | 1 | 1.1 |  | <0.5 |  |  |  |  | 1.4 | 0.13 | 82.13
VTM97-264 | McGregor | McGregor Range, Otero County | NMBGMR et al. (1998) | 1997 | 1997 | NMBGMR et al. (1998) | 32.105 | -106.5503 | NAD27 | Otero | New Mexico | mineralization |  |  | select | outcrop | [6 empty] | 24.4 | <0.01 | 0.26 | 5.9 | 0.04 | 1.16 | 24.1 | 0.34 | 0.01 | 0.02 | 14.4 |  | 3.46 | [5 empty] | 74.09 | [5 empty] | <.001 | 5.9 | 720 | <10 | 210000 | 2 | <5 | 2 | 61 |  | 14 | <2 | <1 | 4.8 |  | <10 | <1 | <1 |  |  | 150 | 48 | 53 | 1200 | 33 |  | 120 | <0.5 | <3 | <10 | 206 | 1 |  | <1 |  | 6.1 | <10 | 54 | 40 | 160 | 12000 | 5 | 7 |  | <5 | 0.4 | <0.2 |  | <0.5 |  |  |  |  | 0.9 | 0.12 | 13.42
VTM97-265 | McGregor | McGregor Range, Otero County | NMBGMR et al. (1998) | 1997 | 1997 | NMBGMR et al. (1998) | <106.550277777777 | -106.55 | NAD27 | Otero | New Mexico | mineralization |  |  | select | outcrop | [6 empty] | 19.6 | <0.01 | 0.18 | 1.37 | <0.01 | <0.01 | 26.9 | <0.01 | 0.25 | 0.02 | 4.6 |  | 4.77 | [5 empty] | 57.69 | [5 empty] | <.001 | 20 | 840 | <10 | 270000 | 3 | <5 | 1 | 5 |  | 7 | 17 | <1 | 3.4 |  | <10 | <1 | 1 |  |  | 100 | 60 | 6 | 2200 | 67 |  | 46 | 1 | <3 | <10 | 14 | <1 |  | <1 |  | 2.6 | 30 | 39 | 72 | 310 | 260 | 2.6 | 4 |  | <5 | 0.3 | <0.2 |  | <0.5 |  |  |  |  | 0.6 | 0.09 | 7.59
VTM97-266 | McGregor | McGregor Range, Otero County | NMBGMR et al. (1998) | 1997 | 1997 | NMBGMR et al. (1998) | 32.08278 | -106.54 | NAD27 | Otero | New Mexico | mineralization |  |  | select | outcrop | [6 empty] | 96.2 | 0.09 | 1.56 | 0.75 | <0.01 | 0.02 | <0.01 | <0.01 | 0.37 | 0.14 | 0.95 |  | 0.08 | [5 empty] | 100.16 | [5 empty] | 0.007 | 0.7 | 35 | <10 | 890 | <1 | <5 | 2 | <1 |  | 39 | 19 | 1 | 5.4 |  | <10 | <1 | <1 |  |  | 120 | 9 | 1 | 29 | 24 |  | 6.3 | 0.9 | <3 | <10 | 181 | 1 |  | 1 |  | 1.7 | 30 | 330 | 21 | 120 | 15 | 12.8 | 21 |  | 9 | 1.4 | 0.4 |  | <0.5 |  |  |  |  | 0.4 | 0.05 | 45.05
VTM97-267 | McGregor | McGregor Range, Otero County | NMBGMR et al. (1998) | 1997 | 1997 | NMBGMR et al. (1998) | 32.10528 | -106.55 | NAD27 | Otero | New Mexico | mineralization |  |  | select | outcrop | [6 empty] | 19.9 | 0.03 | 1.04 | 0.71 | 0.14 | 8.23 | 36.1 | 0.04 | 0.3 | 0.14 | 23.8 |  | 0.34 | [5 empty] | 90.77 | [5 empty] | 0.003 | 1.2 | 33 | <10 | 12000 | <1 | <5 | 1 | <1 |  | 5 | 15 | <1 | 7 |  | <10 | 1 | <1 |  |  | 32 | 20 | 19 | 28 | 21 |  | 5.7 | 1.8 | <3 | <10 | 340 | <1 |  | 1 |  | 2.6 | 20 | 39 | 26 | 16 | 460 | 9.2 | 16 |  | 9 | 1.8 | 0.5 |  | <0.5 |  |  |  |  | 0.5 | 0.06 | 37.06
VTM97-295F | McGregor | McGregor Range, Otero County | NMBGMR et al. (1998) | 1997 | 1997 | NMBGMR et al. (1998) | 32.54833 | -105.6492 | NAD27 | Otero | New Mexico | mineralization |  |  | select | outcrop | [6 empty] | 3.19 | 0.01 | 0.17 | 0.12 | 0.01 | 0.21 | 52.8 | <0.01 | 0.03 | 0.07 | 41.7 |  | 0.02 | [5 empty] | 98.33 | [5 empty] | 0.001 | <0.5 | 1 | <10 | <20 | <1 | <5 | 2 | <1 |  | <1 | 11 | <1 | <0.5 |  | <10 | <1 | 2 |  |  | 4 | 20 | 3 | <2 | 6 |  | <0.2 | <0.5 | <3 | <10 | 503 | <1 |  | <1 |  | 2.2 | <10 | 7 | 13 | <2 | 20 | 0.9 | <3 |  | <5 | 0.1 | <0.2 |  | <0.5 |  |  |  |  | <0.2 | <0.05 | 1
VTM97-323D | McGregor | McGregor Range, Otero County | NMBGMR et al. (1998) | 1997 | 1997 | NMBGMR et al. (1998) | 32.07 | -106.1653 | NAD27 | Otero | New Mexico | mineralization |  |  | select | outcrop | [6 empty] | 74.1 | 0.54 | 12.8 | 2.03 | <0.01 | 0.88 | 0.25 | 0.33 | 2.25 | 0.15 | 6.6 |  | 0.37 | [5 empty] | 100.3 | [5 empty] | 0.002 | <0.5 | 92 | 150 | 2600 | 8 | <5 | 1 | <1 |  | 1 | 310 | 21 | 0.7 |  | <10 | 3 | <1 |  |  | 12 | 16 | 11 | 88 | 173 |  | 19 | 9.4 | <3 | <10 | 564 | 1 |  | 8 |  | 3.4 | 110 | 10 | 26 | 180 | 100 | 37.6 | 57 |  | 17 | 2 | 0.7 |  | <0.5 |  |  |  |  | 1.8 | 0.29 | 116.39
VTM97-324D | McGregor | McGregor Range, Otero County | NMBGMR et al. (1998) | 1997 | 1997 | NMBGMR et al. (1998) | 32.07 | -106.1653 | NAD27 | Otero | New Mexico | mineralization |  |  | select | outcrop | [6 empty] | 47.2 | 0.11 | 5.08 | 6.44 | 0.16 | 0.17 | 21.2 | 0.07 | 0.35 | 0.53 | 18.6 |  | 0.08 | [5 empty] | 99.99 | [5 empty] | <.001 | <0.5 | 180 | 10 | 1100 | 10 | <5 | 1 | <1 |  | 5 | 70 | 3 | <0.5 |  | <10 | 1 | <1 |  |  | 13 | 7 | 42 | 170 | 32 |  | 54 | 6 | <3 | <10 | 2120 | <1 |  | 2 |  | 3.7 | 50 | 34 | 39 | 80 | 270 | 39.5 | 71 |  | 31 | 6.2 | 1.6 |  | 0.7 |  |  |  |  | 1.1 | 0.16 | 151.26
VTM97-325D | McGregor | McGregor Range, Otero County | NMBGMR et al. (1998) | 1997 | 1997 | NMBGMR et al. (1998) | 32.07 | -106.1653 | NAD27 | Otero | New Mexico | mineralization |  |  | select | outcrop | [6 empty] | 76.2 | 0.33 | 5.95 | 3.73 | 0.03 | 0.25 | 5.76 | 0.16 | 0.79 | 0.17 | 6.6 |  | 0.18 | [5 empty] | 100.15 | [5 empty] | 0.001 | <0.5 | 240 | 40 | 2100 | 4 | <5 | 2 | <1 |  | 6 | 120 | 8 | 2.9 |  | <10 | 2 | <1 |  |  | 29 | 10 | 11 | 97 | 60 |  | 41 | 3.5 | <3 | <10 | 392 | <1 |  | 5 |  | 5.5 | 60 | 45 | 18 | 130 | 110 | 31.7 | 51 |  | 18 | 2.3 | 0.4 |  | <0.5 |  |  |  |  | 1.1 | 0.18 | 104.68
VTM97-328D | McGregor | McGregor Range, Otero County | NMBGMR et al. (1998) | 1997 | 1997 | NMBGMR et al. (1998) | 32.07306 | -106.1483 | NAD27 | Otero | New Mexico | mineralization |  |  | select | outcrop | [6 empty] | 72.8 | 0.08 | 12.6 | 0.48 | <0.01 | <0.01 | 3.04 | 0.11 | 6.61 | <0.01 | 4.45 |  | <0.01 | [5 empty] | 100.17 | [5 empty] | <.001 | <0.5 | 18 | <10 | 1100 | 2 | <5 | <1 | <1 |  | 12 | 3 | 1 | <0.5 |  | <10 | 3 | 1 |  |  | 13 | 13 | <1 | 12 | 195 |  | 10 | 0.5 | <3 | <10 | 67 | 1 |  | 5 |  | 4.2 | <10 | 110 | 22 | 100 | 31 | 13.4 | 23 |  | 8 | 1.4 | 0.7 |  | <0.5 |  |  |  |  | 1.2 | 0.21 | 47.91
VTM97-331D | McGregor | McGregor Range, Otero County | NMBGMR et al. (1998) | 1997 | 1997 | NMBGMR et al. (1998) | 32.05056 | -106.1328 | NAD27 | Otero | New Mexico | mineralization |  |  | select | outcrop | [6 empty] | 45.9 | 0.36 | 12.4 | 4.06 | 0.18 | 0.27 | 16.2 | 2.19 | 3.7 | 0.14 | 14.4 |  | 0.08 | [5 empty] | 99.88 | [5 empty] | <.001 | <0.5 | 48 | <10 | 3300 | 6 | <5 | 1 | <1 |  | 14 | 6 | 2 | 26.7 |  | <10 | 5 | 1 |  |  | 8 | 18 | 1 | 58 | 121 |  | 2.8 | 2.6 | <3 | <10 | 296 | 1 |  | 10 |  | 3.6 | 50 | 53 | 36 | 170 | 120 | 44.4 | 81 |  | 31 | 5.4 | 1.7 |  | 0.6 |  |  |  |  | 2.6 | 0.41 | 167.11
VTM97-184 | McGregor | McGregor Range, Otero County | NMBGMR et al. (1998) | 1997 | 1997 | NMBGMR et al. (1998) | 32.00444 | -105.9714 | NAD27 | Otero | New Mexico | mineralization |  |  | select | outcrop | [6 empty] | 15.6 | 0.11 | 2.72 | 3.04 | 0.12 | 0.54 | 42.4 | 0.08 | 0.53 | 0.09 | 34.8 |  | 0.08 | [5 empty] | 100.11 | [5 empty] | <.001 | <0.5 | 3 | 10 | 2100 | <1 | <5 | 2 | <1 |  | 6 | 14 | 1 | <0.5 |  | <10 | <1 | <1 |  |  | 5 | 16 | 7 | 9 | 26 |  | 0.5 | 2.7 | <3 | <10 | 128 | <1 |  | 1 |  | 3 | 40 | 24 | 11 | <2 | 13 | 8.3 | 15 |  | 6 | 1.1 | 0.4 |  | <0.5 |  |  |  |  | 0.5 | 0.08 | 31.38
VTM97-194 | McGregor | McGregor Range, Otero County | NMBGMR et al. (1998) | 1997 | 1997 | NMBGMR et al. (1998) | 32.0625 | -105.9578 | NAD27 | Otero | New Mexico | mineralization |  |  | select | outcrop | [6 empty] | 85 | 0.03 | 0.2 | 4.34 | 0.02 | 1.59 | 3.64 | <0.01 | 0.04 | 0.04 | 5.4 |  | 0.06 | [5 empty] | 100.36 | [5 empty] | <.001 | <0.5 | 74 | <10 | 70 | 30 | <5 | 1 | <1 |  | 17 | 11 | 1 | 2.7 |  | <10 | <1 | <1 |  |  | 5 | 3 | 10 | 8 | <2 |  | 1.9 | <0.5 | <3 | <10 | 55 | <1 |  | <1 |  | 1.2 | 30 | 180 | 6 | 74 | 67 | 1.4 | <3 |  | <5 | 0.2 | <0.2 |  | <0.5 |  |  |  |  | <0.2 | <0.05 | 1.6
VTM97-195 | McGregor | McGregor Range, Otero County | NMBGMR et al. (1998) | 1997 | 1997 | NMBGMR et al. (1998) | 32.06222 | -105.9578 | NAD27 | Otero | New Mexico | mineralization |  |  | select | outcrop | [6 empty] | 92.3 | 0.03 | 0.44 | 2.75 | 0.02 | 0.44 | 1.25 | <0.01 | 0.07 | 0.06 | 2.65 |  | 0.04 | [5 empty] | 100.05 | [5 empty] | <.001 | <0.5 | 21 | <10 | 90 | 27 | <5 | 1 | <1 |  | 25 | 24 | 1 | 2.8 |  | <10 | <1 | <1 |  |  | 3 | 4 | 6 | 6 | 3 |  | 4.2 | 0.6 | <3 | <10 | 25 | <1 |  | <1 |  | 1.6 | 10 | 270 | 13 | 87 | 37 | 2 | 5 |  | <5 | 0.3 | <0.2 |  | <0.5 |  |  |  |  | 0.2 | <0.05 | 7.5
VTM97-200 | McGregor | McGregor Range, Otero County | NMBGMR et al. (1998) | 1997 | 1997 | NMBGMR et al. (1998) | 32.0275 | -105.9811 | NAD27 | Otero | New Mexico | mineralization |  |  | select | outcrop | [6 empty] | 37.7 | 0.49 | 9.65 | 9.51 | 1.17 | 1.37 | 28.3 | 0.7 | 1.04 | 0.19 | 9.45 |  | 0.03 | [5 empty] | 99.6 | [5 empty] | <.001 | 0.5 | 40 | <10 | 450 | 4 | <5 | 1 | <1 |  | 11 | 65 | 3 | 7.5 |  | <10 | 5 | <1 |  |  | 7 | 17 | 12 | 100 | 38 |  | 2.8 | 7.4 | <3 | <10 | 315 | 1 |  | 7 |  | 10.9 | 60 | 74 | 34 | 94 | 500 | 93.3 | 130 |  | 33 | 5 | 1.3 |  | 0.6 |  |  |  |  | 2.2 | 0.31 | 265.71
VTM97-201 | McGregor | McGregor Range, Otero County | NMBGMR et al. (1998) | 1997 | 1997 | NMBGMR et al. (1998) | 32.0275 | -105.9811 | NAD27 | Otero | New Mexico | mineralization |  |  | select | outcrop | [6 empty] | 41 | 0.54 | 11.2 | 5.15 | 0.95 | 1.99 | 23.4 | 2.72 | 1.46 | 0.22 | 11.3 |  | 0.03 | [5 empty] | 99.96 | [5 empty] | 0.001 | <0.5 | 51 | <10 | 510 | 4 | <5 | 1 | 4 |  | 9 | 82 | 6 | 25.2 |  | <10 | 3 | <1 |  |  | 5 | 17 | 22 | 190 | 61 |  | 2.2 | 10.3 | <3 | <10 | 553 | 1 |  | 8 |  | 6.4 | 50 | 60 | 26 | 88 | 1100 | 66.3 | 89 |  | 24 | 3.2 | 0.9 |  | <0.5 |  |  |  |  | 1.5 | 0.24 | 185.14
VTM97-202 | McGregor | McGregor Range, Otero County | NMBGMR et al. (1998) | 1997 | 1997 | NMBGMR et al. (1998) | 32.0275 | -105.9811 | NAD27 | Otero | New Mexico | mineralization |  |  | select | outcrop | [6 empty] | 42 | 0.53 | 10.5 | 4.34 | 0.25 | 3.18 | 27.5 | 1.84 | 0.94 | 0.15 | 8 |  | 0.11 | [5 empty] | 99.34 | [5 empty] | 0.001 | <0.5 | 9 | <10 | 330 | 3 | <5 | 1 | <1 |  | 14 | 73 | 1 | 36.6 |  | <10 | 4 | <1 |  |  | 2 | 19 | 36 | 22 | 37 |  | 1 | 10.2 | <3 | <10 | 263 | 1 |  | 9 |  | 7 | 30 | 54 | 33 | 96 | 100 | 55.7 | 77 |  | 26 | 3.9 | 0.6 |  | 0.5 |  |  |  |  | 2 | 0.29 | 165.99
VTM97-203 | McGregor | McGregor Range, Otero County | NMBGMR et al. (1998) | 1997 | 1997 | NMBGMR et al. (1998) | 32.02472 | -105.9819 | NAD27 | Otero | New Mexico | mineralization |  |  | select | outcrop | [6 empty] | 53.2 | 0.81 | 15.3 | 3.3 | 0.05 | 2.68 | 12.2 | 1.38 | 7.55 | 0.5 | 1.8 |  | 0.28 | [5 empty] | 99.05 | [5 empty] | 0.011 | <0.5 | 5 | <10 | 1200 | 2 | <5 | 2 | <1 |  | 21 | 91 | 11 | 2.6 |  | <10 | 5 | <1 |  |  | 3 | 27 | 45 | 13 | 283 |  | 0.9 | 15.3 | <3 | <10 | 1670 | 1 |  | 11 |  | 6.5 | 80 | 120 | 42 | 180 | 37 | 48.8 | 88 |  | 34 | 6.1 | 1 |  | 0.8 |  |  |  |  | 1.9 | 0.24 | 180.84
VTM97-206 | McGregor | McGregor Range, Otero County | NMBGMR et al. (1998) | 1997 | 1997 | NMBGMR et al. (1998) | 32.02306 | -105.98 | NAD27 | Otero | New Mexico | mineralization |  |  | select | outcrop | [6 empty] | 46.4 | 0.64 | 11.7 | 4.74 | 0.05 | 3.91 | 22.6 | 0.13 | 3.4 | 0.15 | 5.2 |  | 0.04 | [5 empty] | 98.96 | [5 empty] | <.001 | <0.5 | 9 | <10 | 340 | 2 | <5 | 2 | <1 |  | 13 | 81 | 7 | 16.9 |  | <10 | 5 | <1 |  |  | 2 | 15 | 31 | 24 | 189 |  | 0.8 | 11.5 | <3 | <10 | 600 | 1 |  | 9 |  | 2.7 | 90 | 84 | 41 | 98 | 87 | 34.2 | 63 |  | 28 | 5 | 1.3 |  | 0.5 |  |  |  |  | 2.3 | 0.36 | 134.66
VTM97-225 | McGregor | McGregor Range, Otero County | NMBGMR et al. (1998) | 1997 | 1997 | NMBGMR et al. (1998) | 32.02694 | -105.9956 | NAD27 | Otero | New Mexico | mineralization |  |  | select | outcrop | [6 empty] | 41.4 | 0.33 | 5.62 | 2.32 | 0.1 | 2.28 | 26.3 | 1.33 | 0.7 | 0.15 | 19.6 |  | 0.14 | [5 empty] | 100.27 | [5 empty] | <.001 | <0.5 | 6 | <10 | 90 | 2 | <5 | 8 | <1 |  | 7 | 64 | <1 | 8.6 |  | <10 | 2 | <1 |  |  | 3 | 13 | 44 | 5 | 9 |  | 0.2 | 5.9 | <3 | <10 | 574 | <1 |  | 4 |  | 6.1 | 50 | 22 | 23 | 70 | 33 | 22.9 | 41 |  | 16 | 3.1 | 0.6 |  | <0.5 |  |  |  |  | 1.5 | 0.24 | 85.34
VTM97-146F | McGregor | McGregor Range, Otero County | NMBGMR et al. (1998) | 1997 | 1997 | NMBGMR et al. (1998) | 32.57083 | -105.6778 | NAD27 | Otero | New Mexico | mineralization |  |  | select | outcrop | [6 empty] | 3.58 | 0.01 | 0.3 | 0.22 | <0.01 | 0.27 | 53.4 | <0.01 | 0.04 | 0.05 | 42.3 |  | 0.02 | [5 empty] | 100.19 | [5 empty] | <.001 | <0.5 | 1 | <10 | <20 | <1 | <5 | 3 | <1 |  | <1 | 13 | <1 | <0.5 |  | <10 | <1 | <1 |  |  | 3 | 24 | 2 | 6 | 15 |  | 0.2 | <0.5 | <3 | <10 | 661 | <1 |  | <1 |  | 3.8 | <10 | 8 | 14 | <2 | 29 | 1.6 | 3 |  | <5 | 0.2 | <0.2 |  | <0.5 |  |  |  |  | <0.2 | <0.05 | 4.8
VTM97-149F | McGregor | McGregor Range, Otero County | NMBGMR et al. (1998) | 1997 | 1997 | NMBGMR et al. (1998) | 32.57194 | -105.6806 | NAD27 | Otero | New Mexico | mineralization |  |  | select | outcrop | [6 empty] | 23.4 | 0.04 | 0.83 | 0.46 | <0.01 | 1.05 | 41.1 | <0.01 | 0.12 | 0.08 | 33.1 |  | 0.03 | [5 empty] | 100.21 | [5 empty] | <.001 | <0.5 | 4 | <10 | <20 | <1 | <5 | 2 | <1 |  | 3 | 11 | <1 | <0.5 |  | <10 | <1 | <1 |  |  | 2 | 14 | 4 | 8 | 11 |  | 0.2 | 1 | <3 | <10 | 383 | <1 |  | <1 |  | 4 | <10 | 34 | 6 | <2 | 71 | 2.5 | 4 |  | <5 | 0.4 | <0.2 |  | <0.5 |  |  |  |  | <0.2 | <0.05 | 6.9
VTM97-95 | McGregor | McGregor Range, Otero County | NMBGMR et al. (1998) | 1997 | 1997 | NMBGMR et al. (1998) | 32.60944 | -105.7947 | NAD27 | Otero | New Mexico | chert |  |  | select | outcrop | [6 empty] | 76.5 | 0.01 | 0.21 | 0.24 | 0.01 | 4.46 | 8.36 | <0.01 | 0.03 | <0.01 | 10.6 |  | 0.01 | [5 empty] | 100.43 | [5 empty] | 0.004 | <0.5 | 1 | 10 | <50 | <1 | <3 | 2 | <1 |  | 13 | 14 | <1 | 1.4 |  | <10 | <1 | <1 |  |  | <1 | <10 | 3 | 4 | <10 |  | 0.2 | <0.5 | <3 | <10 | 20 | <1 |  | <1 |  | 0.5 | <10 | 140 | <10 | 37 | 14 | 1 | <3 |  | <5 | 0.2 | <0.2 |  | <0.5 |  |  |  |  | <0.2 | <0.05 | 1.2
VTM97-51 | McGregor | McGregor Range, Otero County | NMBGMR et al. (1998) | 1997 | 1997 | NMBGMR et al. (1998) | 32.14222 | -106.1661 | NAD27 | Otero | New Mexico | chert |  |  | select | outcrop | [6 empty] | 92.6 | 0.02 | 0.35 | 0.2 | <0.01 | 0.39 | 3.4 | 0.03 | 0.06 | 0.07 | 3.1 |  | 0.06 | [5 empty] | 100.28 | [5 empty] | 0.002 | <0.5 | 9 | 30 | <50 | <1 | <3 | 3 | 1 |  | 21 | 19 | 1 | 2.5 |  | <10 | <1 | <1 |  |  | 1 | <10 | 13 | <2 | <10 |  | 0.8 | <0.5 | <3 | <10 | 63 | <1 |  | <1 |  | 4.6 | <10 | 210 | <10 | <10 | 49 | 1.1 | <3 |  | <5 | 0.2 | 0.2 |  | <0.5 |  |  |  |  | <0.2 | <0.05 | 1.5
VTM97-333D | McGregor | McGregor Range, Otero County | NMBGMR et al. (1998) | 1997 | 1997 | NMBGMR et al. (1998) | 32.05056 | -106.1328 | NAD27 | Otero | New Mexico | chert |  |  | select | outcrop | [6 empty] | 60 | 0.11 | 1.99 | 0.82 | 0.01 | 7.42 | 12.2 | 0.04 | 0.68 | 0.15 | 16.8 |  | 0.49 | [5 empty] | 100.71 | [5 empty] | <.001 | <0.5 | 2 | 20 | 60 | <1 | <5 | 3 | <1 |  | 8 | 21 | 3 | 2.3 |  | <10 | 1 | <1 |  |  | 3 | 10 | 8 | 7 | 37 |  | 0.2 | 3.1 | <3 | <10 | 53 | <1 |  | 2 |  | 1.3 | 20 | 76 | 20 | 82 | 22 | 13.5 | 23 |  | 10 | 1.9 | 0.4 |  | <0.5 |  |  |  |  | 0.7 | 0.12 | 49.62
VTM97-52 | McGregor | McGregor Range, Otero County | NMBGMR et al. (1998) | 1997 | 1997 | NMBGMR et al. (1998) | 32.14222 | -106.1661 | NAD27 | Otero | New Mexico | limestone |  |  | select | outcrop | [6 empty] | 3.68 | 0.01 | 0.33 | 0.18 | <0.01 | 0.95 | 51.8 | <0.01 | 0.04 | 0.08 | 42.4 |  | 0.02 | [5 empty] | 99.49 | [5 empty] | 0.004 | <0.5 | 4 | <10 | <50 | <1 | <3 | 3 | <1 |  | 2 | 14 | <1 | <0.5 |  | <10 | <1 | <1 |  |  | <1 | 18 | 4 | <2 | 10 |  | <0.2 | <0.5 | <3 | <10 | 525 | <1 |  | <1 |  | 3.5 | <10 | 24 | 22 | <10 | 18 | 4.1 | 6 |  | <5 | 0.4 | 0.2 |  | <0.5 |  |  |  |  | 0.3 | <0.05 | 11
VTM97-57 | McGregor | McGregor Range, Otero County | NMBGMR et al. (1998) | 1997 | 1997 | NMBGMR et al. (1998) | 32.02222 | -105.9725 | NAD27 | Otero | New Mexico | limestone |  |  | select | outcrop | [6 empty] | 3.78 | 0.01 | 0.18 | 0.29 | 0.01 | 1 | 52 | <0.01 | <0.01 | <0.01 | 42.2 |  | 0.01 | [5 empty] | 99.48 | [5 empty] | <.001 | <0.5 | 1 | <10 | 70 | <1 | <3 | 1 | <1 |  | <1 | 5 | <1 | <0.5 |  | <10 | <1 | <1 |  |  | <1 | 21 | 1 | 5 | <10 |  | <0.2 | <0.5 | <3 | <10 | 687 | <1 |  | <1 |  | 1.8 | <10 | 17 | 18 | <10 | 37 | 1.7 | <3 |  | <5 | 0.1 | <0.2 |  | <0.5 |  |  |  |  | <0.2 | <0.05 | 1.8
VTM97-68 | McGregor | McGregor Range, Otero County | NMBGMR et al. (1998) | 1997 | 1997 | NMBGMR et al. (1998) | 32.12861 | -105.8719 | NAD27 | Otero | New Mexico | limestone |  |  | select | outcrop | [6 empty] | 4.91 | 0.05 | 0.77 | 0.4 | 0.03 | 1.98 | 49.6 | 0.03 | 0.13 | <0.01 | 41.8 |  | 0.03 | [5 empty] | 99.73 | [5 empty] | 0.008 | <0.5 | 1 | <10 | 80 | <1 | <3 | 2 | <1 |  | <1 | 9 | <1 | <0.5 |  | <10 | <1 | <1 |  |  | <1 | 17 | 2 | <2 | <10 |  | <0.2 | 0.6 | <3 | <10 | 358 | <1 |  | <1 |  | 2 | <10 | 7 | 15 | <10 | 30 | 5.8 | 9 |  | <5 | 0.6 | 0.2 |  | <0.5 |  |  |  |  | 0.3 | <0.05 | 15.9
VTM97-82 | McGregor | McGregor Range, Otero County | NMBGMR et al. (1998) | 1997 | 1997 | NMBGMR et al. (1998) | 32.13972 | -106.0153 | NAD27 | Otero | New Mexico | limestone |  |  | select | outcrop | [6 empty] | 5.29 | <0.01 | 0.09 | 0.07 | <0.01 | 0.74 | 52.3 | <0.01 | <0.01 | <0.01 | 41.4 |  | 0.01 | [5 empty] | 99.9 | [5 empty] | 0.005 | <0.5 | <1 | <10 | <50 | <1 | <3 | 2 | <1 |  | <1 | 13 | <1 | <0.5 |  | <10 | <1 | <1 |  |  | <1 | 15 | <1 | <2 | <10 |  | <0.2 | <0.5 | <3 | <10 | 729 | <1 |  | <1 |  | 2.2 | <10 | 8 | 15 | <10 | 3 | 0.9 | <3 |  | <5 | 0.1 | <0.2 |  | <0.5 |  |  |  |  | <0.2 | <0.05 | 1
VTM97-94 | McGregor | McGregor Range, Otero County | NMBGMR et al. (1998) | 1997 | 1997 | NMBGMR et al. (1998) | 32.60944 | -105.7947 | NAD27 | Otero | New Mexico | limestone |  |  | select | outcrop | [6 empty] | 2.51 | <0.01 | 0.02 | 0.26 | 0.01 | 20.9 | 30.2 | 0.02 | <0.01 | <0.01 | 45.8 |  | <0.01 | [5 empty] | 99.72 | [5 empty] | 0.003 | <0.5 | <1 | <10 | <50 | <1 | <3 | 3 | <1 |  | <1 | <2 | <1 | <0.5 |  | <10 | <1 | <1 |  |  | <1 | 22 | <1 | <2 | 19 |  | <0.2 | <0.5 | <3 | <10 | 48 | <1 |  | <1 |  | 0.5 | <10 | 14 | 13 | <10 | 21 | 1.2 | <3 |  | <5 | 0.1 | <0.2 |  | <0.5 |  |  |  |  | <0.2 | <0.05 | 1.3
ORO711 | McGregor | McGregor Range, Otero County | NMBGMR et al. (1998) | 1997 | 1997 | NMBGMR et al. (1998) | 32.47028 | -106.0956 | NAD27 | Otero | New Mexico | limestone |  |  | select | outcrop | [6 empty] | 16 | 0.15 | 1.07 | 0.41 | 0.04 | 0.44 | 45.1 | 0.28 | 0.06 | <0.01 | 36.4 |  | 0.05 | [5 empty] | 100 | [5 empty] | <.001 | <0.5 | <1 | <10 | <50 | <1 | <3 | 1 | <1 |  | 5 | 6 | <1 | 1.1 |  | <10 | <1 | <1 |  |  | 2 | 17 | <1 | 7 | <10 |  | <0.2 | 0.9 | <3 | <10 | 689 | <1 |  | 1 |  | 4.1 | <10 | 26 | 24 | 26 | 3.2 | 10.5 | 24 |  | 11 | 2.8 | 0.5 |  | <0.5 |  |  |  |  | 0.7 | 0.09 | 49.59
ORO712 | McGregor | McGregor Range, Otero County | NMBGMR et al. (1998) | 1997 | 1997 | NMBGMR et al. (1998) | 32.47389 | -106.0992 | NAD27 | Otero | New Mexico | limestone |  |  | select | outcrop | [6 empty] | 6.44 | 0.02 | 0.7 | 1.18 | 0.07 | 0.4 | 50.4 | 0.19 | 0.02 | 0.18 | 40.2 |  | 0.05 | [5 empty] | 99.85 | [5 empty] | 0.002 | <0.5 | <1 | <10 | <50 | <1 | <3 | 1 | <1 |  | 1 | 7 | 1 | <0.5 |  | <10 | <1 | <1 |  |  | <1 | 17 | <1 | 15 | <10 |  | <0.2 | 0.5 | <3 | <10 | 635 | <1 |  | <1 |  | 0.5 | <10 | 8 | 21 | <10 | 6 | 4.5 | 9 |  | <5 | 1.2 | <0.2 |  | <0.5 |  |  |  |  | 0.4 | <0.05 | 15.1
VTM97-151 | McGregor | McGregor Range, Otero County | NMBGMR et al. (1998) | 1997 | 1997 | NMBGMR et al. (1998) | 32.50417 | -106.0639 | NAD27 | Otero | New Mexico | limestone |  |  | select | outcrop | [6 empty] | 1.99 | 0.01 | 0.18 | 0.13 | <0.01 | 0.6 | 54 | <0.01 | <0.01 | <0.01 | 42.9 |  | 0.03 | [5 empty] | 99.84 | [5 empty] | 0.0022 | <0.5 | <1 | <10 | <50 | <1 | <3 | 3 | <1 |  | <1 | 3 | <1 | <0.5 |  | <10 | <1 | <1 |  |  | <1 | 18 | <1 | <2 | <10 |  | <0.2 | <0.5 | <3 | <10 | 756 | <1 |  | <1 |  | 2 | <10 | 7 | 16 | <10 | 5.9 | 0.9 | <3 |  | <5 | <0.1 | <0.2 |  | <0.5 |  |  |  |  | <0.2 | <0.05 | 0.9
VTM97-171 | McGregor | McGregor Range, Otero County | NMBGMR et al. (1998) | 1997 | 1997 | NMBGMR et al. (1998) | 32.37556 | -106.0647 | NAD27 | Otero | New Mexico | limestone |  |  | select | outcrop | [6 empty] | 5.25 | 0.01 | 0.26 | 0.21 | <0.01 | 0.64 | 51.8 | <0.01 | 0.02 | <0.01 | 41.6 |  | 0.03 | [5 empty] | 99.82 | [5 empty] | 0.009 | <0.5 | <1 | <10 | <50 | <1 | <3 | 2 | <1 |  | <1 | 9 | <1 | <0.5 |  | <10 | <1 | <1 |  |  | 1 | 17 | 2 | <2 | <10 |  | <0.2 | <0.5 | <3 | <10 | 1190 | <1 |  | <1 |  | 2.7 | <10 | 5 | 16 | <10 | 4.1 | 0.7 | <3 |  | <5 | <0.1 | <0.2 |  | <0.5 |  |  |  |  | <0.2 | <0.05 | 0.7
VTM97-243 | McGregor | McGregor Range, Otero County | NMBGMR et al. (1998) | 1997 | 1997 | NMBGMR et al. (1998) | 32.67028 | -105.8664 | NAD27 | Otero | New Mexico | limestone |  |  | select | outcrop | [6 empty] | 1.88 | 0.01 | 0.18 | 0.17 | 0.03 | 20.8 | 30.7 | 0.03 | 0.03 | 0.04 | 45.9 |  | <0.01 | [5 empty] | 99.77 | [5 empty] | 0.003 | <0.5 | 1 | <10 | <50 | 1 | <3 | 2 | <1 |  | 8 | <2 | <1 | <0.5 |  | <10 | <1 | <1 |  |  | <1 | 19 | <1 | <2 | 15 |  | <0.2 | <0.5 | <3 | <10 | 66 | <1 |  | <1 |  | <0.5 | <10 | 15 | <10 | <10 | 1 | 0.9 | <3 |  | <5 | 0.1 | <0.2 |  | <0.5 |  |  |  |  | <0.2 | <0.05 | 1
JB-IM002 | McGregor | McGregor Range, Otero County | NMBGMR et al. (1998) | 1997 | 1997 | NMBGMR et al. (1998) | 32.06544 | -105.91 | NAD27 | Otero | New Mexico | limestone |  |  | select | outcrop | [6 empty] | 5.97 | <0.01 | 0.05 | 0.41 | <0.01 | 5.71 | 46 | <0.01 | <0.01 | <0.01 | 42.1 |  | 0.02 | [5 empty] | 100.26 | [5 empty] | <.001 | <0.5 | 1 | <10 | <20 | <1 | <5 | 3 | <1 |  | 2 | 7 | <1 | <0.5 |  | <10 | <1 | <1 |  |  | 3 | 19 | 1 | <2 | 16 |  | <0.2 | <0.5 | <3 | <10 | 747 | <1 |  | <1 |  | 1.4 | <10 | 28 | 10 | <2 | 9.2 | 0.7 | <3 |  | <5 | 0.1 | <0.2 |  | <0.5 |  |  |  |  | <0.2 | <0.05 | 0.8
JB-IM003 | McGregor | McGregor Range, Otero County | NMBGMR et al. (1998) | 1997 | 1997 | NMBGMR et al. (1998) | 32.14964 | -105.9854 | NAD27 | Otero | New Mexico | limestone |  |  | select | outcrop | [6 empty] | 1.69 | <0.01 | 0.08 | 0.12 | <0.01 | 0.56 | 54 | <0.01 | <0.01 | <0.01 | 42.7 |  | 0.02 | [5 empty] | 99.17 | [5 empty] | <.001 | <0.5 | 1 | <10 | <20 | <1 | <5 | 4 | <1 |  | 1 | 7 | <1 | <0.5 |  | <10 | <1 | <1 |  |  | 3 | 26 | <1 | <2 | 31 |  | <0.2 | <0.5 | <3 | <10 | 2540 | <1 |  | <1 |  | 2.4 | <10 | 12 | 23 | <2 | 10 | 0.6 | <3 |  | <5 | 0.1 | <0.2 |  | <0.5 |  |  |  |  | <0.2 | <0.05 | 0.7
JB-IM006 | McGregor | McGregor Range, Otero County | NMBGMR et al. (1998) | 1997 | 1997 | NMBGMR et al. (1998) | 32.20511 | -105.9655 | NAD27 | Otero | New Mexico | limestone |  |  | select | outcrop | [6 empty] | 5.68 | 0.04 | 0.82 | 0.77 | 0.05 | 1.04 | 50.3 | 0.09 | 0.06 | <0.01 | 40.5 |  | 0.06 | [5 empty] | 99.41 | [5 empty] | <.001 | <0.5 | 3 | <10 | 520 | <1 | <5 | 9 | <1 |  | <1 | 8 | <1 | <0.5 |  | <10 | <1 | <1 |  |  | 2 | 19 | 3 | <2 | 5 |  | <0.2 | 1 | <3 | <10 | 1380 | <1 |  | 1 |  | 3.5 | 10 | 8 | 17 | <2 | 1.7 | 12.3 | 24 |  | 10 | 1.9 | 0.4 |  | <0.5 |  |  |  |  | 0.4 | 0.06 | 49.06
JB-IM013 | McGregor | McGregor Range, Otero County | NMBGMR et al. (1998) | 1997 | 1997 | NMBGMR et al. (1998) | 32.38031 | -106.0682 | NAD27 | Otero | New Mexico | limestone |  |  | select | outcrop | [6 empty] | 6.35 | 0.03 | 0.86 | 0.67 | 0.03 | 0.84 | 50.4 | <0.01 | 0.06 | 0.02 | 40.2 |  | 0.04 | [5 empty] | 99.5 | [5 empty] | <.001 | <0.5 | 2 | <10 | <20 | <1 | <5 | 3 | <1 |  | <1 | 10 | <1 | <0.5 |  | <10 | <1 | <1 |  |  | 6 | 16 | 5 | <2 | <2 |  | <0.2 | 1.1 | <3 | <10 | 1250 | <1 |  | <1 |  | 5.6 | 10 | 7 | 11 | <2 | 2.2 | 4.5 | 9 |  | <5 | 0.8 | 0.2 |  | <0.5 |  |  |  |  | 0.3 | <0.05 | 14.8
JB-IM016 | McGregor | McGregor Range, Otero County | NMBGMR et al. (1998) | 1997 | 1997 | NMBGMR et al. (1998) | 32.35444 | -105.7067 | NAD27 | Otero | New Mexico | limestone |  |  | select | outcrop | [6 empty] | 7.3 | 0.01 | 0.4 | 0.73 | <0.01 | 7.04 | 43 | <0.01 | 0.03 | 0.07 | 41.6 |  | 0.04 | [5 empty] | 100.22 | [5 empty] | 0.01 | <0.5 | 3 | <10 | <20 | <1 | <5 | 4 | <1 |  | 1 | 13 | <1 | <0.5 |  | <10 | <1 | <1 |  |  | 3 | 20 | 4 | <2 | 11 |  | 0.3 | 0.6 | <3 | <10 | 211 | <1 |  | <1 |  | 6.3 | <10 | 8 | 13 | <2 | 27 | 1.9 | 3 |  | <5 | 0.4 | <0.2 |  | <0.5 |  |  |  |  | <0.2 | <0.05 | 5.3
JB-IM026 | McGregor | McGregor Range, Otero County | NMBGMR et al. (1998) | 1997 | 1997 | NMBGMR et al. (1998) | 32.63483 | -105.8432 | NAD27 | Otero | New Mexico | limestone |  |  | select | outcrop | [6 empty] | 61.5 | 0.01 | 0.15 | 0.35 | <0.01 | 0.13 | 22 | <0.01 | 0.02 | 0.08 | 16 |  | 0.03 | [5 empty] | 100.27 | [5 empty] | <.001 | <0.5 | 4 | <10 | <20 | <1 | <5 | 2 | <1 |  | 5 | 15 | <1 | <0.5 |  | <10 | <1 | <1 |  |  | 1 | 14 | 5 | <2 | 14 |  | 0.7 | <0.5 | <3 | <10 | 266 | <1 |  | <1 |  | 3.8 | 10 | 69 | 17 | 42 | 16 | 3.3 | 5 |  | <5 | 0.4 | <0.2 |  | <0.5 |  |  |  |  | 0.2 | <0.05 | 8.9
VTM97-93 | McGregor | McGregor Range, Otero County | NMBGMR et al. (1998) | 1997 | 1997 | NMBGMR et al. (1998) | 32.61306 | -105.7978 | NAD27 | Otero | New Mexico | limestone |  |  | select | outcrop | [6 empty] | 19.4 | 0.08 | 1.41 | 0.82 | 0.04 | 0.6 | 42.7 | 0.02 | 0.32 | 0.09 | 34.8 |  | 0.05 | [5 empty] | 100.33 | [5 empty] | 0.003 | <0.5 | <1 | <10 | 60 | <1 | <5 | 2 | <1 |  | 3 | 18 | 2 | <0.5 |  | <10 | <1 | <1 |  |  | 2 | 16 | 5 | 3 | 8 |  | <0.2 | 1.9 | <3 | <10 | 536 | <1 |  | 1 |  | 2 | <10 | 17 | 23 | 3 | 19 | 14.1 | 25 |  | 10 | 1.7 | 0.4 |  | <0.5 |  |  |  |  | 1 | 0.16 | 52.36
VTM97-257 | McGregor | McGregor Range, Otero County | NMBGMR et al. (1998) | 1997 | 1997 | NMBGMR et al. (1998) | 32.3 | -105.7536 | NAD27 | Otero | New Mexico | limestone |  |  | select | outcrop | [6 empty] | 2.17 | 0.01 | 0.24 | 0.29 | 0.01 | 13.4 | 39.5 | <0.01 | 0.02 | 0.02 | 44.3 |  | <0.01 | [5 empty] | 99.96 | [5 empty] | <.001 | <0.5 | 2 | <10 | 90 | <1 | <5 | 5 | <1 |  | 2 | 6 | <1 | <0.5 |  | <10 | <1 | <1 |  |  | 3 | 23 | 3 | <2 | 12 |  | 0.2 | <0.5 | <3 | <10 | 125 | <1 |  | <1 |  | 1.6 | <10 | 17 | 6 | <2 | 14 | 2.9 | 5 |  | <5 | 0.4 | <0.2 |  | <0.5 |  |  |  |  | <0.2 | <0.05 | 8.3
JB-IM011 | McGregor | McGregor Range, Otero County | NMBGMR et al. (1998) | 1997 | 1997 | NMBGMR et al. (1998) | 32.38322 | -106.0473 | NAD27 | Otero | New Mexico | caliche |  |  | select | outcrop | [6 empty] | 31.2 | 0.1 | 3.44 | 0.63 | <0.01 | 0.56 | 34.9 | 0.95 | 0.71 | <0.01 | 27.6 |  | 0.02 | [5 empty] | 100.11 | [5 empty] | <.001 | <0.5 | 1 | <10 | 160 | 1 | <5 | 5 | <1 |  | 4 | 6 | 1 | <0.5 |  | <10 | 2 | <1 |  |  | <1 | 13 | 1 | <2 | 17 |  | 0.2 | 1 | <3 | <10 | 173 | <1 |  | 2 |  | 0.9 | <10 | 27 | 12 | 51 | 4.8 | 7 | 12 |  | 5 | 0.8 | 0.2 |  | <0.5 |  |  |  |  | 0.5 | 0.08 | 25.58
JB-IM0211S | McGregor | McGregor Range, Otero County | NMBGMR et al. (1998) | 1997 | 1997 | NMBGMR et al. (1998) | 32.50614 | -105.8949 | NAD27 | Otero | New Mexico | caliche |  |  | select | outcrop | [6 empty] | 66.8 | 0.77 | 7.03 | 3.15 | 0.03 | 2.64 | 8 | 1.83 | 0.68 | 0.1 | 9.2 |  | 0.06 | [5 empty] | 100.29 | [5 empty] | 0.002 | <0.5 | 11 | 30 | 240 | 2 | <5 | 2 | <1 |  | 9 | 15 | 1 | 7.1 |  | <10 | 13 | <1 |  |  | 1 | 17 | 11 | 6 | 21 |  | 0.5 | 6.8 | <3 | <10 | 202 | 1 |  | 8 |  | 4.6 | 90 | 50 | 46 | 460 | 15 | 32.2 | 63 |  | 28 | 5.6 | 1 |  | 0.9 |  |  |  |  | 3.6 | 0.54 | 134.84
VTM97-169 | McGregor | McGregor Range, Otero County | NMBGMR et al. (1998) | 1997 | 1997 | NMBGMR et al. (1998) | 32.37583 | -106.065 | NAD27 | Otero | New Mexico | igneous rock |  |  | select | outcrop | [6 empty] | 64 | 0.41 | 15 | 3.73 | 0.07 | 1.93 | 2.89 | 3.8 | 3.59 | 0.18 | 4 |  | <0.01 | [5 empty] | 99.6 | [5 empty] | <.001 | <0.5 | <2 | <10 | 1600 | 2 | <3 | <1 | <1 |  | 12 | 8 | 1 | 1.6 |  | <10 | <1 | <1 |  |  | <1 | 18 | 3 | 11 | 121 |  | <0.2 | 5.4 | <3 | <10 | 704 | 1 |  | 10 |  | 1.7 | 60 | 68 | 30 | 180 | 21 | 32.3 | 66 |  | 25 | 5.6 | 0.5 |  | 0.7 |  |  |  |  | 1.8 | 0.27 | 132.17
VTM97-173 | McGregor | McGregor Range, Otero County | NMBGMR et al. (1998) | 1997 | 1997 | NMBGMR et al. (1998) | 32.365 | -106.0728 | NAD27 | Otero | New Mexico | igneous rock |  |  | select | outcrop | [6 empty] | 65.3 | 0.43 | 15.5 | 3.73 | 0.06 | 1.56 | 3.26 | 4.6 | 3.75 | 0.19 | 1.7 |  | 0.02 | [5 empty] | 100.1 | [5 empty] | 0.003 | <0.5 | <1 | <10 | 1600 | 2 | <3 | <1 | <1 |  | 12 | 10 | <1 | <0.5 |  | <10 | <1 | <1 |  |  | <1 | 19 | 2 | 10 | 142 |  | <0.2 | 5.4 | <3 | <10 | 839 | <1 |  | 9 |  | 1.4 | 60 | 77 | 45 | 190 | 20 | 26.4 | 56 |  | 23 | 5.5 | 0.7 |  | 0.7 |  |  |  |  | 2.2 | 0.32 | 114.82
VTM97-326D | McGregor | McGregor Range, Otero County | NMBGMR et al. (1998) | 1997 | 1997 | NMBGMR et al. (1998) | 32.07 | -106.1653 | NAD27 | Otero | New Mexico | igneous rock |  |  | select | outcrop | [6 empty] | 76.6 | 0.07 | 13.6 | 0.54 | 0.05 | 0.19 | <0.01 | 0.13 | 6.82 | <0.01 | 2.1 |  | <0.01 | [5 empty] | 100.1 | [5 empty] | 0.006 | <0.5 | 15 | <10 | 1300 | 2 | <5 | 1 | <1 |  | 10 | 4 | 4 | <0.5 |  | <10 | 3 | <1 |  |  | 2 | 15 | <1 | 34 | 235 |  | 2.2 | 0.5 | <3 | <10 | 58 | <1 |  | 6 |  | 3.9 | <10 | 94 | 23 | 110 | 35 | 10.5 | 17 |  | 6 | 0.9 | 0.4 |  | <0.5 |  |  |  |  | 1 | 0.17 | 35.97
VTM97-327D | McGregor | McGregor Range, Otero County | NMBGMR et al. (1998) | 1997 | 1997 | NMBGMR et al. (1998) | 32.07306 | -106.1483 | NAD27 | Otero | New Mexico | igneous rock |  |  | select | outcrop | [6 empty] | 75.2 | 0.07 | 13.7 | 0.68 | 0.03 | 0.37 | 0.08 | 2.18 | 5.23 | <0.01 | 2.25 |  | <0.01 | [5 empty] | 99.79 | [5 empty] | <.001 | <0.5 | 18 | <10 | 1600 | 3 | <5 | 1 | <1 |  | 15 | <2 | 2 | <0.5 |  | <10 | 5 | <1 |  |  | 1 | 18 | <1 | 12 | 171 |  | 2.1 | <0.5 | <3 | <10 | 187 | <1 |  | 5 |  | 3.1 | <10 | 140 | 24 | 130 | 19 | 10.7 | 17 |  | 5 | 0.9 | 0.3 |  | <0.5 |  |  |  |  | 1 | 0.18 | 35.08
VTM97-329D | McGregor | McGregor Range, Otero County | NMBGMR et al. (1998) | 1997 | 1997 | NMBGMR et al. (1998) | 32.07833 | -106.1625 | NAD27 | Otero | New Mexico | igneous rock |  |  | select | outcrop | [6 empty] | 73.4 | 0.07 | 13.3 | 0.79 | 0.1 | <0.01 | 1.34 | 3.35 | 4.98 | 0.02 | 1.65 |  | 0.02 | [5 empty] | 99.02 | [5 empty] | <.001 | <0.5 | 1 | <10 | 1800 | <1 | <5 | 1 | <1 |  | 19 | 2 | 1 | 6.3 |  | <10 | 3 | <1 |  |  | 3 | 13 | 6 | 20 | 138 |  | 0.5 | <0.5 | <3 | <10 | 257 | 1 |  | 5 |  | 3.4 | <10 | 150 | 18 | 120 | 20 | 10.5 | 17 |  | 6 | 0.9 | 0.4 |  | <0.5 |  |  |  |  | 1 | 0.17 | 35.97
VTM97-330D | McGregor | McGregor Range, Otero County | NMBGMR et al. (1998) | 1997 | 1997 | NMBGMR et al. (1998) | 32.05056 | -106.1328 | NAD27 | Otero | New Mexico | igneous rock |  |  | select | outcrop | [6 empty] | 62.3 | 0.45 | 15.7 | 3.75 | 0.07 | 0.86 | 3.89 | 3.71 | 4.53 | 0.18 | 4.55 |  | 0.02 | [5 empty] | 100.01 | [5 empty] | <.001 | <0.5 | 2 | <10 | 1500 | 3 | <5 | 2 | <1 |  | 28 | 5 | 7 | 4.6 |  | <10 | 9 | <1 |  |  | 3 | 17 | <1 | 23 | 156 |  | 0.9 | 3.9 | <3 | <10 | 497 | 1 |  | 13 |  | 4.3 | 60 | 200 | 36 | 250 | 59 | 41.7 | 76 |  | 30 | 5.2 | 1.3 |  | 0.6 |  |  |  |  | 2.7 | 0.44 | 157.94
VTM97-244 | McGregor | McGregor Range, Otero County | NMBGMR et al. (1998) | 1997 | 1997 | NMBGMR et al. (1998) | 32.66111 | -105.8597 | NAD27 | Otero | New Mexico | Precambrian rocks |  |  | select | outcrop | [6 empty] | 45.1 | 1.09 | 17.9 | 12 | 0.22 | 8.29 | 5.26 | 2.87 | 2.22 | 0.09 | 5.1 |  | <0.01 | [5 empty] | 100.14 | [5 empty] | 0.002 | <0.5 | <1 | 40 | 410 | 2 | <5 | <1 | <1 |  | 49 | 61 | 69 | 93.7 |  | <10 | 2 | <1 |  |  | 1 | 4 | 110 | 19 | 71 |  | 1.1 | 30.1 | <3 | <10 | 362 | <1 |  | <1 |  | <0.5 | 230 | 8 | 22 | 72 | 71 | 3.6 | 10 |  | 7 | 2.3 | 0.9 |  | <0.5 |  |  |  |  | 1.8 | 0.25 | 25.85
VTM97-245 | McGregor | McGregor Range, Otero County | NMBGMR et al. (1998) | 1997 | 1997 | NMBGMR et al. (1998) | 32.66417 | -105.8608 | NAD27 | Otero | New Mexico | Precambrian rocks |  |  | select | outcrop | [6 empty] | 95.7 | 0.29 | 0.78 | 1.33 | <0.01 | <0.01 | 0.68 | <0.01 | 0.29 | 0.33 | 0.9 |  | 0.08 | [5 empty] | 100.38 | [5 empty] | <.001 | <0.5 | 2 | <10 | 60 | <1 | <5 | 2 | <1 |  | 44 | 10 | 1 | 1.8 |  | <10 | 3 | <1 |  |  | <1 | 5 | 2 | 5 | 5 |  | 0.2 | 2.8 | <3 | <10 | 57 | 1 |  | 2 |  | 1.5 | 20 | 420 | 19 | 160 | 3.9 | 7.2 | 18 |  | 8 | 1.5 | 0.4 |  | <0.5 |  |  |  |  | 1.7 | 0.24 | 37.04
VTM97-58 | McGregor | McGregor Range, Otero County | NMBGMR et al. (1998) | 1997 | 1997 | NMBGMR et al. (1998) | 32.03 | -105.98 | NAD27 | Otero | New Mexico | shale |  |  | select | outcrop | [6 empty] | 57.7 | 0.79 | 15.4 | 4 | 0.03 | 4.09 | 5.85 | 1.06 | 2.8 | 0.13 | 8.35 |  | <0.01 | [5 empty] | 100.2 | [5 empty] | 0.001 | <0.5 | 6 | 60 | 280 | 4 | 5 | 1 | <1 |  | 11 | 95 | 12 | 16.9 |  | <10 | 5 | <1 |  |  | <1 | 15 | 41 | 32 | 151 |  | 0.8 | 15.8 | <3 | <10 | 698 | 1 |  | 11 |  | 3.7 | 130 | 11 | 26 | 150 | 21 | 30 | 58 |  | 25 | 4.9 | 1 |  | 0.5 |  |  |  |  | 2.4 | 0.37 | 122.17
VTM97-67 | McGregor | McGregor Range, Otero County | NMBGMR et al. (1998) | 1997 | 1997 | NMBGMR et al. (1998) | 32.12861 | -105.8722 | NAD27 | Otero | New Mexico | shale |  |  | select | outcrop | [6 empty] | 73.1 | 0.56 | 7.77 | 2.46 | 0.03 | 2.11 | 4.42 | 0.94 | 2.46 | 0.08 | 6.3 |  | <0.01 | [5 empty] | 100.23 | [5 empty] | <.001 | 0.5 | 2 | 60 | 300 | 1 | <3 | 1 | <1 |  | 6 | 45 | 5 | 5.7 |  | <10 | 9 | <1 |  |  | <1 | 22 | 15 | 7 | 78 |  | 0.8 | 5.9 | <3 | <10 | 91 | 1 |  | 7 |  | 2.5 | 40 | 15 | 25 | 220 | 21 | 22.5 | 43 |  | 19 | 3.6 | 0.9 |  | <0.5 |  |  |  |  | 2.2 | 0.34 | 91.54
VTM97-92 | McGregor | McGregor Range, Otero County | NMBGMR et al. (1998) | 1997 | 1997 | NMBGMR et al. (1998) | 32.61306 | -105.7978 | NAD27 | Otero | New Mexico | shale |  |  | select | outcrop | [6 empty] | 68 | 0.28 | 4.7 | 2.04 | <0.01 | 0.54 | 11.7 | 0.02 | 1.08 | 0.19 | 11.6 |  | 0.02 | [5 empty] | 100.17 | [5 empty] | 0.005 | <0.5 | 4 | 40 | 90 | <1 | <3 | 2 | <1 |  | 8 | 66 | 6 | 8.2 |  | <10 | 3 | <1 |  |  | 2 | <10 | 28 | 11 | 36 |  | 0.7 | 6 | <3 | <10 | 144 | <1 |  | 5 |  | 3.7 | 30 | 39 | 26 | 98 | 90 | 18.2 | 34 |  | 17 | 3.1 | 0.7 |  | <0.5 |  |  |  |  | 1.7 | 0.28 | 74.98
VTM97-136 | McGregor | McGregor Range, Otero County | NMBGMR et al. (1998) | 1997 | 1997 | NMBGMR et al. (1998) | 32.36222 | -105.8564 | NAD27 | Otero | New Mexico | shale |  |  | select | outcrop | [6 empty] | 48.5 | 0.55 | 7.7 | 2.85 | 0.02 | 1.11 | 18.8 | 0.13 | 2.37 | 0.07 | 18.2 |  | 0.05 | [5 empty] | 100.35 | [5 empty] | 0.006 | <0.5 | 5 | 80 | 320 | <1 | <3 | 10 | <1 |  | 8 | 46 | 4 | 11.4 |  | <10 | 7 | <1 |  |  | 10 | 16 | 21 | 15 | 61 |  | 0.6 | 6.4 | <3 | <10 | 236 | 1 |  | 6 |  | 6 | 90 | 16 | 22 | 200 | 23 | 18.1 | 33 |  | 14 | 2.5 | 0.5 |  | <0.5 |  |  |  |  | 1.5 | 0.23 | 69.83
VTM97-150 | McGregor | McGregor Range, Otero County | NMBGMR et al. (1998) | 1997 | 1997 | NMBGMR et al. (1998) | 32.50417 | -106.0639 | NAD27 | Otero | New Mexico | shale |  |  | select | outcrop | [6 empty] | 43.4 | 0.77 | 15.7 | 5.19 | 0.05 | 3.12 | 11.4 | 0.28 | 3.89 | 0.11 | 16.4 |  | 0.06 | [5 empty] | 100.37 | [5 empty] | <.001 | <0.5 | 2 | 160 | 200 | 3 | 6 | 1 | <1 |  | 14 | 84 | 19 | 19.3 |  | <10 | 2 | <1 |  |  | 8 | 18 | 43 | 18 | 193 |  | 0.6 | 13.2 | <3 | <10 | 337 | 1 |  | 10 |  | 4 | 90 | 6 | 29 | 140 | 24 | 25.1 | 56 |  | 30 | 6.8 | 1 |  | 0.9 |  |  |  |  | 1.6 | 0.28 | 121.68
VTM97-160 | McGregor | McGregor Range, Otero County | NMBGMR et al. (1998) | 1997 | 1997 | NMBGMR et al. (1998) | 32.29167 | -105.8514 | NAD27 | Otero | New Mexico | shale |  |  | select | outcrop | [6 empty] | 49.4 | 0.58 | 9.32 | 2.33 | 0.09 | 8.83 | 9.11 | 0.7 | 2.55 | 0.1 | 17.2 |  | 0.08 | [5 empty] | 100.29 | [5 empty] | 0.002 | <0.5 | 4 | 70 | 260 | 2 | <3 | 6 | <1 |  | 8 | 44 | 6 | 9.6 |  | <10 | 3 | <1 |  |  | <1 | 16 | 19 | 11 | 88 |  | <0.2 | 7.2 | <3 | <10 | 221 | <1 |  | 6 |  | 4.6 | 60 | 20 | 23 | 190 | 25 | 23.2 | 51 |  | 23 | 6 | 0.8 |  | 0.8 |  |  |  |  | 2 | 0.28 | 107.08
VTM97-170 | McGregor | McGregor Range, Otero County | NMBGMR et al. (1998) | 1997 | 1997 | NMBGMR et al. (1998) | 32.37556 | -106.0647 | NAD27 | Otero | New Mexico | shale |  |  | select | outcrop | [6 empty] | 55.3 | 0.83 | 16 | 5.16 | 0.03 | 2.02 | 5.56 | 0.42 | 3.34 | 0.23 | 11.3 |  | 1.26 | [5 empty] | 101.45 | [5 empty] | 0.007 | <0.5 | 4 | 130 | 170 | 2 | 5 | 11 | <1 |  | 13 | 87 | 23 | 26.1 |  | <10 | 5 | <1 |  |  | 5 | 21 | 43 | 20 | 218 |  | 0.9 | 13.7 | <3 | <10 | 152 | <1 |  | 12 |  | 6.1 | 90 | 7 | 37 | 180 | 16 | 35.4 | 83 |  | 42 | 10.3 | 1 |  | 1.2 |  |  |  |  | 2.8 | 0.39 | 176.09
VTM97-236 | McGregor | McGregor Range, Otero County | NMBGMR et al. (1998) | 1997 | 1997 | NMBGMR et al. (1998) | 32.33944 | -105.895 | NAD27 | Otero | New Mexico | shale |  |  | select | outcrop | [6 empty] | 46.1 | 0.85 | 17.4 | 7.01 | 0.03 | 7.66 | 3.88 | 0.4 | 3.58 | 0.06 | 13.2 |  | 0.83 | [5 empty] | 101 | [5 empty] | 0.005 | <0.5 | 33 | 170 | 300 | 6 | 5 | <1 | <1 |  | 21 | 102 | 7 | 19.9 |  | <10 | 4 | <1 |  |  | <1 | 21 | 43 | 14 | 172 |  | 0.6 | 16.1 | <3 | <10 | 503 | 1 |  | 13 |  | 3 | 300 | <4 | 34 | 170 | 50 | 31.6 | 67 |  | 32 | 7 | 1 |  | 0.8 |  |  |  |  | 2.8 | 0.41 | 142.61
VTM97-237 | McGregor | McGregor Range, Otero County | NMBGMR et al. (1998) | 1997 | 1997 | NMBGMR et al. (1998) | 32.33944 | -105.895 | NAD27 | Otero | New Mexico | shale |  |  | select | outcrop | [6 empty] | 39.9 | 0.61 | 13.7 | 7.44 | 0.04 | 7.84 | 7.94 | 0.48 | 4.04 | 0.12 | 18.2 |  | 0.11 | [5 empty] | 100.42 | [5 empty] | 0.003 | <0.5 | 11 | 180 | 160 | 2 | 3 | 4 | <1 |  | 13 | 84 | 7 | 2.5 |  | <10 | 3 | <1 |  |  | <1 | 17 | 29 | 6 | 171 |  | 1 | 13 | <3 | <10 | 240 | <1 |  | 10 |  | 7.4 | 200 | 9 | 28 | 120 | 23 | 23.7 | 52 |  | 23 | 5.1 | 0.8 |  | 0.7 |  |  |  |  | 1.6 | 0.23 | 107.13
VTM97-332D | McGregor | McGregor Range, Otero County | NMBGMR et al. (1998) | 1997 | 1997 | NMBGMR et al. (1998) | 32.05056 | -106.1328 | NAD27 | Otero | New Mexico | shale |  |  | select | outcrop | [6 empty] | 53.2 | 0.61 | 7.83 | 3.13 | 0.01 | 1.73 | 15.5 | 0.38 | 2.54 | 0.69 | 14.5 |  | 1.63 | [5 empty] | 101.75 | [5 empty] | 0.002 | <0.5 | 11 | 70 | 230 | <1 | <5 | 4 | <1 |  | 8 | 220 | 14 | 46.7 |  | <10 | 8 | 1 |  |  | 8 | 15 | 98 | 19 | 104 |  | 2.6 | 7.7 | 15 | <10 | 195 | <1 |  | 7 |  | 10.3 | 70 | 38 | 69 | 280 | 310 | 44.9 | 68 |  | 35 | 6.7 | 1.3 |  | 0.7 |  |  |  |  | 3.9 | 0.62 | 161.12
VTM97-334D | McGregor | McGregor Range, Otero County | NMBGMR et al. (1998) | 1997 | 1997 | NMBGMR et al. (1998) | 32.05056 | -106.1328 | NAD27 | Otero | New Mexico | shale |  |  | select | outcrop | [6 empty] | 18.7 | 0.19 | 3.86 | 1.1 | 0.05 | 15.7 | 23.3 | 0.07 | 1.34 | 0.13 | 35.7 |  | 0.1 | [5 empty] | 100.24 | [5 empty] | <.001 | 0.6 | 6 | 40 | 60 | 3 | <5 | 3 | 1 |  | 3 | 36 | 4 | 91.9 |  | <10 | 1 | 2 |  |  | 5 | 18 | 34 | 42 | 61 |  | 1.6 | 5.3 | 9 | <10 | 78 | <1 |  | 3 |  | 7.8 | 110 | 15 | 20 | 54 | 420 | 16 | 27 |  | 12 | 2.2 | 0.6 |  | <0.5 |  |  |  |  | 1 | 0.16 | 58.96
JB-IM013SH | McGregor | McGregor Range, Otero County | NMBGMR et al. (1998) | 1997 | 1997 | NMBGMR et al. (1998) | 32.38031 | -106.0682 | NAD27 | Otero | New Mexico | shale |  |  | select | outcrop | [6 empty] | 29.2 | 0.4 | 5.8 | 2.4 | 0.07 | 1.23 | 32 | 0.22 | 1.01 | 0.16 | 27.5 |  | 0.04 | [5 empty] | 100.03 | [5 empty] | <.001 | <0.5 | 5 | 40 | 50 | 2 | <5 | 2 | <1 |  | 6 | 34 | 6 | 3.7 |  | <10 | 4 | <1 |  |  | 3 | 15 | 11 | 9 | 51 |  | 0.4 | 6.1 | <3 | <10 | 557 | 1 |  | 6 |  | 3.8 | 80 | 9 | 31 | 92 | 4.9 | 26.7 | 53 |  | 23 | 4.4 | 0.9 |  | 0.6 |  |  |  |  | 2.1 | 0.3 | 111
JB-IM021SH | McGregor | McGregor Range, Otero County | NMBGMR et al. (1998) | 1997 | 1997 | NMBGMR et al. (1998) | 32.50614 | -105.8949 | NAD27 | Otero | New Mexico | shale |  |  | select | outcrop | [6 empty] | 44.8 | 0.84 | 14.9 | 5.98 | 0.04 | 5.51 | 8.82 | 0.54 | 3.29 | 0.12 | 15.1 |  | 0.02 | [5 empty] | 99.96 | [5 empty] | <.001 | <0.5 | 7 | 130 | 250 | 4 | <5 | 3 | <1 |  | 11 | 83 | 9 | 31.2 |  | <10 | 4 | <1 |  |  | 1 | 19 | 33 | 10 | 142 |  | 0.5 | 16.6 | <3 | <10 | 364 | 1 |  | 13 |  | 4.2 | 160 | 7 | 33 | 140 | 53 | 41.9 | 80 |  | 35 | 6.3 | 1.2 |  | 0.8 |  |  |  |  | 2.7 | 0.4 | 168.3
VTM97-246 | McGregor | McGregor Range, Otero County | NMBGMR et al. (1998) | 1997 | 1997 | NMBGMR et al. (1998) | 32.66417 | -105.8608 | NAD27 | Otero | New Mexico | shale |  |  | select | outcrop | [6 empty] | 56 | 0.75 | 15.8 | 4.5 | 0.03 | 4.17 | 3.51 | 0.12 | 5.67 | 0.07 | 9.55 |  | 0.03 | [5 empty] | 100.2 | [5 empty] | 0.003 | <0.5 | 10 | 90 | 470 | 3 | <5 | 4 | <1 |  | 11 | 77 | 19 | 19.1 |  | <10 | 5 | <1 |  |  | 17 | 15 | 40 | 31 | 212 |  | 2 | 15.4 | <3 | <10 | 85 | 1 |  | 11 |  | 10.5 | 130 | 18 | 32 | 180 | 46 | 36.6 | 66 |  | 25 | 4.3 | 0.7 |  | 0.6 |  |  |  |  | 2.6 | 0.38 | 136.18
VTM97-69 | McGregor | McGregor Range, Otero County | NMBGMR et al. (1998) | 1997 | 1997 | NMBGMR et al. (1998) | 32.12889 | -105.8725 | NAD27 | Otero | New Mexico | sandstone |  |  | select | outcrop | [6 empty] | 66.4 | 0.11 | 7.29 | 1.53 | 0.03 | 0.27 | 11.3 | 0.16 | 2.63 | 0.03 | 10.6 |  | 0.01 | [5 empty] | 100.36 | [5 empty] | 0.005 | <0.5 | 17 | <10 | 540 | <1 | <3 | 2 | <1 |  | 12 | 9 | 1 | 166 |  | <10 | 4 | <1 |  |  | 2 | <10 | 10 | 13 | 56 |  | 0.5 | 1.5 | <3 | <10 | 130 | <1 |  | 1 |  | 1.4 | 10 | 90 | 21 | 120 | 19 | 4.7 | 10 |  | 5 | 1.2 | 0.6 |  | <0.5 |  |  |  |  | 0.9 | 0.14 | 22.54
VTM97-135 | McGregor | McGregor Range, Otero County | NMBGMR et al. (1998) | 1997 | 1997 | NMBGMR et al. (1998) | 32.36222 | -105.8564 | NAD27 | Otero | New Mexico | sandstone |  |  | select | outcrop | [6 empty] | 36.2 | 0.26 | 3.48 | 2.08 | 0.02 | 6.93 | 22.6 | 0.05 | 0.96 | 0.05 | 27.6 |  | 0.03 | [5 empty] | 100.26 | [5 empty] | 0.001 | <0.5 | 1 | 30 | 120 | <1 | <3 | 2 | <1 |  | 3 | 18 | 1 | 2.3 |  | <10 | 4 | <1 |  |  | 3 | 16 | 9 | 4 | 24 |  | 0.2 | 2.6 | <3 | <10 | 165 | <1 |  | 2 |  | 3.2 | 20 | 22 | 14 | 150 | 17 | 11.2 | 21 |  | 10 | 1.7 | 0.4 |  | <0.5 |  |  |  |  | 0.9 | 0.14 | 45.34
VTM97-158 | McGregor | McGregor Range, Otero County | NMBGMR et al. (1998) | 1997 | 1997 | NMBGMR et al. (1998) | 32.29167 | -105.8514 | NAD27 | Otero | New Mexico | sandstone |  |  | select | outcrop | [6 empty] | 71 | 0.59 | 7.75 | 2.23 | 0.02 | 0.85 | 7.42 | 0.08 | 2.1 | 0.08 | 8.1 |  | 0.05 | [5 empty] | 100.27 | [5 empty] | 0.0011 | <0.5 | 10 | 60 | 380 | 1 | <3 | <1 | <1 |  | 6 | 42 | 3 | 1.7 |  | <10 | 7 | <1 |  |  | 4 | 12 | 11 | 7 | 61 |  | 0.4 | 5.2 | <3 | <10 | 101 | 1 |  | 6 |  | 2.6 | 40 | 39 | 24 | 180 | 14 | 17.7 | 40 |  | 18 | 4.5 | 0.9 |  | 0.6 |  |  |  |  | 2 | 0.3 | 84
VTM97-159 | McGregor | McGregor Range, Otero County | NMBGMR et al. (1998) | 1997 | 1997 | NMBGMR et al. (1998) | 32.29167 | -105.8514 | NAD27 | Otero | New Mexico | sandstone |  |  | select | outcrop | [6 empty] | 61.8 | 0.65 | 7.39 | 2.56 | 0.04 | 2.42 | 11 | 0.08 | 1.99 | 0.09 | 12.3 |  | 0.02 | [5 empty] | 100.34 | [5 empty] | <.001 | <0.5 | <1 | 60 | 230 | <1 | <3 | <1 | <1 |  | 10 | 45 | 3 | 3.1 |  | <10 | 8 | 1 |  |  | 1 | 14 | 13 | 7 | 58 |  | 0.5 | 5.1 | <3 | <10 | 142 | <1 |  | 7 |  | 2 | 40 | 42 | 27 | 250 | 15 | 20.7 | 47 |  | 23 | 5.4 | 0.7 |  | 0.8 |  |  |  |  | 2.4 | 0.32 | 100.32
VTM97-261 | McGregor | McGregor Range, Otero County | NMBGMR et al. (1998) | 1997 | 1997 | NMBGMR et al. (1998) | 32.28722 | -105.8253 | NAD27 | Otero | New Mexico | sandstone |  |  | select | outcrop | [6 empty] | 4.69 | 0.05 | 0.92 | 1.72 | 0.03 | 17.8 | 30.8 | 0.06 | 0.17 | <0.01 | 43.8 |  | 0.07 | [5 empty] | 100.11 | [5 empty] | <.001 | <0.5 | 9 | <10 | 120 | <1 | <5 | 11 | <1 |  | 4 | 9 | <1 | <0.5 |  | <10 | <1 | <1 |  |  | 3 | 22 | 6 | 5 | 12 |  | 0.5 | 1 | <3 | <10 | 173 | <1 |  | 1 |  | 2 | 10 | 14 | 8 | 16 | 17 | 4.5 | 9 |  | <5 | 0.7 | <0.2 |  | <0.5 |  |  |  |  | 0.3 | <0.05 | 14.5
VTM97-262 | McGregor | McGregor Range, Otero County | NMBGMR et al. (1998) | 1997 | 1997 | NMBGMR et al. (1998) | 32.2875 | -105.8253 | NAD27 | Otero | New Mexico | sandstone |  |  | select | outcrop | [6 empty] | 33.6 | 0.36 | 5.43 | 2 | 0.03 | 4.24 | 26.7 | 0.05 | 1.49 | 0.06 | 26.1 |  | 0.02 | [5 empty] | 100.08 | [5 empty] | <.001 | <0.5 | 18 | 40 | 160 | <1 | <5 | 5 | <1 |  | 8 | 31 | 2 | 5.6 |  | <10 | 4 | <1 |  |  | 4 | 16 | 12 | 10 | 42 |  | 0.9 | 4.8 | <3 | <10 | 241 | <1 |  | 4 |  | 3.9 | 60 | 32 | 22 | 110 | 42 | 15.4 | 30 |  | 13 | 2.6 | 0.5 |  | <0.5 |  |  |  |  | 1.3 | 0.18 | 62.98
VTM97-100 | McGregor | McGregor Range, Otero County | NMBGMR et al. (1998) | 1997 | 1997 | NMBGMR et al. (1998) | 32.5825 | -105.8475 | NAD27 | Otero | New Mexico | sand |  |  | select | outcrop | [6 empty] | 89.5 | 0.21 | 4.62 | 0.96 | <0.01 | 0.13 | 0.62 | 0.6 | 1.96 | 0.02 | 1.6 |  | 0.01 | [5 empty] | 100.23 | [5 empty] | 0.001 | <0.5 | 2 | <10 | 460 | 1 | <5 | 2 | <1 |  | 4 | 10 | 1 | 3.1 |  | <10 | 4 | <1 |  |  | <1 | 10 | 3 | 11 | 60 |  | 0.5 | 1.7 | <3 | <10 | 79 | <1 |  | 3 |  | 0.8 | 10 | 32 | 20 | 230 | 14 | 13.5 | 25 |  | 10 | 1.7 | 0.6 |  | <0.5 |  |  |  |  | 1 | 0.16 | 51.96
SL14 | Apache Mesa | Apache Mesa district, Rio arriba County, DIS275 | McLemore et al. (2016), McLemore (2018) |  | 2015-07-02 | RE15108536 | 36.66499 | -106.818 | NAD27 | Rio Arriba | New Mexico | beach sandstone |  |  | select | outcrop | [6 empty] | 60.37 | 0.08 | 3.4 | 29.23 | 0.36 | 0.28 | 0.11 | 0.07 | 0.86 | 0.06 | 4.98 |  | 0.02 |  |  |  | 0.22 |  | 100.04 | [5 empty] | 0.002 | <0.5 | 0.9 |  | 232 |  | 0.02 |  | <0.5 |  | 4 | 10 | 0.57 | <1 | 5.2 | <5 | 1.4 | 0.014 | 0.005 | 10 | <1 | 2 | 7 | 3 | 25.5 |  | 0.07 | 2.9 | 0.3 | <1 | 32 | 0.2 | <0.01 | 2.44 | 0.03 | 6.78 | 20 | 1 | 15.4 | 43 | 10 | 9.8 | 19.9 | 2.42 | 10 | 2 | 0.48 | 1.91 | 0.36 | 2.21 | 0.48 | 1.48 | 0.24 | 1.43 | 0.22 | 52.93
SL15 | Apache Mesa | Apache Mesa district, Rio arriba County, DIS275 | McLemore et al. (2016), McLemore (2018) |  | 2015-07-02 | RE15108536 | 36.66499 | -106.818 | NAD27 | Rio Arriba | New Mexico | beach sandstone |  |  | select | outcrop | [6 empty] | 90.47 | 0.13 | 4.73 | 0.72 | 0.01 | 0.11 | 0.06 | 0.14 | 1.18 | 0.02 | 1.36 |  | 0.01 |  |  |  | 0.09 |  | 99.03 | [5 empty] | 0.003 | <0.5 | 0.6 |  | 250 |  | 0.02 |  | <0.5 |  | 1 | 10 | 0.85 | 3 | 5.4 | <5 | 1.7 | 0.011 | 0.006 | 10 | <1 | 3.1 | <1 | 4 | 35.4 |  | 0.1 | 0.6 | 0.2 | <1 | 34.5 | 0.2 | <0.01 | 3.29 | 0.03 | 0.89 | 21 | 2 | 11.5 | 53 | 13 | 14.4 | 28.4 | 3.36 | 12.9 | 2.33 | 0.43 | 1.75 | 0.3 | 1.8 | 0.38 | 1.12 | 0.18 | 1.15 | 0.18 | 68.68
SL16 | Apache Mesa | Apache Mesa district, Rio arriba County, DIS275 | McLemore et al. (2016), McLemore (2018) |  | 2015-07-02 | RE15108536 | 36.66466 | -106.8183 | NAD27 | Rio Arriba | New Mexico | beach sandstone |  |  | select | outcrop | [6 empty] | 39.46 | 13.8 | 4.5 | 32.08 | 0.71 | 0.4 | 0.13 | 0.09 | 0.46 | 0.22 | 6.05 |  | <0.01 |  |  |  | 0.28 |  | 98.18 | [5 empty] | 0.032 | <0.5 | 0.5 |  | 417 |  | 0.35 |  | 0.6 |  | 34 | 590 | 0.51 | 29 | 21.2 | <5 | 455 | 0.12 | 0.205 | 30 | 1 | 214 | 36 | 41 | 13.3 |  | 0.48 | 16 | 1.6 | 20 | 173 | 13.9 | <0.01 | 258 | 0.05 | 45.7 | 1240 | 10 | 182.5 | >10,000 | 330 | 490 | 860 | 91.4 | 315 | 51.5 | 3.2 | 37.7 | 5.74 | 32.4 | 6.88 | 22 | 3.83 | 30.1 | 5.64 | 1955.39
SL17 | Apache Mesa | Apache Mesa district, Rio arriba County, DIS275 | McLemore et al. (2016), McLemore (2018) |  | 2015-07-02 | RE15108536 | 36.66671 | -106.8177 | NAD27 | Rio Arriba | New Mexico | beach sandstone |  |  | select | outcrop | [6 empty] | 63.38 | 0.36 | 3.99 | 26.45 | 0.22 | 0.08 | 0.06 | 0.34 | 0.84 | 0.11 | 4 |  | <0.01 |  |  |  | 0.21 |  | 100.04 | [5 empty] | 0.002 | <0.5 | 2.8 |  | 194 |  | 0.04 |  | <0.5 |  | 16 | 30 | 0.7 | 2 | 5.5 | 5 | 4.9 | 0.042 | 0.031 | 10 | <1 | 8.5 | 10 | 5 | 26 |  | 0.28 | 15.8 | 0.6 | 1 | 52.2 | 0.6 | 0.01 | 9.99 | 0.04 | 2.62 | 114 | 1 | 25.1 | 179 | 55 | 34 | 64.8 | 7.13 | 26.9 | 5.03 | 0.75 | 4.02 | 0.66 | 4.18 | 0.92 | 2.98 | 0.46 | 2.69 | 0.41 | 154.93
SL20 | Apache Mesa | Apache Mesa district, Rio arriba County, DIS275 | McLemore et al. (2016), McLemore (2018) |  | 2015-07-02 | RE15108536 | 36.6671 | -106.8201 | NAD27 | Rio Arriba | New Mexico | beach sandstone |  |  | select | outcrop | [6 empty] | 62.44 | 0.61 | 4.38 | 25.2 | 0.27 | 0.22 | 0.1 | 0.25 | 0.87 | 0.1 | 5.24 |  | <0.01 |  |  |  | 0.19 |  | 99.87 | [5 empty] | 0.004 | <0.5 | 3.7 |  | 343 |  | 0.06 |  | <0.5 |  | 21 | 50 | 0.72 | 3 | 9 | <5 | 8.8 | 0.025 | 0.034 | 10 | <1 | 13.8 | 22 | 8 | 27.1 |  | 0.29 | 14.2 | 0.8 | 2 | 76.6 | 1.1 | 0.01 | 10.7 | 0.04 | 3.96 | 190 | 2 | 31.6 | 351 | 79 | 81 | 141 | 17.1 | 63.1 | 10.25 | 1.24 | 6.49 | 1.08 | 6.09 | 1.24 | 3.74 | 0.55 | 3.75 | 0.58 | 337.21
SL24 | Apache Mesa | Apache Mesa district, Rio arriba County, DIS275 | McLemore et al. (2016), McLemore (2018) |  | 2015-07-02 | RE15108536 | 36.66644 | -106.8196 | NAD27 | Rio Arriba | New Mexico | beach sandstone |  |  | select | outcrop | [6 empty] | 60.295 | 0.5 | 4.125 | 30.8 | 0.185 | 0.1 | 0.11 | 0.295 | 0.74 | 0.1 | 2.62 |  | <0.01 |  |  |  | 0.205 |  | 100.075 | [5 empty] | 0.003 | <0.5 | 3.9 |  | 207.5 |  | 0.04 |  | <0.5 |  | 20.5 | 40 | 0.825 | 6.5 | 6.35 | <5 | 5.4 | 0.0205 | 0.048 | 10 | <1 | 11.65 | 21.5 | 12 | 24.15 |  | 0.365 | 26.6 | 0.85 | 1 | 64.7 | 1 | <0.01 | 10 | 0.04 | 4.085 | 114 | 1 | 23.85 | 196.5 | 106 | 40.2 | 83.9 | 9.59 | 37.3 | 7.115 | 1.11 | 5.825 | 0.99 | 5.62 | 1.095 | 2.93 | 0.48 | 3.03 | 0.43 | 199.615
SL27 | Apache Mesa | Apache Mesa district, Rio arriba County, DIS275 | McLemore et al. (2016), McLemore (2018) |  | 2015-07-02 | RE15108536 | 36.66493 | -106.8153 | NAD27 | Rio Arriba | New Mexico | beach sandstone |  |  | select | outcrop | [6 empty] | 83.88 | 0.31 | 5.41 | 5.23 | 0.04 | 0.18 | 0.2 | 0.63 | 1.46 | 0.06 | 2.12 |  | 0.02 |  |  |  | 0.06 |  | 99.6 | [5 empty] | 0.001 | <0.5 | 11.2 |  | 452 |  | 0.03 |  | <0.5 |  | 5 | 20 | 1.56 | 4 | 7.9 | <5 | 5.4 | 0.032 | 0.01 | 10 | <1 | 6.7 | 4 | 5 | 44.8 |  | 0.78 | 1.9 | 0.4 | 1 | 58.7 | 0.5 | <0.01 | 5.64 | 0.29 | 1.67 | 39 | 1 | 13.5 | 194 | 39 | 17.3 | 32.5 | 3.67 | 14.2 | 2.74 | 0.51 | 1.98 | 0.38 | 2.09 | 0.47 | 1.4 | 0.23 | 1.51 | 0.23 | 79.21
SL28 | Apache Mesa | Apache Mesa district, Rio arriba County, DIS275 | McLemore et al. (2016), McLemore (2018) |  | 2015-07-02 | RE15108536 | 36.66442 | -106.8154 | NAD27 | Rio Arriba | New Mexico | beach sandstone |  |  | select | outcrop | [6 empty] | 37.93 | 11.6 | 4.34 | 35.63 | 0.79 | 0.3 | 0.13 | 0.16 | 0.47 | 0.25 | 6.73 |  | 0.01 |  |  |  | 0.27 |  | 98.61 | [5 empty] | 0.003 | <0.5 | 0.7 |  | 374 |  | 0.24 |  | 0.5 |  | 34 | 390 | 0.48 | 22 | 15.7 | <5 | 357 | 0.062 | 0.2 | 10 | 1 | 207 | 36 | 31 | 14.2 |  | 0.32 | 18.6 | 2.6 | 14 | 189.5 | 14.4 | <0.01 | 178 | 0.03 | 34.2 | 715 | 10 | 203 | >10,000 | 198 | 547 | 1020 | 101.5 | 351 | 55.4 | 4.6 | 38.8 | 5.95 | 36.4 | 7.68 | 24.4 | 4.11 | 30.5 | 5.36 | 2232.7
SL30 | Apache Mesa | Apache Mesa district, Rio arriba County, DIS275 | McLemore et al. (2016), McLemore (2018) |  | 2015-07-02 | RE15108536 | 36.66304 | -106.8156 | NAD27 | Rio Arriba | New Mexico | beach sandstone |  |  | select | outcrop | [6 empty] | 55.68 | 0.21 | 2.5 | 34.41 | 0.71 | 0.27 | 0.14 | 0.13 | 0.58 | 0.1 | 5.49 |  | 0.01 |  |  |  | 0.21 |  | 100.44 | [5 empty] | 0.001 | <0.5 | 3 |  | 237 |  | 0.02 |  | <0.5 |  | 16 | 20 | 0.47 | <1 | 5 | <5 | 3.2 | 0.015 | 0.01 | <10 | <1 | 4.9 | 12 | 4 | 17.4 |  | 0.2 | 8.3 | 0.4 | 1 | 65.3 | 0.4 | <0.01 | 4.52 | 0.05 | 5.55 | 81 | 1 | 13.7 | 110 | 20 | 31.2 | 91.5 | 9.09 | 38.3 | 7.16 | 0.83 | 3.47 | 0.53 | 2.77 | 0.5 | 1.56 | 0.24 | 1.47 | 0.23 | 188.85
SL36 | Apache Mesa | Apache Mesa district, Rio arriba County, DIS275 | McLemore et al. (2016), McLemore (2018) |  |  |  | 36.67028 | -106.8208 | NAD27 | Rio Arriba | New Mexico | beach sandstone |  |  | select | outcrop | [6 empty] | 74.46 | 0.48 | 12.49 | 3.98 | 0.03 | 0.65 | 0.34 | 2.37 | 2.77 | 0.11 | 2.32 |  | 0.01 |  |  |  | 0.07 |  | 100.08 | [5 empty] | 0.03 | <0.5 | 2.6 |  | 649 |  | 0.09 |  | <0.5 |  | 8 | 30 | 2.49 | 12 | 12.3 | <5 | 6.2 | 0.016 |  | 20 | <1 | 9.4 | 11 | 17 | 84.4 |  | 0.17 | 3.7 | 0.4 | 1 | 108.5 | 0.7 | 0.01 | 8.58 | 0.07 | 2.44 | 61 | 1 | 18.5 | 245 | 53 | 27.2 | 52.8 | 6.16 | 23.4 | 4.43 | 0.96 | 3.48 | 0.54 | 3.11 | 0.67 | 1.79 | 0.3 | 2.04 | 0.31 | 127.19
SL40 | Apache Mesa | Apache Mesa district, Rio arriba County, DIS275 | McLemore et al. (2016), McLemore (2018) |  |  |  | 36.66102 | -106.8244 | NAD27 | Rio Arriba | New Mexico | beach sandstone |  |  | select | outcrop | [6 empty] | 85.42 | 0.33 | 7.46 | 0.96 | 0.01 | 0.11 | 0.03 | 0.07 | 1 | 0.01 | 4.03 |  | 0.03 |  |  |  | 1.38 |  | 100.84 | [5 empty] | 0.005 | <0.5 | 0.8 |  | 219 |  | 0.09 |  | <0.5 |  | 2 | 20 | 1.6 | 11 | 7.8 | 6 | 3.7 | 0.015 |  | 20 | <1 | 6.4 | 7 | 13 | 32.5 |  | 0.13 | 0.9 | 0.5 | 1 | 26.1 | 0.5 | 0.01 | 5.61 | 0.05 | 1.51 | 27 | 1 | 8.2 | 145 | 24 | 14 | 26.7 | 2.95 | 10.8 | 1.61 | 0.32 | 1.64 | 0.21 | 1.46 | 0.28 | 0.84 | 0.14 | 1.03 | 0.16 | 62.14
SL41 | Apache Mesa | Apache Mesa district, Rio arriba County, DIS275 | McLemore et al. (2016), McLemore (2018) |  |  |  | 36.66102 | -106.8244 | NAD27 | Rio Arriba | New Mexico | beach sandstone |  |  | select | outcrop | [6 empty] | 58.66 | 0.51 | 2.7 | 0.3 | 0.01 | <0.01 | 0.04 | 0.1 | 0.11 | 0.01 | 37.05 |  | 0.31 |  |  |  | 26.6 |  | 126.4 | [5 empty] | 0.005 | <0.5 | 0.3 |  | 51.4 |  | 0.22 |  | <0.5 |  | 6 | 20 | 0.21 | 18 | 7.6 | <5 | 4.4 | 0.025 |  | 10 | <1 | 8.3 | 9 | 10 | 3.8 |  | 0.27 | 1.5 | 2.3 | 1 | 26 | 0.4 | 0.01 | 5.96 | <0.02 | 1.87 | 30 | 2 | 19.7 | 175 | 6 | 13.7 | 31.5 | 4.01 | 16.6 | 3.21 | 0.72 | 3.17 | 0.42 | 2.73 | 0.64 | 1.89 | 0.29 | 2.12 | 0.33 | 81.33
SL43 | Apache Mesa | Apache Mesa district, Rio arriba County, DIS275 | McLemore et al. (2016), McLemore (2018) |  |  |  | 36.665 | -106.8177 | NAD27 | Rio Arriba | New Mexico | beach sandstone |  |  | select | outcrop | [6 empty] | 77.02 | 0.48 | 10.22 | 3.98 | 0.05 | 0.48 | 0.28 | 1.7 | 2.26 | 0.11 | 2.41 |  | 0.01 |  |  |  | 0.11 |  | 99.11 | [5 empty] | 0.002 | <0.5 | 2.2 |  | 577 |  | 0.06 |  | <0.5 |  | 7 | 40 | 2.36 | 8 | 11.1 | <5 | 6.7 | 0.022 |  | 20 | <1 | 9.1 | 10 | 14 | 70.7 |  | 0.13 | 5 | 0.2 | 1 | 90.1 | 0.7 | 0.01 | 8.46 | 0.06 | 2.48 | 70 | 1 | 16.8 | 261 | 49 | 28.7 | 56.8 | 6.48 | 23.4 | 4.14 | 0.91 | 3.22 | 0.5 | 2.85 | 0.6 | 1.83 | 0.29 | 1.97 | 0.29 | 131.98
SL55 | Apache Mesa | Apache Mesa district, Rio arriba County, DIS275 | McLemore et al. (2016), McLemore (2018) |  |  |  | 36.66395 | -106.8067 | NAD27 | Rio Arriba | New Mexico | beach sandstone |  |  | select | outcrop | [6 empty] | 62.12 | 0.31 | 10.52 | 17.14 | 0.26 | 0.35 | 0.2 | 1.71 | 2.68 | 0.16 | 4.34 |  | 0.04 |  |  |  | 0.16 |  | 99.99 | [5 empty] | <.001 | <0.5 | 3 |  | 696 |  | 0.06 |  | <0.5 |  | 23 | 20 | 2.08 | 16 | 9.7 | <5 | 3.6 | 0.024 |  | 20 | <1 | 6.7 | 33 | 15 | 80.1 |  | 0.38 | 11 | 1.2 | 1 | 91.2 | 0.5 | 0.02 | 7.46 | 0.08 | 2.78 | 80 | 1 | 29.1 | 133 | 129 | 26.7 | 52 | 6.59 | 26.6 | 5.89 | 1.42 | 6.19 | 0.96 | 5.42 | 1.02 | 2.88 | 0.41 | 2.91 | 0.45 | 139.44
DH1-1 | Apache Mesa | Apache Mesa district, Rio arriba County, DIS275 | McLemore et al. (2016), McLemore (2018) | 2015-09-14 | 2015-09-14 | RE15139539 | 36.66673 | -106.8178 | NAD27 | Rio Arriba | New Mexico | beach sandstone |  |  | select | drill core | 0<1 | [5 empty] | 66.21 | 2.22 | 4.8 | 20.55 | 0.33 | 0.1 | 0.09 | 0.35 | 0.79 | 0.11 | 3.56 |  | <0.01 |  |  |  | 0.21 |  | 99.32 | [5 empty] | 0.002 | 2.4 | 1.3 |  | 324 |  | 0.11 |  | <0.5 |  | 26 | 100 | 0.75 | 16 | 8.1 | <5 | 54.7 | 0.051 | 0.069 | 10 | <1 | 45.9 | 19 | 7 | 27.5 |  | 0.19 | 20.1 | 0.9 | 4 | 97.6 | 3.1 | 0.01 | 32.8 | 0.11 | 8.12 | 183 | 16 | 67.4 | 2400 | 107 | 119 | 228 | 23.9 | 84.1 | 14.45 | 1.76 | 12.35 | 1.96 | 12.6 | 2.6 | 7.51 | 1.2 | 8.94 | 1.48 | 519.85
DH1-12 | Apache Mesa | Apache Mesa district, Rio arriba County, DIS275 | McLemore et al. (2016), McLemore (2018) | 2015-09-14 | 2015-09-14 | RE15139539 | 36.66673 | -106.8178 | NAD27 | Rio Arriba | New Mexico | beach sandstone |  |  | select | drill core | 12.4<12.9 | [5 empty] | 75.98 | 0.12 | 5.98 | 12.48 | 0.11 | 0.17 | 0.13 | 0.37 | 1.53 | 0.02 | 3.41 |  | 0.01 |  |  |  | 0.07 |  | 100.38 | [5 empty] | 0.001 | <0.5 | 0.7 |  | 357 |  | 0.02 |  | <0.5 |  | 23 | 20 | 1.15 | 4 | 10 | <5 | 1.8 | 0.011 | 0.009 | 30 | <1 | 3.2 | 30 | 5 | 48.5 |  | 0.06 | 9.9 | 0.4 | 1 | 47 | 0.2 | 0.01 | 3.91 | 0.05 | 1.68 | 32 | 1 | 25.5 | 62 | 100 | 16.4 | 29.6 | 3.83 | 15.9 | 4.22 | 0.96 | 4.78 | 0.71 | 4.73 | 0.98 | 2.63 | 0.39 | 2.79 | 0.4 | 88.32
DH 2-1 | Apache Mesa | Apache Mesa district, Rio arriba County, DIS275 | McLemore et al. (2016), McLemore (2018) | 2015-09-14 | 2015-09-14 | RE15139539 | 36.66579 | -106.8185 | NAD27 | Rio Arriba | New Mexico | beach sandstone |  |  | select | drill core | 0<0.8 | [5 empty] | 67.69 | 1 | 17.59 | 2.38 | 0.03 | 0.86 | 0.71 | 0.8 | 2.46 | 0.04 | 6.48 |  | <0.01 |  |  |  | 0.71 |  | 100.75 | [5 empty] | 0.003 | <0.5 | 2.5 |  | 564 |  | 0.24 |  | <0.5 |  | 6 | 60 | 11.95 | 21 | 23.6 | <5 | 7.5 | 0.071 | 0.044 | 30 | 1 | 19.2 | 14 | 18 | 101 |  | 0.28 | 5.4 | 0.3 | 3 | 99.2 | 1.3 | 0.01 | 14.25 | 0.13 | 3.98 | 120 | 3 | 26.6 | 297 | 58 | 37.9 | 70.4 | 7.94 | 29.3 | 5.79 | 1.07 | 4.91 | 0.84 | 4.91 | 1.01 | 2.83 | 0.47 | 3.28 | 0.44 | 171.09
DH 2-9 | Apache Mesa | Apache Mesa district, Rio arriba County, DIS275 | McLemore et al. (2016), McLemore (2018) | 2015-09-14 | 2015-09-14 | RE15139539 | 36.66579 | -106.8185 | NAD27 | Rio Arriba | New Mexico | beach sandstone |  |  | select | drill core | 9.2<9.8 | [5 empty] | 87.23 | 2.19 | 3.84 | 0.95 | 0.02 | 0.1 | 0.59 | 0.06 | 0.2 | 0.02 | 4.19 |  | <0.01 |  |  |  | 1.63 |  | 101.02 | [5 empty] | 0.002 | <0.5 | 0.1 |  | 169.5 |  | 0.25 |  | <0.5 |  | 7 | 60 | 1.21 | 12 | 8.2 | 13 | 16.5 | 0.058 | 0.033 | 20 | 2 | 45.5 | 9 | 19 | 9 |  | 0.82 | 7.4 | 0.5 | 5 | 38.4 | 3.3 | 0.01 | 18.05 | 0.05 | 4.16 | 125 | 3 | 33.5 | 720 | 15 | 25.4 | 50.8 | 5.25 | 19.2 | 4.34 | 0.68 | 4.8 | 0.83 | 6.23 | 1.32 | 3.54 | 0.63 | 4.49 | 0.68 | 128.19
DH 3-1 | Apache Mesa | Apache Mesa district, Rio arriba County, DIS275 | McLemore et al. (2016), McLemore (2018) | 2015-09-14 | 2015-09-14 | RE15139539 | 36.66475 | -106.8184 | NAD27 | Rio Arriba | New Mexico | beach sandstone |  |  | select | drill core | 0<1 | [5 empty] | 45.67 | 15 | 5.57 | 22.54 | 0.69 | 0.33 | 0.16 | 0.2 | 0.6 | 0.26 | 5.38 |  | <0.01 |  |  |  | 0.2 |  | 96.6 | [5 empty] | 0.003 | <0.5 | 0.7 |  | 417 |  | 0.36 |  | <0.5 |  | 23 | 590 | 0.73 | 32 | 19.7 | <5 | 462 | 0.092 | 0.248 | 20 | 2 | 260 | 28 | 43 | 20.8 |  | 0.45 | 16.4 | 2.2 | 18 | 227 | 16.7 | 0.01 | 218 | 0.05 | 41.7 | 967 | 13 | 243 | >10,000 | 237 | 677 | 1225 | 120.5 | 405 | 66.2 | 5.81 | 51.1 | 7.51 | 46.2 | 9.47 | 28.5 | 4.73 | 38.5 | 6.8 | 2692.32
DH 3-2 | Apache Mesa | Apache Mesa district, Rio arriba County, DIS275 | McLemore et al. (2016), McLemore (2018) | 2015-09-14 | 2015-09-14 | RE15139539 | 36.66475 | -106.8184 | NAD27 | Rio Arriba | New Mexico | beach sandstone |  |  | select | drill core | 1<2 | [5 empty] | 52.43 | 10.35 | 5.88 | 21.4 | 0.57 | 0.39 | 0.15 | 0.21 | 0.64 | 0.22 | 5.42 |  | <0.01 |  |  |  | 0.25 |  | 97.91 | [5 empty] | 0.007 | <0.5 | 0.9 |  | 419 |  | 0.29 |  | <0.5 |  | 24 | 370 | 0.82 | 19 | 18.4 | <5 | 286 | 0.063 | 0.193 | 30 | 2 | 200 | 27 | 33 | 22.3 |  | 0.35 | 19.9 | 2.4 | 15 | 213 | 13.6 | 0.01 | 147 | 0.07 | 29.5 | 715 | 11 | 186 | >10,000 | 241 | 550 | 1015 | 98.6 | 341 | 55 | 5.34 | 41.5 | 5.87 | 36.9 | 7.37 | 21.6 | 3.52 | 27.9 | 4.66 | 2214.26
DH 3-3 | Apache Mesa | Apache Mesa district, Rio arriba County, DIS275 | McLemore et al. (2016), McLemore (2018) | 2015-09-14 | 2015-09-14 | RE15139539 | 36.66475 | -106.8184 | NAD27 | Rio Arriba | New Mexico | beach sandstone |  |  | select | drill core | 2<3.2 | [5 empty] | 56.57 | 4.91 | 4.06 | 26.57 | 0.52 | 0.35 | 0.09 | 0.16 | 0.56 | 0.17 | 5.35 |  | <0.01 |  |  |  | 0.18 |  | 99.49 | [5 empty] | 0.004 | <0.5 | 0.9 |  | 285 |  | 0.17 |  | <0.5 |  | 31 | 190 | 0.73 | 10 | 10.5 | <5 | 110.5 | 0.062 | 0.103 | 20 | 1 | 89 | 24 | 18 | 18.6 |  | 0.23 | 14.5 | 1.4 | 7 | 160 | 6.2 | <0.01 | 74.4 | 0.07 | 16.15 | 369 | 7 | 93.9 | 4880 | 137 | 247 | 529 | 51.3 | 178.5 | 31.2 | 3.47 | 24.4 | 3.54 | 20.5 | 3.93 | 10.9 | 1.66 | 13.5 | 2.07 | 1120.97
DH 4-73 | Apache Mesa | Apache Mesa district, Rio arriba County, DIS275 | McLemore et al. (2016), McLemore (2018) | 2015-09-14 | 2015-09-14 | RE15139539 | 36.66835 | -106.8173 | NAD27 | Rio Arriba | New Mexico | beach sandstone |  |  | select | drill core | 43.8<47.8 | [5 empty] | 65.14 | 0.62 | 14.27 | 7.36 | 0.03 | 1.25 | 0.53 | 2.27 | 3 | 0.17 | 5.26 |  | 0.85 |  |  |  | 1.05 |  | 101.8 | [5 empty] | 0.002 | <0.5 | 50.8 |  | 642 |  | 0.13 |  | <0.5 |  | 24 | 40 | 3.8 | 17 | 17.9 | <5 | 5.8 | 0.183 | 0.032 | 30 | <1 | 11.9 | 27 | 20 | 97 |  | 2.45 | 5.5 | 1.1 | 2 | 126.5 | 0.8 | 0.02 | 9.89 | 0.3 | 3.09 | 93 | 2 | 22.6 | 222 | 76 | 34.5 | 65.2 | 7.46 | 28.5 | 5.79 | 1.12 | 4.88 | 0.71 | 4.2 | 0.81 | 2.35 | 0.36 | 2.74 | 0.4 | 159.02
DH 5-3 | Apache Mesa | Apache Mesa district, Rio arriba County, DIS275 | McLemore et al. (2016), McLemore (2018) | 2015-09-14 | 2015-09-14 | RE15139539 | 36.66492 | -106.8157 | NAD27 | Rio Arriba | New Mexico | beach sandstone |  |  | select | drill core | 2.8<3.7 | [5 empty] | 82.98 | 1.79 | 6.4 | 3.96 | 0.05 | 0.2 | 0.15 | 0.44 | 1.03 | 0.08 | 2.41 |  | <0.01 |  |  |  | 0.07 |  | 99.56 | [5 empty] | 0.002 | <0.5 | 1.6 |  | 328 |  | 0.11 |  | <0.5 |  | 7 | 80 | 0.91 | 6 | 12 | <5 | 32.6 | 0.023 | 0.057 | 20 | 1 | 41.5 | 13 | 9 | 34.4 |  | 0.2 | 8.6 | 0.7 | 4 | 131 | 3 | 0.01 | 28.1 | 0.05 | 5.43 | 155 | 5 | 44.4 | 1460 | 102 | 141.5 | 276 | 30.9 | 110 | 17.15 | 2.1 | 11 | 1.6 | 9.54 | 1.76 | 5.06 | 0.79 | 6.12 | 0.9 | 614.42
DH 5-5 | Apache Mesa | Apache Mesa district, Rio arriba County, DIS275 | McLemore et al. (2016), McLemore (2018) | 2015-09-14 | 2015-09-14 | RE15139539 | 36.66492 | -106.8157 | NAD27 | Rio Arriba | New Mexico | beach sandstone |  |  | select | drill core | 4.8<5.5 | [5 empty] | 88.79 | 0.63 | 5.69 | 0.85 | 0.01 | 0.11 | 0.09 | 0.63 | 1.34 | 0.03 | 1.35 |  | <0.01 |  |  |  | 0.11 |  | 99.63 | [5 empty] | 0.001 | <0.5 | 1.5 |  | 298 |  | 0.05 |  | <0.5 |  | 3 | 30 | 1.07 | 4 | 8 | <5 | 10 | 0.02 | 0.025 | 10 | <1 | 15.2 | 4 | 5 | 43.1 |  | 0.16 | 1.6 | 0.2 | 2 | 74.2 | 1.1 | <0.01 | 11.55 | 0.03 | 2.01 | 63 | 2 | 20.4 | 418 | 24 | 51.7 | 99.3 | 10.85 | 37.9 | 6 | 0.87 | 4.51 | 0.69 | 4.17 | 0.76 | 2.32 | 0.28 | 2.51 | 0.38 | 222.24
DH 5-7 | Apache Mesa | Apache Mesa district, Rio arriba County, DIS275 | McLemore et al. (2016), McLemore (2018) | 2015-09-14 | 2015-09-14 | RE15139539 | 36.66492 | -106.8157 | NAD27 | Rio Arriba | New Mexico | beach sandstone |  |  | select | drill core | 7.3<8.1 | [5 empty] | 84.4 | 2.41 | 6.23 | 2.76 | 0.06 | 0.18 | 0.12 | 0.41 | 0.9 | 0.08 | 2.01 |  | <0.01 |  |  |  | 0.05 |  | 99.61 | [5 empty] | 0.002 | 1.2 | 2 |  | 269 |  | 0.15 |  | <0.5 |  | 13 | 100 | 0.99 | 6 | 11 | <5 | 21.1 | 0.019 | 0.08 | 20 | 1 | 59.4 | 16 | 13 | 29.3 |  | 0.18 | 5.7 | 0.8 | 5 | 129 | 4.2 | 0.01 | 33.8 | 0.04 | 5.62 | 192 | 9 | 48.2 | 929 | 94 | 161 | 315 | 34.2 | 119 | 19.55 | 2.57 | 14.25 | 1.93 | 10.85 | 1.96 | 4.78 | 0.72 | 5.14 | 0.74 | 691.69
DH 6-1 | Apache Mesa | Apache Mesa district, Rio arriba County, DIS275 | McLemore et al. (2016), McLemore (2018) | 2015-09-14 | 2015-09-14 | RE15139539 | 36.6664 | -106.8158 | NAD27 | Rio Arriba | New Mexico | beach sandstone |  |  | select | drill core | 0<0.8 | [5 empty] | 77.73 | 0.53 | 5.83 | 10.91 | 0.14 | 0.11 | 0.12 | 0.74 | 1.28 | 0.09 | 2.29 |  | <0.01 |  |  |  | 0.3 |  | 100.07 | [5 empty] | 0.001 | 0.9 | 2.2 |  | 316 |  | 0.08 |  | <0.5 |  | 11 | 30 | 1.3 | 24 | 7.4 | <5 | 8.4 | 0.02 | 0.02 | 10 | 1 | 12 | 9 | 12 | 43.6 |  | 0.43 | 2.9 | 0.7 | 1 | 50.9 | 0.8 | 0.02 | 9.61 | 0.07 | 2.94 | 38 | 6 | 17.3 | 362 | 36 | 25.5 | 55.3 | 5.75 | 21.4 | 4.3 | 0.69 | 3.27 | 0.54 | 3.38 | 0.67 | 1.91 | 0.27 | 1.88 | 0.3 | 125.16
DH 6-2 | Apache Mesa | Apache Mesa district, Rio arriba County, DIS275 | McLemore et al. (2016), McLemore (2018) | 2015-09-14 | 2015-09-14 | RE15139539 | 36.6664 | -106.8158 | NAD27 | Rio Arriba | New Mexico | beach sandstone |  |  | select | drill core | 0.8<1.6 | [5 empty] | 96.13 | 0.34 | 1.45 | 0.69 | 0.01 | 0.03 | 0.08 | 0.01 | 0.11 | 0.01 | 0.78 |  | <0.01 |  |  |  | 0.13 |  | 99.77 | [5 empty] | <.001 | <0.5 | 0.2 |  | 46.8 |  | 0.05 |  | <0.5 |  | 1 | 20 | 0.51 | 4 | 3 | <5 | 4.2 | 0.007 | 0.009 | 10 | <1 | 7.3 | 2 | 5 | 5.2 |  | 0.14 | 1.1 | <0.2 | 1 | 12.3 | 0.5 | <0.01 | 3.86 | 0.02 | 1.22 | 18 | 2 | 9.1 | 173 | 5 | 8.4 | 14.6 | 1.63 | 6.2 | 1.37 | 0.2 | 1.16 | 0.21 | 1.38 | 0.33 | 0.94 | 0.15 | 1.05 | 0.16 | 37.78
DH 6-3 | Apache Mesa | Apache Mesa district, Rio arriba County, DIS275 | McLemore et al. (2016), McLemore (2018) | 2015-09-14 | 2015-09-14 | RE15139539 | 36.6664 | -106.8158 | NAD27 | Rio Arriba | New Mexico | beach sandstone |  |  | select | drill core | 1.6<2 | [5 empty] | 90.38 | 0.39 | 5.74 | 0.58 | 0.01 | 0.06 | 0.1 | 0.03 | 0.31 | 0.02 | 2.31 |  | 0.01 |  |  |  | 0.23 |  | 100.17 | [5 empty] | 0.001 | <0.5 | 0.1 |  | 74.5 |  | 0.11 |  | <0.5 |  | 1 | 30 | 0.71 | 6 | 7 | <5 | 4.8 | 0.01 | 0.02 | 30 | <1 | 8.4 | 2 | 7 | 10.9 |  | 0.1 | 1.5 | 0.3 | 1 | 19.2 | 0.6 | 0.01 | 6.34 | 0.04 | 1.73 | 30 | 2 | 13.3 | 196 | 5 | 16.2 | 29.3 | 3.51 | 13.4 | 2.42 | 0.45 | 2.13 | 0.35 | 2.53 | 0.44 | 1.36 | 0.22 | 1.41 | 0.24 | 73.96
DH 6-6 | Apache Mesa | Apache Mesa district, Rio arriba County, DIS275 | McLemore et al. (2016), McLemore (2018) | 2015-09-14 | 2015-09-14 | RE15139539 | 36.6664 | -106.8158 | NAD27 | Rio Arriba | New Mexico | beach sandstone |  |  | select | drill core | 6.9<7.1 | [5 empty] | 89.73 | 0.7 | 5.47 | 1.65 | 0.02 | 0.14 | 0.11 | 0.46 | 0.93 | 0.04 | 1.2 |  | 0.01 |  |  |  | 0.08 |  | 100.54 | [5 empty] | 0.001 | <0.5 | 0.4 |  | 207 |  | 0.07 |  | <0.5 |  | 2 | 30 | 1.05 | 3 | 6.8 | 5 | 7.5 | 0.01 | 0.033 | 10 | <1 | 16.6 | 5 | 8 | 31.3 |  | 0.13 | 1.8 | 0.2 | 2 | 66.2 | 1.2 | 0.01 | 9.15 | 0.07 | 1.98 | 45 | 2 | 16.1 | 286 | 23 | 39.8 | 80.4 | 9.11 | 32.5 | 5.82 | 0.9 | 4.46 | 0.58 | 3.61 | 0.71 | 1.68 | 0.25 | 1.73 | 0.24 | 181.79
DH 7-1 | Apache Mesa | Apache Mesa district, Rio arriba County, DIS275 | McLemore et al. (2016), McLemore (2018) | 2015-09-14 | 2015-09-14 | RE15139539 | 36.66336 | -106.8158 | NAD27 | Rio Arriba | New Mexico | beach sandstone |  |  | select | drill core | 3.3<3.9 | [5 empty] | 81.97 | 4.7 | 5.16 | 3.73 | 0.1 | 0.17 | 0.14 | 0.23 | 0.77 | 0.11 | 2.06 |  | 0.01 |  |  |  | 0.09 |  | 99.24 | [5 empty] | 0.003 | <0.5 | 1 |  | 265 |  | 0.2 |  | <0.5 |  | 14 | 190 | 0.85 | 12 | 12.1 | <5 | 115.5 | 0.072 | 0.108 | 20 | 2 | 87.1 | 15 | 20 | 26.2 |  | 0.28 | 6.4 | 1.1 | 7 | 156.5 | 6.3 | 0.01 | 72.8 | 0.04 | 11.7 | 290 | 6 | 92.1 | 5290 | 150 | 236 | 483 | 47.8 | 161 | 25.5 | 2.65 | 19.15 | 2.93 | 17.4 | 3.39 | 9.68 | 1.56 | 11.95 | 1.95 | 1023.96
DH 7-2 | Apache Mesa | Apache Mesa district, Rio arriba County, DIS275 | McLemore et al. (2016), McLemore (2018) | 2015-09-14 | 2015-09-14 | RE15139539 | 36.66336 | -106.8158 | NAD27 | Rio Arriba | New Mexico | beach sandstone |  |  | select | drill core | 3.9<4.6 | [5 empty] | 72.43 | 0.41 | 3.81 | 19.06 | 0.34 | 0.12 | 0.11 | 0.26 | 0.81 | 0.07 | 3 |  | 0.01 |  |  |  | 0.1 |  | 100.53 | [5 empty] | 0.002 | <0.5 | 3.3 |  | 341 |  | 0.04 |  | <0.5 |  | 22 | 30 | 0.81 | 3 | 6.6 | <5 | 4 | 0.017 | 0.017 | 10 | 1 | 8.6 | 16 | 4 | 26.9 |  | 0.2 | 10.9 | 0.5 | 1 | 66.4 | 0.6 | 0.01 | 8.83 | 0.11 | 3.71 | 124 | 1 | 25.3 | 157 | 51 | 46.3 | 94.8 | 9.91 | 35.6 | 5.85 | 0.84 | 4.74 | 0.78 | 5.36 | 0.98 | 2.74 | 0.43 | 3.04 | 0.41 | 211.78
DH 8-1 | Apache Mesa | Apache Mesa district, Rio arriba County, DIS275 | McLemore et al. (2016), McLemore (2018) | 2015-09-14 | 2015-09-14 | RE15139539 | 36.66747 | -106.8157 | NAD27 | Rio Arriba | New Mexico | beach sandstone |  |  | select | drill core | 0<1 | [5 empty] | 91.36 | 0.33 | 4.16 | 1.59 | 0.01 | 0.09 | 0.08 | 0.1 | 0.78 | 0.02 | 1.52 |  | 0.01 |  |  |  | 0.17 |  | 100.22 | [5 empty] | 0.001 | 1.4 | 0.9 |  | 149.5 |  | 0.06 |  | <0.5 |  | 2 | 30 | 1.06 | 6 | 6.2 | 6 | 4.1 | 0.008 | 0.01 | 20 | <1 | 7 | 3 | 4 | 26.4 |  | 0.17 | 1.3 | 0.4 | 1 | 27.4 | 0.4 | 0.01 | 4.72 | 0.03 | 1.4 | 33 | 14 | 9.1 | 160 | 14 | 14.2 | 26.7 | 3 | 10.5 | 1.94 | 0.32 | 1.66 | 0.25 | 1.69 | 0.35 | 0.94 | 0.16 | 1.17 | 0.18 | 63.06
DH 8-2 | Apache Mesa | Apache Mesa district, Rio arriba County, DIS275 | McLemore et al. (2016), McLemore (2018) | 2015-09-14 | 2015-09-14 | RE15139539 | 36.66747 | -106.8157 | NAD27 | Rio Arriba | New Mexico | beach sandstone |  |  | select | drill core | 2.5<2.9 | [5 empty] | 87.54 | 0.32 | 5.69 | 2.52 | 0.01 | 0.16 | 0.13 | 0.37 | 1.05 | 0.04 | 2.01 |  | 0.02 |  |  |  | 0.13 |  | 99.99 | [5 empty] | <.001 | 0.7 | 1.1 |  | 223 |  | 0.04 |  | <0.5 |  | 1 | 20 | 1.24 | 5 | 7.4 | 5 | 3 | 0.021 | 0.019 | 10 | <1 | 7.6 | 5 | 6 | 35.5 |  | 0.25 | 2.2 | 0.2 | 1 | 42.9 | 0.5 | <0.01 | 5.11 | 0.04 | 1.26 | 36 | 5 | 10.2 | 118 | 23 | 19 | 35.8 | 3.99 | 14.8 | 2.68 | 0.48 | 2.1 | 0.37 | 2.21 | 0.4 | 1.11 | 0.15 | 1.16 | 0.15 | 84.4
DH 9-3 | Apache Mesa | Apache Mesa district, Rio arriba County, DIS275 | McLemore et al. (2016), McLemore (2018) | 2015-09-14 | 2015-09-14 | RE15139539 | 36.6688 | -106.8156 | NAD27 | Rio Arriba | New Mexico | beach sandstone |  |  | select | drill core | 3<3.5 | [5 empty] | 81.25 | 0.58 | 8.23 | 4.3 | 0.03 | 0.35 | 0.35 | 0.38 | 0.96 | 0.04 | 4.09 |  | 0.02 |  |  |  | 0.55 |  | 101.13 | [5 empty] | 0.001 | <0.5 | 12 |  | 247 |  | 0.13 |  | <0.5 |  | 7 | 40 | 2.68 | 8 | 11.7 | 46 | 5.7 | 0.119 | 0.039 | 20 | 2 | 13 | 9 | 13 | 37.3 |  | 0.82 | 3.4 | 0.7 | 2 | 57.7 | 0.9 | 0.03 | 9.51 | 0.3 | 2.97 | 80 | 2 | 15.3 | 226 | 34 | 25.5 | 51.3 | 5.95 | 22.1 | 3.89 | 0.69 | 3.32 | 0.5 | 3.06 | 0.61 | 1.53 | 0.27 | 1.59 | 0.22 | 120.53
DH 11-1 | Apache Mesa | Apache Mesa district, Rio arriba County, DIS275 | McLemore et al. (2016), McLemore (2018) | 2015-09-14 | 2015-09-14 | RE15139539 | 36.67165 | -106.8146 | NAD27 | Rio Arriba | New Mexico | beach sandstone |  |  | select | drill core | 0.8<1.8 | [5 empty] | 87.18 | 0.29 | 5.93 | 1.46 | 0.01 | 0.1 | 0.09 | 0.17 | 1.19 | 0.02 | 3.14 |  | 0.02 |  |  |  | 1.08 |  | 100.68 | [5 empty] | 0.001 | <0.5 | 3.5 |  | 220 |  | 0.04 |  | <0.5 |  | 1 | 20 | 1.03 | 5 | 7.7 | <5 | 3 | 0.022 | 0.016 | 10 | <1 | 6.1 | 4 | 5 | 36.4 |  | 0.24 | 1.2 | 0.3 | 1 | 34 | 0.4 | <0.01 | 5.27 | 0.03 | 1.31 | 26 | 1 | 8.6 | 119 | 9 | 17.9 | 35 | 3.91 | 13.9 | 3.03 | 0.56 | 2.15 | 0.31 | 1.86 | 0.33 | 0.89 | 0.13 | 0.9 | 0.15 | 81.02
DH 11-2 | Apache Mesa | Apache Mesa district, Rio arriba County, DIS275 | McLemore et al. (2016), McLemore (2018) | 2015-09-14 | 2015-09-14 | RE15139539 | 36.67165 | -106.8146 | NAD27 | Rio Arriba | New Mexico | beach sandstone |  |  | select | drill core | 1.8<2.4 | [5 empty] | 85.55 | 0.28 | 6.51 | 3.02 | 0.02 | 0.15 | 0.1 | 0.51 | 1.45 | 0.02 | 1.97 |  | 0.01 |  |  |  | 0.09 |  | 99.68 | [5 empty] | <.001 | <0.5 | 2.1 |  | 287 |  | 0.04 |  | <0.5 |  | 4 | 20 | 1.18 | 3 | 7.6 | <5 | 2.8 | 0.019 | 0.013 | 10 | <1 | 6.4 | 5 | 5 | 45.1 |  | 0.16 | 1.7 | <0.2 | 1 | 43.6 | 0.4 | 0.01 | 4.49 | 0.08 | 1.25 | 25 | 1 | 9 | 108 | 31 | 16.7 | 32.3 | 3.54 | 12.8 | 2.57 | 0.51 | 1.9 | 0.33 | 1.9 | 0.37 | 0.98 | 0.16 | 1.07 | 0.15 | 75.28
SL 59 | Apache Mesa | Apache Mesa district, Rio arriba County, DIS275 | McLemore et al. (2016), McLemore (2018) | 2015-09-14 | 2015-09-14 | RE15139539 | 36.66353 | -106.8156 | NAD27 | Rio Arriba | New Mexico | beach sandstone |  |  | select | outcrop | [6 empty] | 37.49 | 7.33 | 13 | 41.87 | 0.5 | 0.2 | 0.09 | 0.09 | 0.41 | 0.22 | 7.11 |  | 0.01 |  |  |  | 0.32 |  | 108.64 | [5 empty] | 0.002 | <0.5 | 1.4 |  | 323 |  | 0.19 |  | <0.5 |  | 32 | 260 | 0.42 | 19 | 10.6 | <5 | 180 | 0.05 | 0.134 | 10 | 3 | 130 | 31 | 22 | 13.1 |  | 0.35 | 25.9 | 1.9 | 9 | 103 | 8.7 | 0.01 | 95.6 | 0.05 | 22.4 | 546 | 7 | 116 | 7940 | 221 | 287 | 514 | 50.7 | 167 | 26.4 | 2.52 | 19.8 | 3.33 | 21.9 | 4.62 | 15.05 | 2.39 | 18.7 | 3.11 | 1136.52
SL60 | Apache Mesa | Apache Mesa district, Rio arriba County, DIS275 | McLemore et al. (2016), McLemore (2018) | 2015-09-14 | 2015-09-14 | RE15139539 | 36.66336 | -106.8158 | NAD27 | Rio Arriba | New Mexico | beach sandstone |  |  | select | outcrop | [6 empty] | 64.1 | 6.88 | 13 | 15.88 | 0.325 | 0.225 | 0.16 | 0.22 | 0.74 | 0.16 | 4.25 |  | 0.01 |  |  |  | 0.185 |  | 106.135 | [5 empty] | 0.005 | <0.5 | 0.95 |  | 426.5 |  | 0.21 |  | <0.5 |  | 23.5 | 270 | 0.825 | 18.5 | 15.9 | <5 | 175.25 | 0.052 | 0.121 | 20 | 2 | 124 | 24.5 | 25 | 24.1 |  | 0.35 | 14.3 | 1.85 | 10 | 170 | 8.35 | 0.01 | 101.05 | 0.06 | 18.975 | 518 | 7.5 | 127 | 7600 | 268.5 | 373 | 713 | 70.15 | 241.25 | 36.9 | 3.62 | 27.25 | 3.9 | 24 | 4.875 | 14.075 | 2.195 | 18.025 | 2.915 | 1535.155
SL69 | Apache Mesa | Apache Mesa district, Rio arriba County, DIS275 | McLemore et al. (2016), McLemore (2018) | 2015-09-30 | 2015-09-30 | RE15149178 | 36.67207 | -106.8051 | NAD27 | Rio Arriba | New Mexico | beach sandstone |  |  | select | outcrop | [6 empty] | 48.04 | 0.22 | 13 | 34.59 | 0.54 | 0.74 | 0.22 | 0.99 | 1.62 | 0.17 | 6.57 |  | 0.02 |  |  |  | 0.21 |  | 106.93 | [5 empty] | 0.009 | <0.5 | 2.2 |  | 437 |  | 0.04 |  | 0.5 |  | 4 | 20 | 1.82 | 3 | 8.2 | <5 | 2.1 | 0.019 | 0.012 | 10 | 2 | 4.7 | 6 | 11 | 51.9 |  | 0.17 | 5.8 | 0.8 | 1 | 66.3 | 0.2 | <0.01 | 4.58 | 0.06 | 1.73 | 65 | 1 | 16.5 | 78 | 28 | 15.2 | 28.5 | 3.41 | 12.2 | 2.7 | 0.67 | 2.56 | 0.4 | 2.45 | 0.56 | 1.7 | 0.25 | 1.71 | 0.26 | 72.57
SL73 | Apache Mesa | Apache Mesa district, Rio arriba County, DIS275 | McLemore et al. (2016), McLemore (2018) | 2015-09-30 | 2015-09-30 | RE15149178 | 36.6655 | -106.8165 | NAD27 | Rio Arriba | New Mexico | beach sandstone |  |  | select | outcrop | [6 empty] | 55.28 | 0.85 | 13 | 34.17 | 0.38 | 0.1 | 0.1 | 0.2 | 0.7 | 0.14 | 3.7 |  | 0.02 |  |  |  | 0.16 |  | 108.8 | [5 empty] | 0.005 | <0.5 | 4 |  | 281 |  | 0.06 |  | 0.6 |  | 27 | 50 | 0.59 | 3 | 6.5 | <5 | 10.7 | 0.019 | 0.04 | 10 | 2 | 20 | 23 | 12 | 22.5 |  | 0.28 | 12.5 | 1.4 | 2 | 58.3 | 1.3 | 0.01 | 14.1 | 0.03 | 3.76 | 144 | 2 | 34.5 | 442 | 117 | 64.7 | 120 | 14 | 49.4 | 9.08 | 1.22 | 6.42 | 1.05 | 6.62 | 1.36 | 4.21 | 0.62 | 4.28 | 0.65 | 283.61
SL74 | Apache Mesa | Apache Mesa district, Rio arriba County, DIS275 | McLemore et al. (2016), McLemore (2018) | 2015-09-30 | 2015-09-30 | RE15149178 | 36.66421 | -106.8167 | NAD27 | Rio Arriba | New Mexico | beach sandstone |  |  | select | outcrop | [6 empty] | 27.71 | 9.49 | 13 | 47.77 | 0.73 | 0.52 | 0.15 | 0.09 | 0.36 | 0.2 | 7.17 |  | 0.01 |  |  |  | 0.28 |  | 107.48 | [5 empty] | 0.001 | 1.2 | 1.4 |  | 302 |  | 0.24 |  | 1.3 |  | 46 | 400 | 0.41 | 15 | 16.1 | <5 | 263 | 0.077 | 0.147 | 10 | 2 | 179 | 38 | 38 | 12.1 |  | 0.41 | 14.8 | 2.6 | 11 | 105 | 10.7 | 0.01 | 138.5 | 0.04 | 31.2 | 591 | 7 | 174 | >10,000 | 231 | 475 | 868 | 85.4 | 267 | 40.4 | 3.54 | 27 | 4.27 | 27.8 | 6.18 | 20.4 | 3.44 | 25.6 | 4.55 | 1858.58
SL75 | Apache Mesa | Apache Mesa district, Rio arriba County, DIS275 | McLemore et al. (2016), McLemore (2018) | 2015-09-30 | 2015-09-30 | RE15149178 | 36.66368 | -106.8164 | NAD27 | Rio Arriba | New Mexico | beach sandstone |  |  | select | outcrop | [6 empty] | 55.79 | 0.45 | 13 | 33.09 | 0.75 | 0.27 | 0.1 | 0.16 | 0.59 | 0.11 | 4.78 |  | 0.01 |  |  |  | 0.14 |  | 109.24 | [5 empty] | 0.002 | <0.5 | 2.9 |  | 333 |  | 0.03 |  | 0.7 |  | 17 | 40 | 0.48 | 2 | 6.3 | <5 | 7.4 | 0.017 | 0.012 | 10 | 1 | 9.7 | 16 | 6 | 18.8 |  | 0.13 | 11.2 | 0.7 | 1 | 77.2 | 0.6 | 0.01 | 8.39 | 0.05 | 6.92 | 161 | 1 | 21 | 309 | 29 | 64.8 | 104 | 17.25 | 67.9 | 9.06 | 1.04 | 5.13 | 0.73 | 4.25 | 0.86 | 2.6 | 0.4 | 2.81 | 0.41 | 281.24
SL76 | Apache Mesa | Apache Mesa district, Rio arriba County, DIS275 | McLemore et al. (2016), McLemore (2018) | 2015-09-30 | 2015-09-30 | RE15149178 | 36.66685 | -106.8157 | NAD27 | Rio Arriba | New Mexico | beach sandstone |  |  | select | outcrop | [6 empty] | 43.9 | 0.24 | 13 | 39.78 | 0.44 | 0.13 | 0.14 | 1.09 | 1.82 | 0.18 | 5.02 |  | 0.06 |  |  |  | 0.17 |  | 105.97 | [5 empty] | <.001 | <0.5 | 5 |  | 479 |  | 0.06 |  | 0.5 |  | 11 | 20 | 1.4 | 8 | 7.3 | <5 | 2.4 | 0.03 | 0.013 | <10 | 1 | 5.3 | 17 | 17 | 56.6 |  | 0.61 | 3.7 | 1.9 | 1 | 61.9 | 0.3 | 0.02 | 6.43 | 0.05 | 2.26 | 54 | 2 | 13.8 | 90 | 45 | 19.4 | 37.8 | 4.45 | 16.3 | 3.25 | 0.7 | 2.64 | 0.41 | 2.28 | 0.49 | 1.43 | 0.21 | 1.49 | 0.21 | 91.06
SL78 | Apache Mesa | Apache Mesa district, Rio arriba County, DIS275 | McLemore et al. (2016), McLemore (2018) | 2015-09-30 | 2015-09-30 | RE15149178 | 36.66492 | -106.8182 | NAD27 | Rio Arriba | New Mexico | beach sandstone |  |  | select | outcrop | [6 empty] | 46.01 | 3.2 | 13 | 36.83 | 0.59 | 0.43 | 0.1 | 0.14 | 0.6 | 0.17 | 6.46 |  | <0.01 |  |  |  | 0.21 |  | 107.74 | [5 empty] | <.001 | <0.5 | 1.5 |  | 309 |  | 0.12 |  | 0.7 |  | 24 | 170 | 0.54 | 6 | 10.7 | <5 | 68.3 | 0.031 | 0.072 | 20 | 2 | 62.6 | 26 | 19 | 19.1 |  | 0.2 | 14.1 | 1.6 | 4 | 131.5 | 4 | 0.01 | 53.5 | 0.04 | 12.3 | 317 | 4 | 73.4 | 2840 | 127 | 333 | 437 | 57.1 | 177.5 | 26.1 | 2.52 | 16.2 | 2.32 | 14.25 | 2.85 | 8.63 | 1.41 | 10.2 | 1.65 | 1090.73
VA 3b | Apache Mesa | Beach sands in Virginia | NMBGMR data |  | 2015-11-19 | RE15179188 | beach along James River |  |  |  | Virginia | beach sandstone |  |  | select | [7 empty] | 5.86 | >30.0 | 0.39 | 43.72 | 1.57 | 0.09 | 0.09 | 0.03 | 0.07 | 0.6 | <3.07 |  | <0.01 |  |  |  | 0.03 |  | 52.45 | [5 empty] | 0.002 | 0.5 | 0.5 |  | 16.9 |  | 0.07 |  | 4.8 |  | 20 | 170 | 0.07 | 8 | 19.5 | <5 | 1085 | 0.017 | 0.021 | <10 | 13 | 627 | 45 | 67 | 1.3 |  | 0.08 | 1.7 | 2.7 | 20 | 5.8 | 45.8 | <0.01 | 925 | <0.02 | 73.1 | 508 | 7 | 334 | >10,000 | 411 | 2130 | 4100 | 503 | 1770 | 300 | 9.63 | 176.5 | 19 | 73.6 | 12.3 | 31.2 | 4.36 | 32 | 5.47 | 9167.06
VA 7-15 | Apache Mesa | Beach sands in Virginia | NMBGMR data |  | 2015-11-19 | RE15179188 | 36.91125 | -77.55432 | NAD27 |  | Virginia | beach sandstone |  |  | select | [7 empty] | 88.16 | 3.82 | 2.54 | 2.04 | 0.06 | 0.09 | 0.14 | 0.05 | 0.24 | 0.09 | 1.85 |  | 0.01 |  |  |  | 0.69 |  | 99.78 | [5 empty] | 0.002 | <0.5 | 0.1 |  | 67.5 |  | 0.21 |  | 0.6 |  | 2 | 70 | 1.1 | 9 | 6.5 | <5 | 152.5 | 0.035 | 0.02 | 10 | 2 | 61.4 | 5 | 28 | 12.5 |  | 0.17 | 0.9 | 0.2 | 3 | 14.6 | 3.7 | 0.01 | 7.58 | 0.06 | 3.64 | 54 | 2 | 21.5 | 6860 | 25 | 16.2 | 34 | 3.61 | 13.3 | 2.67 | 0.4 | 2.42 | 0.47 | 3.04 | 0.76 | 2.71 | 0.47 | 3.96 | 0.68 | 84.69
VA 1-15 | Apache Mesa | Beach sands in Virginia | NMBGMR data |  | 2015-11-19 | RE15179188 | beach along James River |  | NAD27 |  | Virginia | beach sandstone |  |  | select | [7 empty] | 86.11 | 3.83 | 2.36 | 4.67 | 0.15 | 0.18 | 0.41 | 0.23 | 0.83 | 0.04 | 0.04 |  | <0.01 |  |  |  | 0.11 |  | 98.96 | [5 empty] | <.001 | <0.5 | 0.3 |  | 190 |  | 0.04 |  | 0.5 |  | 4 | 30 | 0.27 | 10 | 3.9 | <5 | 75.7 | 0.014 | 0.009 | <10 | 2 | 59.4 | 6 | 13 | 19.2 |  | 0.2 | 1.1 | 0.3 | 2 | 50.7 | 3.6 | <0.01 | 22.6 | 0.03 | 4.12 | 54 | 1 | 20 | 3340 | 56 | 51.3 | 99.7 | 11.85 | 43.5 | 7.56 | 0.56 | 5.24 | 0.69 | 3.49 | 0.72 | 2.27 | 0.38 | 2.9 | 0.53 | 230.69
VA 2-15 | Apache Mesa | Beach sands in Virginia | NMBGMR data |  | 2015-11-19 | RE15179188 | beach along James River |  | NAD27 |  | Virginia | beach sandstone |  |  | select | [7 empty] | 54.7 | 20.3 | 2 | 20.16 | 0.78 | 0.13 | 0.57 | 0.1 | 0.43 | 0.14 | <1.21 |  | <0.01 |  |  |  | 0.04 |  | 99.35 | [5 empty] | 0.001 | <0.5 | 0.1 |  | 106.5 |  | 0.06 |  | 2.4 |  | 10 | 90 | 0.14 | 5 | 7.6 | <5 | 433 | 0.018 | 0.016 | <10 | 6 | 326 | 15 | 33 | 9.3 |  | 0.09 | 1.8 | 0.8 | 10 | 37.7 | 19.5 | 0.01 | 205 | <0.02 | 20.9 | 269 | 6 | 97.1 | >10,000 | 209 | 431 | 830 | 98.8 | 355 | 62.7 | 2.21 | 38.3 | 4.4 | 19 | 3.65 | 10.6 | 1.6 | 12.6 | 2.17 | 1872.03
VA 4-15 | Apache Mesa | Beach sands in Virginia | NMBGMR data |  | 2015-11-19 | RE15179188 | 36.91125 | -77.55432 | NAD27 |  | Virginia | beach sandstone |  |  | select | [7 empty] | 84.38 | 3.87 | 5.1 | 3.21 | 0.06 | 0.1 | 0.04 | 0.03 | 0.11 | 0.02 | 1.91 |  | 0.01 |  |  |  | 0.07 |  | 98.91 | [5 empty] | 0.001 | <0.5 | 0.1 |  | 31.9 |  | 0.12 |  | <0.5 |  | 2 | 70 | 1.37 | 2 | 10.8 | <5 | 165.5 | 0.035 | 0.022 | 10 | 2 | 58.8 | 10 | 22 | 8.2 |  | 0.1 | 2.6 | <0.2 | 3 | 9.1 | 3.4 | <0.01 | 8.19 | 0.06 | 3.75 | 79 | 2 | 19.4 | 7440 | 16 | 13.8 | 27.6 | 3.23 | 11.7 | 2.21 | 0.29 | 1.89 | 0.36 | 2.48 | 0.71 | 2.6 | 0.48 | 3.89 | 0.72 | 71.96
VA 5-15 | Apache Mesa | Beach sands in Virginia | NMBGMR data |  | 2015-11-19 | RE15179188 | 36.91125 | -77.55432 | NAD27 |  | Virginia | beach sandstone |  |  | select | [7 empty] | 90.15 | 0.62 | 4.8 | 1.63 | 0.02 | 0.04 | 0.05 | 0.08 | 1.12 | 0.02 | 1.38 |  | <0.01 |  |  |  | 0.03 |  | 99.94 | [5 empty] | <.001 | <0.5 | 1.1 |  | 241 |  | 0.02 |  | <0.5 |  | 2 | 20 | 0.86 | 1 | 5.1 | <5 | 22 | 0.016 | 0.007 | <10 | 1 | 11.6 | 3 | 12 | 33.9 |  | 0.05 | 1.3 | 0.5 | 1 | 43.6 | 0.7 | <0.01 | 4.32 | 0.04 | 1.27 | 16 | 1 | 14.6 | 1010 | 6 | 41.5 | 96.8 | 7.82 | 27.6 | 5.6 | 0.97 | 4.15 | 0.63 | 3.18 | 0.6 | 1.67 | 0.21 | 1.57 | 0.23 | 192.53
VA 6-15 | Apache Mesa | Beach sands in Virginia | NMBGMR data |  | 2015-11-19 | RE15179188 | 36.91125 | -77.55432 | NAD27 |  | Virginia | beach sandstone |  |  | select | [7 empty] | 82.4 | 3 | 6.51 | 3.27 | 0.04 | 0.18 | 0.04 | 0.04 | 0.24 | 0.03 | 2.6 |  | 0.02 |  |  |  | 0.15 |  | 98.52 | [5 empty] | 0.001 | <0.5 | 0.2 |  | 71.4 |  | 0.14 |  | <0.5 |  | 2 | 70 | 2.41 | 4 | 13.7 | <5 | 135.5 | 0.062 | 0.026 | 20 | 2 | 51.2 | 8 | 21 | 18.8 |  | 0.78 | 2.3 | <0.2 | 3 | 14.4 | 3 | 0.01 | 9.65 | 0.11 | 4 | 87 | 2 | 21.7 | 6170 | 18 | 19.2 | 35.7 | 4.36 | 15.5 | 2.94 | 0.4 | 2.43 | 0.45 | 2.93 | 0.78 | 2.65 | 0.48 | 3.65 | 0.67 | 92.14
SAN 1 | Apache Mesa | Sanostee (NMSJ0088), Chuska Mountains district, San Juan County, DIS153 | NMBGMR data |  | 2015-11-19 | RE15179188 | 36.45651 | -102.9059 | NAD27 | San Juan | New Mexico | Sanastee samples | [5 empty] | NMSJ0088 |  |  |  |  | 76.9 | 3.17 | 2.64 | 12.77 | 0.02 | 0.07 | 0.22 | 0.07 | 1.06 | 0.05 | 2.05 |  | 0.18 |  |  |  | 0.12 |  | 99.32 | [5 empty] | 0.003 | <0.5 | 0.4 |  | 246 |  | 0.14 |  | <0.5 |  | 2 | 40 | 1.3 | 3 | 8.4 | <5 | 101 | 0.012 |  | <10 | <1 | 70 | 5 | 16 | 33.4 |  | 0.16 | 1.9 | 0.5 | 4 | 84.5 | 5 | <0.01 | 79.6 | 0.05 | 13.5 | 60 | 3 | 67.1 | 4210 | 15 | 162 | 337 | 35.7 | 130.5 | 22 | 1.18 | 15.8 | 2.19 | 11.3 | 2.29 | 6.75 | 1.22 | 9.05 | 1.58 | 738.56
SAN 2 | Apache Mesa | Sanostee (NMSJ0088), Chuska Mountains district, San Juan County, DIS153 | NMBGMR data |  | 2015-11-19 | RE15179188 | 36.45576 | -102.9048 | NAD27 | San Juan | New Mexico | Sanastee samples | [5 empty] | NMSJ0088 |  |  |  |  | 71.49 | 9.1 | 3.23 | 9.52 | 0.09 | 0.23 | 0.6 | 0.06 | 0.23 | 0.21 | 2.88 |  | 0.04 |  |  |  | 0.19 |  | 97.87 | [5 empty] | 0.003 | <0.5 | 0.4 |  | 164.5 |  | 0.11 |  | <0.5 |  | 5 | 60 | 0.04 | 1 | 13.3 | <5 | 308 | 0.014 |  | <10 | <1 | 184.5 | 23 | 51 | 1.7 |  | 0.09 | 3.5 | 2.5 | 11 | 55.9 | 15.7 | <0.01 | 433 | 0.03 | 48.3 | 178 | 7 | 229 | >10,000 | 53 | 752 | 1525 | 168 | 616 | 106.5 | 2.96 | 73.9 | 9.56 | 46 | 8.39 | 23.7 | 3.83 | 28.2 | 4.65 | 3368.69
SAN 3 | Apache Mesa | Sanostee (NMSJ0088), Chuska Mountains district, San Juan County, DIS153 | NMBGMR data |  | 2015-11-19 | RE15179188 | 36.45765 | -102.9054 | NAD27 | San Juan | New Mexico | Sanastee samples | [5 empty] | NMSJ0088 |  |  |  |  | 42.7 | 25.7 | 2.49 | 19.59 | 0.26 | 0.22 | 0.82 | 0.1 | 0.19 | 0.23 | 3.86 |  | 0.04 |  |  |  | 0.19 |  | 96.39 | [5 empty] | <.001 | <0.5 | 0.2 |  | 226 |  | 0.24 |  | <0.5 |  | 9 | 140 | 0.22 | 4 | 13.2 | <5 | 520 | 0.018 |  | 10 | 1 | 492 | 16 | 68 | 4 |  | 0.09 | 2.9 | 1.5 | 14 | 115.5 | 38.5 | 0.01 | 319 | 0.27 | 60.3 | 367 | 20 | 283 | >10,000 | 117 | 757 | 1385 | 146.5 | 501 | 78.3 | 3.29 | 54.4 | 7.78 | 43.3 | 9.27 | 29.9 | 5.25 | 40.9 | 7.41 | 3069.3
SAN 6 | Apache Mesa | Sanostee (NMSJ0088), Chuska Mountains district, San Juan County, DIS153 | NMBGMR data |  | 2015-11-19 | RE15179188 | 36.46018 | -102.9075 | NAD27 | San Juan | New Mexico | Sanastee samples | [5 empty] | NMSJ0088 |  |  |  |  | 49.47 | 16.9 | 1.08 | 23.48 | 0.36 | 0.33 | 1.03 | 0.06 | 0.15 | 0.59 | 2.63 |  | 0.06 |  |  |  | 0.28 |  | 96.42 | [5 empty] | 0.01 | <0.5 | 1 |  | 115.5 |  | 0.09 |  | 0.5 |  | 17 | 70 | 0.01 | 10 | 25.6 | 5 | 397 | 0.03 |  | <10 | 2 | 400 | 46 | 114 | 0.6 |  | 0.08 | 3.2 | 6.3 | 63 | 53.4 | 39.4 | <0.01 | >1000 | 0.04 | 90.9 | 301 | 7 | 400 | >10,000 | 204 | 2040 | 4200 | 484 | 1785 | 297 | 6.55 | 194.5 | 23.1 | 99 | 15.45 | 37.6 | 5.27 | 34.4 | 5.71 | 9227.58
FT3A | Apache Mesa | Standing Rock (NMMK0261), bdistrict, Grants uranium district, DIS117 | NMBGMR data |  | 2015-11-19 | RE15179188 | 35.745389 | -108.301667 | NAD27 | McKinley | New Mexico | Standing Rock samples | [5 empty] | NMMK0261 |  |  |  |  | 32.33 | 3.19 | 5.23 | 8.08 | 0.2 | 0.7 | 26 | 0.84 | 0.91 | 0.19 | 22.11 |  | 0.02 |  |  |  | 5.67 |  | 105.47 | [5 empty] | 0.018 | <0.5 | 0.3 |  | 330 |  | 0.11 |  | <0.5 |  | 18 | 230 | 1.09 | 10 | 10.8 | <5 | 38.9 | 0.058 |  | 10 | <1 | 34.9 | 16 | 11 | 28.5 |  | 0.21 | 9.7 | 0.9 | 3 | 347 | 2.1 | <0.01 | 31.6 | 0.02 | 5.75 | 267 | 5 | 41.7 | 1730 | 121 | 85.7 | 163.5 | 18.25 | 68.7 | 11.8 | 1.23 | 9.21 | 1.22 | 7.14 | 1.44 | 4.22 | 0.67 | 4.82 | 0.81 | 378.71
FT3B | Apache Mesa | Standing Rock (NMMK0261), bdistrict, Grants uranium district, DIS117 | NMBGMR data |  | 2015-11-19 | RE15179188 | 35.745389 | -108.301667 | NAD27 | McKinley | New Mexico | Standing Rock samples | [5 empty] | NMMK0261 |  |  |  |  | 29.8 | 0.44 | 4.69 | 40.33 | 0.26 | 1.19 | 3.67 | 0.95 | 0.93 | 0.12 | 17.45 |  | 0.02 |  |  |  | 4.83 |  | 104.68 | [5 empty] | 0.005 | <0.5 | 0.7 |  | 319 |  | 0.03 |  | <0.5 |  | 18 | 50 | 1.18 | 39 | 5.9 | <5 | 4.3 | 0.032 |  | 10 | <1 | 6.7 | 14 | 23 | 30.1 |  | 0.1 | 5.1 | 0.2 | 1 | 183.5 | 0.5 | 0.01 | 5.65 | 0.02 | 1.16 | 135 | 1 | 12.5 | 173 | 58 | 19.8 | 37.9 | 4.36 | 16.2 | 2.77 | 0.54 | 2.35 | 0.35 | 2.09 | 0.46 | 1.31 | 0.2 | 1.29 | 0.21 | 89.83
FT2 | Apache Mesa | Standing Rock (NMMK0261), bdistrict, Grants uranium district, DIS117 | NMBGMR data |  | 2015-11-19 | RE15179188 | 35.745389 | -108.301667 | NAD27 | McKinley | New Mexico | Standing Rock samples | [5 empty] | NMMK0261 |  |  |  |  | 14.16 | 7.12 | 2.54 | 62.02 | 0.4 | 1.6 | 1.86 | 0.28 | 0.28 | 0.22 | 8.03 |  | 0.04 |  |  |  | 0.37 |  | 98.92 | [5 empty] | 0.038 | <0.5 | 2.4 |  | 140 |  | 0.21 |  | 1 |  | 50 | 610 | 0.54 | 13 | 21.4 | <5 | 122 | 0.179 |  | <10 | 2 | 72.8 | 54 | 21 | 9.3 |  | 0.66 | 9.7 | 0.7 | 8 | 275 | 4.1 | 0.01 | 86.8 | 0.02 | 16.45 | 1190 | 4 | 67.5 | 5650 | 303 | 156 | 327 | 34.3 | 126 | 21.5 | 1.44 | 15.35 | 2.17 | 11.6 | 2.41 | 7.37 | 1.32 | 9.85 | 1.76 | 718.07
Hovey 1 | Apache Mesa | B.P. Hovey Ranch (NMSA0028), Snadoval County | NMBGMR data |  |  |  | 35.659444 | -107.252639 | NAD27 | Sandoval | New Mexico | BP Hovey Ranch | [5 empty] | NMSA0028 |  |  |  |  | 57.11 | 14 | 7.9 | 11.08 | 0.51 | 0.84 | 0.38 | 0.23 | 0.88 | 0.22 | 3.77 |  | 0.05 |  |  |  | 0.25 |  | 97.22 | [5 empty] | 0.003 | <0.5 | 1 |  | 489 |  | 0.67 |  | <0.5 |  | 45 | 490 | 0.91 | 29 | 26.3 | <5 | 355 | 0.098 |  | 40 | 3 | 266 | 55 | 66 | 29.4 |  | 0.83 | 13.9 | 3.2 | 19 | 147 | 16.5 | <0.01 | 252 | 0.23 | 50.1 | 1310 | 14 | 366 | >10,000 | 383 | 677 | 1320 | 137.5 | 477 | 76.1 | 6.64 | 60.1 | 9.52 | 58.2 | 12.75 | 39.3 | 6.94 | 47.4 | 8.05 | 2936.5
MCA101 | Beach sands | San Juan Basin Cretaceous Beach placers, McKinley, Cibola, and San Juan Counties | Green et al. (1980) |  |  | Green et al. (1980) | 35.745389 | -108.301667 | NAD27 | McKinley | New Mexico | Point Lookout, Standing Rock | [5 empty] | NMMK0261 |  |  |  |  | <21 | 1.83 | 3.78 | >22 |  | 0.93 | 2.38 | 0.53 | 0.75 | 0.18 | [11 empty] | >25 |  |  | <.010 | <1 | <200 |  | 420 | 2.7 |  |  |  |  | 73 | 140 |  | 25 | 25 | [7 empty] | 52 | <10 |  |  | <100 | 24 |  |  | 230 |  |  | 31.3 |  | 8.44 | 400 |  | 35 | 730 |  | 81 | [13 empty] | 81 | 0.2
MCA507 | Beach sands | San Juan Basin Cretaceous Beach placers, McKinley, Cibola, and San Juan Counties | Green et al. (1980) |  |  | Green et al. (1980) | 35.745389 | -108.301667 | NAD27 | McKinley | New Mexico | Point Lookout, Standing Rock | [5 empty] | NMMK0261 |  |  |  |  | 42.78 | 0.17 | 6.8 | 23.151854 |  | 1.08 | 10.35 | 1 | 1.69 | 0.23 | [11 empty] | 25.73 |  |  | <.010 | <1 | <200 |  | 1300 | 3.8 |  |  |  |  | 15 | 12 |  | 18 | 13 | [5 empty] | <10 | <25 | 14 | <10 |  |  | <100 | 15 |  |  | 260 |  |  | <3 |  | 6.08 | 77 | <100 | 34 | 230 | <50 | <20 | <100 | [12 empty] | 0 | 0.2
MCA508 | Beach sands | San Juan Basin Cretaceous Beach placers, McKinley, Cibola, and San Juan Counties | Green et al. (1980) |  |  | Green et al. (1980) | 35.745389 | -108.301667 | NAD27 | McKinley | New Mexico | Point Lookout, Standing Rock | [5 empty] | NMMK0261 |  |  |  |  | 59.9 | >2.5 | 7.84 | 7.87325 |  | 0.61 | 0.66 | 0.4 | 0.7 | 0.6 | [11 empty] | 8.75 |  |  | <.010 | 1.5 | <200 |  | 440 | 2.3 |  |  |  |  | 59 | 320 |  | 52 | 20 | [5 empty] | <10 | 100 | 89 | 41 |  |  | <100 | 44 |  |  | 130 |  |  | 321 |  | 38.3 | 420 | <100 | 300 | >1000 | 300 | 810 | 1000 | [12 empty] | 1810 | 0.16
MCA509 | Beach sands | San Juan Basin Cretaceous Beach placers, McKinley, Cibola, and San Juan Counties | Green et al. (1980) |  |  | Green et al. (1980) | 35.745389 | -108.301667 | NAD27 | McKinley | New Mexico | Point Lookout, Standing Rock | [5 empty] | NMMK0261 |  |  |  |  | 59.9 | 0.22 | 8.5 | 17.36614 |  | 0.4 | 1.68 | 1.4 | 2.29 | 0.23 | [11 empty] | 19.3 |  |  | <.010 | <1 | <200 |  | 930 | 3 |  |  |  |  | 14 | 17 |  | 13 | 14 | [5 empty] | <10 | <25 | 14 | <10 |  |  | <100 | 12 |  |  | 130 |  |  | 8.99 |  | 3.23 | 93 | <100 | 19 | 150 | <50 | <20 | <100 | [12 empty] | 0 | 0.2
2391 | Beach sands | San Juan Basin Cretaceous Beach placers, McKinley, Cibola, and San Juan Counties | NMBGMR data |  |  |  | 35.481639 | -108.870778 | NAD27 | McKinley | New Mexico | Gallup | [5 empty] | NMMK0072 | [5 empty] | 17.1 | [43 empty] | 1490 |  | 203 | [9 empty] | 1983 |  | 76 |  |  | 1795 | 17454 |  | 4250 | 8375 | 650 | 3250 | 253 | 7 | 317 |  | 149 | 7 | 12 |  | 44 | 6 | 17320
2741 | Beach sands | San Juan Basin Cretaceous Beach placers, McKinley, Cibola, and San Juan Counties | NMBGMR data |  |  |  | 35.659444 | -107.252639 | NAD27 | Sandoval | New Mexico | BP Hovey Ranch | [5 empty] | NMSA0028 | [66 empty] | 144 |  |  | 639 | 1267 | 117 | 406 | 58 | 8.3 | 67 |  | 35 | 6.2 | 16 |  | 17 | 4.3 | 2640.8
2740 | Beach sands | San Juan Basin Cretaceous Beach placers, McKinley, Cibola, and San Juan Counties | NMBGMR data |  |  |  | 36.44894 | -108.898049 | NAD27 | San Juan | New Mexico | Sanostee | [5 empty] | NMSJ0088 | [7 empty] | 11.87736 | [17 empty] | 13.2 | [35 empty] | 380 |  | <5 |  |  | 98 |  |  | 655 | 1409 | 144 | 509 | 87 | 5.8 | 87 |  | 34 | 3.8 | 8.5 |  | 7.7 | 2.8 | 2953.6
2745 | Beach sands | San Juan Basin Cretaceous Beach placers, McKinley, Cibola, and San Juan Counties | NMBGMR data |  |  |  | 35.545967 | -108.691042 | NAD27 | San Juan | New Mexico | Hogback | [5 empty] | NMSJ0054 | [7 empty] | 16.55632 | [17 empty] | 18.4 | [35 empty] | 280 |  | 52 |  |  | 107 |  |  | 699 | 1410 | 118 | 501 | 67 | 6.7 | 73 |  | 31 | 4.3 | 10 |  | 9.9 | 3.1 | 2933
AA-8 | Beach sands | San Juan Basin Cretaceous Beach placers, McKinley, Cibola, and San Juan Counties | Zech et al. (1994) |  |  | Zech et al. (1994) | 36.86714 | -108.4195 | NAD27 | San Juan | New Mexico | [11 empty] | 16.43 | 9.36 | 1.37 | 28.991556 | 0.8 | 0.35 | 4.4 | 0.32 | 0.06 | 0.35 |  |  |  | 0.37 |  |  |  |  | 62.801556 |  |  | 32.22 |  |  | 0.011 | 14 | 10 |  | 540 |  |  | 3.7 |  |  | 81 | 890 | <1.5 | 116 | 37 |  | 513 |  |  |  | <4 | 147 | 96 | 230 | <25 |  | 2.5 | 42.4 |  |  | 56 | 14 |  | 602 |  | 100 |  | 7 | 300 | 26900 | <260 | 814 | 1680 |  |  | 121 | <4 |  | 16 |  |  |  |  | 34 | 7.6 | 2672.6
AA-9 | Beach sands | San Juan Basin Cretaceous Beach placers, McKinley, Cibola, and San Juan Counties | Zech et al. (1994) |  |  | Zech et al. (1994) | 36.86597 | -108.4195 | NAD27 | San Juan | New Mexico | [11 empty] | 18.44 | 14.71 | 3.04 | 16.988224 | 0.83 | 1.04 | 9.71 | 0.28 | <0.01 | 0.67 |  |  |  | 0.07 |  |  |  |  | 65.778224 |  |  | 18.88 |  |  | 0.02 | <10 | <4.9 |  | 690 |  |  | 5.2 |  |  | 50 | 1500 | <1.6 | 283 | 144 |  | 727 |  |  |  | <5 | 385 | <45 | 136 | <27 |  | 1.5 | 92.7 |  |  | 50 | 32 |  | 608 |  | 85.3 |  | <12 | 511 | 30000 | 500 | 1710 | 2740 |  |  | 161 | 8 |  | 18 |  |  |  |  | 82 | 14 | 4733
AA-10-1 | Beach sands | San Juan Basin Cretaceous Beach placers, McKinley, Cibola, and San Juan Counties | Zech et al. (1994) |  |  | Zech et al. (1994) | 36.86488 | -108.41658 | NAD27 | San Juan | New Mexico | [11 empty] | 73.01 | 0.69 | 15.49 | 2.042546 | 0.01 | 0.82 | 0.49 | 2.54 | 2.61 | 0.13 |  |  |  | 0.03 |  |  |  |  | 97.862546 |  |  | 2.27 |  |  | 0.02 | <2 | 3.2 |  | 720 |  |  | <2 |  |  | 8 | 91 | 2.8 | 34 | 6 |  | 6 |  |  |  | <1 | 11 | <20 | 8 | 70 |  | 1 | 9.3 |  |  | 89 | 0.7 |  | 11 |  | 3 |  | 2 | 19 | 430 | <100 | 32 | 60 |  |  | 55 | <1 |  | 0.6 |  |  |  |  | 3 | 0.04 | 150.64
AA-10-2 | Beach sands | San Juan Basin Cretaceous Beach placers, McKinley, Cibola, and San Juan Counties | Zech et al. (1994) |  |  | Zech et al. (1994) | 36.86488 | -108.41658 | NAD27 | San Juan | New Mexico | [11 empty] | 96.6 | 0.37 | 6.4 | 1.682626 | 0.05 | 0.23 | 0.54 | 1.05 | 0.9 | 0.1 |  |  |  | 0.01 |  |  |  |  | 107.932626 |  |  | 1.87 |  |  | 0.13 | <2 | 3.4 |  | 340 |  |  | <2 |  |  | <5 | 77 | 1.2 | 31 | 7 |  | 5 |  |  |  | <1 | 6 | <20 | 8 | 35 |  | 0.7 | 3.7 |  |  | 36 | <0.5 |  | 6.6 |  | 1.6 |  | <1 | 10 | <200 | <100 | 25 | 43 |  |  | 3.8 | <1 |  | 0.6 |  |  |  |  | <2 | 0.2 | 72.6
AA-10-3 | Beach sands | San Juan Basin Cretaceous Beach placers, McKinley, Cibola, and San Juan Counties | Zech et al. (1994) |  |  | Zech et al. (1994) | 36.86488 | -108.41658 | NAD27 | San Juan | New Mexico | [11 empty] | 81.6 | 0.4 | 12.89 | 1.421684 | 0.01 | 0.45 | 0.45 | 2.39 | 2.8 | 0.07 |  |  |  | <0.01 |  |  |  |  | 102.481684 |  |  | 1.58 |  |  | 0.16 | <2 | 7.7 |  | 740 |  |  | <2 |  |  | 7 | 66 | 1.8 | 59 | 16 |  | 2 |  |  |  | 1 | 6 | <20 | 18 | 76 |  | 1.1 | 3.8 |  |  | 94 | <0.5 |  | 7.2 |  | 2.1 |  | 1 | 10 | <200 | <100 | 25 | 42 |  |  | 3.2 | <1 |  | <0.5 |  |  |  |  | <2 | 0.2 | 70.4
AA-10-4 | Beach sands | San Juan Basin Cretaceous Beach placers, McKinley, Cibola, and San Juan Counties | Zech et al. (1994) |  |  | Zech et al. (1994) | 36.86488 | -108.41658 | NAD27 | San Juan | New Mexico | [11 empty] | 68.53 | 4.51 | 11.99 | 2.47445 | 0.05 | 1.62 | 0.98 | 0.48 | 0.31 | 0.06 |  |  |  | 3.04 |  |  |  |  | 94.04445 |  |  | 2.75 |  |  | 0.036 | <2 | 4.4 |  | 290 |  |  | 6.5 |  |  | 55 | 400 | 3.3 | 71 | 24 |  | 90 |  |  |  | 4 | 71 | 37 | 33 | 24 |  | 3.1 | 24.6 |  |  | 21 | 6.3 |  | 94.3 |  | 14 |  | 3 | 72 | 3900 | 120 | 150 | 280 |  |  | 18 | <1 |  | 2.1 |  |  |  |  | 12 | 2 | 464.1
AA-10-5 | Beach sands | San Juan Basin Cretaceous Beach placers, McKinley, Cibola, and San Juan Counties | Zech et al. (1994) |  |  | Zech et al. (1994) | 36.86488 | -108.41658 | NAD27 | San Juan | New Mexico | [11 empty] | 93.66 | 0.41 | 8.3 | 1.03477 | 0.01 | 0.12 | 0.39 | 1.18 | 1.44 | 0.05 |  |  |  | <0.01 |  |  |  |  | 106.59477 |  |  | 1.15 |  |  | 0.14 | <2 | 0.7 |  | 410 |  |  | <2 |  |  | <5 | 96 | 1 | 60 | 17 |  | 3 |  |  |  | <1 | 5 | <20 | 15 | 49 |  | 0.4 | 3.6 |  |  | 54 | <0.5 |  | 6.3 |  | 1.6 |  | <1 | 20 | <200 | <100 | 28 | 47 |  |  | 3.6 | <1 |  | 0.6 |  |  |  |  | <1 | 0.3 | 79.5
AA-10-6 | Beach sands | San Juan Basin Cretaceous Beach placers, McKinley, Cibola, and San Juan Counties | Zech et al. (1994) |  |  | Zech et al. (1994) | 36.86488 | -108.41658 | NAD27 | San Juan | New Mexico | [11 empty] | 70.7 | 4.34 | 9.96 | 4.499 | 0.04 | 0.97 | 0.42 | 0.83 | 0.77 | 0.31 |  |  |  | 0.01 |  |  |  |  | 92.849 |  |  | 5 |  |  | <0.005 | <6 | 2.8 |  | 410 |  |  | <2 |  |  | 36 | 520 | <0.5 | 8 | <26 |  | 86 |  |  |  | <1 | 88 | <29 | 26 | 46 |  | 1.2 | 35.4 |  |  | 32 | 7.7 |  | 88.5 |  | 15 |  | 6 | 112 | 4200 | 180 | 3100 | 586 |  |  | 36.8 | <4 |  | 4.2 |  |  |  |  | 16 | 2.4 | 3745.4
AA-10-7 | Beach sands | San Juan Basin Cretaceous Beach placers, McKinley, Cibola, and San Juan Counties | Zech et al. (1994) |  |  | Zech et al. (1994) | 36.86488 | -108.41658 | NAD27 | San Juan | New Mexico | [11 empty] | 28.93 | 4.86 | 3.6 | 11.92235 | 0.62 | 0.63 | 19.33 | 0.41 | 0.47 | 0.29 |  |  |  | 0.12 |  |  |  |  | 71.18235 |  |  | 13.25 |  |  | <0.007 | <7 | <2 |  | 290 |  |  | <2 |  |  | 53 | 700 | <1.2 | 60 | <26 |  | 189 |  |  |  | <3 | 108 | <33 | 63 | <20 |  | 1.2 | 43.5 |  |  | 31 | 8.8 |  | 161 |  | 28.7 |  | 7 | 141 | 8200 | 330 | 417 | 723 |  |  | 42.7 | <5 |  | 4.7 |  |  |  |  | 25 | 4.1 | 1216.5
AA-10-8 | Beach sands | San Juan Basin Cretaceous Beach placers, McKinley, Cibola, and San Juan Counties | Zech et al. (1994) |  |  | Zech et al. (1994) | 36.86488 | -108.41658 | NAD27 | San Juan | New Mexico | [11 empty] | 68.32 | 5.15 | 6.08 | 5.80371 | 0.07 | 0.75 | 1.6 | 0.54 | 0.29 | 0.59 |  |  |  | <0.01 |  |  |  |  | 89.19371 |  |  | 6.45 |  |  | 0.026 | <2 | <1.1 |  | 200 |  |  | <2 |  |  | 9 | 400 | <0.5 | 32 | <26 |  | 87 |  |  |  | <1 | 120 | <20 | 18 | 11 |  | 0.7 | 33.9 |  |  | 13 | 11 |  | 94.6 |  | 18 |  | 5 | 107 | 3600 | <100 | 355 | 595 |  |  | 31.5 | <2 |  | 3.8 |  |  |  |  | 17 | 2.7 | 1005
AA-10-9 | Beach sands | San Juan Basin Cretaceous Beach placers, McKinley, Cibola, and San Juan Counties | Zech et al. (1994) |  |  | Zech et al. (1994) | 36.86488 | -108.41658 | NAD27 | San Juan | New Mexico | [11 empty] | 8.57 | 11.29 | 0.68 | 28.676626 | 0.77 | 0.8 | 9.77 | 0.24 | <0.01 | 0.23 |  |  |  | 0.38 |  |  |  |  | 61.406626 |  |  | 31.87 |  |  | <0.009 | <9 | 9 |  | <190 |  |  | <2 |  |  | 86 | 1600 | <1.5 | 139 | 73 |  | 489 |  |  |  | <4 | 192 | <43 | 243 | <25 |  | 2.3 | 55.2 |  |  | 65 | 16 |  | 353 |  | 62.4 |  | 5 | 291 | 20500 | 320 | 715 | 1170 |  |  | 76.2 | 6 |  | 9.2 |  |  |  |  | 50 | 10 | 2036.4
AA-10-10 | Beach sands | San Juan Basin Cretaceous Beach placers, McKinley, Cibola, and San Juan Counties | Zech et al. (1994) |  |  | Zech et al. (1994) | 36.86488 | -108.41658 | NAD27 | San Juan | New Mexico | [11 empty] | 15.47 | 10.09 | 1.24 | 28.280714 | 0.9 | 1.11 | 5.15 | 0.29 | <0.01 | 0.23 |  |  |  | 0.38 |  |  |  |  | 63.140714 |  |  | 31.43 |  |  | <0.01 | <11 | <3 |  | 320 |  |  | <2 |  |  | 130 | 1300 | <1.8 | 67 | <26 |  | 362 |  |  |  | <4 | 171 | <50 | 162 | <29 |  | 2 | 50.8 |  |  | 53 | 14 |  | 268 |  | 51 |  | 39 | 6 | 16000 | 360 | 572 | 1010 |  |  | 59.5 | <6 |  | 7 |  |  |  |  | 225 | 6.7 | 1880.2
AA-10-11 | Beach sands | San Juan Basin Cretaceous Beach placers, McKinley, Cibola, and San Juan Counties | Zech et al. (1994) |  |  | Zech et al. (1994) | 36.86488 | -108.41658 | NAD27 | San Juan | New Mexico | [11 empty] | 68.69 | 2.84 | 7.42 | 9.096978 | 0.08 | 1.13 | 0.35 | 0.77 | 0.88 | 0.05 |  |  |  | 0.02 |  |  |  |  | 91.326978 |  |  | 10.11 |  |  | 0.02 | <2 | 5.5 |  | 410 |  |  | <2 |  |  | 29 | 350 | 1.6 | 73 | <26 |  | 71 |  |  |  | <1 | 47 | 32 | 32 | 33 |  | 2 | 18 |  |  | 37 | 3.9 |  | 62.4 |  | 10 |  | <2 | 46 | 3100 | 140 | 160 | 280 |  |  | 16 | 4 |  | 1.6 |  |  |  |  | 8 | 1.4 | 471
AA-10-12 | Beach sands | San Juan Basin Cretaceous Beach placers, McKinley, Cibola, and San Juan Counties | Zech et al. (1994) |  |  | Zech et al. (1994) | 36.86488 | -108.41658 | NAD27 | San Juan | New Mexico | [11 empty] | 49.04 | 13.22 | 9.38 | 7.711286 | 0.06 | 0.78 | 0.7 | 0.52 | 0.74 | 0.23 |  |  |  | 0.04 |  |  |  |  | 82.421286 |  |  | 8.57 |  |  | 0.014 | <10 | <2.9 |  | 470 |  |  | 2.1 |  |  | <11 | 1200 | <1.6 | 118 | 86 |  | 555 |  |  |  | <5 | 278 | <46 | 154 | <29 |  | 2.1 | 59.1 |  |  | 70 | 18 |  | 567 |  | 81.7 |  | 9 | 398 | 27400 | 450 | 1120 | 1840 |  |  | 128 | <7 |  | 13 |  |  |  |  | 63 | 13 | 3177
AA-10-13 | Beach sands | San Juan Basin Cretaceous Beach placers, McKinley, Cibola, and San Juan Counties | Zech et al. (1994) |  |  | Zech et al. (1994) | 36.86488 | -108.41658 | NAD27 | San Juan | New Mexico | [11 empty] | 29.89 | 6.27 | 1.7 | 24.798488 | 0.73 | 0.43 | 5.72 | 0.3 | <0.01 | 0.44 |  |  |  | 0.44 |  |  |  |  | 70.718488 |  |  | 27.56 |  |  | 0.089 | <5 | 2.5 |  | 790 |  |  | 2.5 |  |  | 40 | 840 | <0.5 | 180 | 76 |  | 298 |  |  |  | <1 | 156 | <22 | 131 | <13 |  | 0.7 | 42.7 |  |  | 36 | 12 |  | 223 |  | 41.8 |  | 5 | 242 | 13000 | 180 | 652 | 1100 |  |  | 60.8 | <3 |  | 7.7 |  |  |  |  | 38 | 6.5 | 1865
AA-11 | Beach sands | San Juan Basin Cretaceous Beach placers, McKinley, Cibola, and San Juan Counties | Zech et al. (1994) |  |  | Zech et al. (1994) | 36.86577 | -108.41834 | NAD27 | San Juan | New Mexico | [11 empty] | 54.59 | 0.48 | 0.78 | 21.154298 | 1.37 | 0.13 | 4.99 | 0.3 | 0.03 | 0.1 |  |  |  | 0.03 |  |  |  |  | 83.954298 |  |  | 23.51 |  |  | 0.04 | 7 | 3.7 |  | 290 |  |  | <2 |  |  | 35 | 100 | 0.7 | 88 | 29 |  | 7 |  |  |  | <1 | 3 | 30 | 36 | 11 |  | 0.5 | 12 |  |  | 16 | 0.8 |  | 9.5 |  | 10 |  | <1 | 17 | 430 | <100 | 54 | 90 |  |  | 580 | 1 |  | 1.3 |  |  |  |  | 3 | 0.6 | 729.9
AA-13 | Beach sands | San Juan Basin Cretaceous Beach placers, McKinley, Cibola, and San Juan Counties | Zech et al. (1994) |  |  | Zech et al. (1994) | 36.87099 | -108.41959 | NAD27 | San Juan | New Mexico | [11 empty] | 56.78 | 8.06 | 3.69 | 13.0471 | 0.06 | 0.23 | 0.7 | 0.4 | 0.18 | 0.58 |  |  |  | 0.28 |  |  |  |  | 84.0071 |  |  | 14.5 |  |  | 0.059 | <5 | <2.7 |  | 350 |  |  | <2 |  |  | <5 | 1000 | <0.5 | 89 | 78 |  | 342 |  |  |  | <2 | 178 | <21 | 74 | 14 |  | 1.8 | 53.9 |  |  | 30 | 14 |  | 284.7 |  | 41.5 |  | 11 | 249 | 1400 | <100 | 673 | 1140 |  |  | 68.7 | 4 |  | 7.9 |  |  |  |  | 36 | 5.9 | 1935.5
AA-14 | Beach sands | San Juan Basin Cretaceous Beach placers, McKinley, Cibola, and San Juan Counties | Zech et al. (1994) |  |  | Zech et al. (1994) | 36.87095 | -108.4156 | NAD27 | San Juan | New Mexico | [11 empty] | 36.75 | 4.47 | 1.96 | 20.416462 | 0.76 | 0.13 | 6.03 | 0.3 | 0.04 | 0.34 |  |  |  | 2.04 |  |  |  |  | 73.236462 |  |  | 22.69 |  |  | <0.005 | 10 | 2.7 |  | 210 |  |  | <2 |  |  | 30 | 330 | <0.5 | 13 | 19 |  | 173 |  |  |  | <1 | 103 | 28 | 56 | <15 |  | 1 | 40 |  |  | 18 | 11 |  | 162 |  | 32.2 |  | 5 | 150 | 8400 | 180 | 452 | 947 |  |  | 47.7 | 3 |  | 6.6 |  |  |  |  | 23 | 3.8 | 1483.1
AA-16 | Beach sands | San Juan Basin Cretaceous Beach placers, McKinley, Cibola, and San Juan Counties | Zech et al. (1994) |  |  | Zech et al. (1994) | 36.89495 | -108.49572 | NAD27 | San Juan | New Mexico | [11 empty] | 12.42 | 12.67 | 2.17 | 16.78127 | 0.59 | 1.05 | 17.84 | 0.28 | <0.01 | 0.41 |  |  |  | 0.12 |  |  |  |  | 64.33127 |  |  | 18.65 |  |  | 0.029 | 12 | 5.1 |  | 450 |  |  | 2.9 |  |  | 92 | 1300 | <1.6 | 279 | 93 |  | 712 |  |  |  | <4 | 299 | 87 | 166 | <28 |  | 3.9 | 71.6 |  |  | 54 | 24 |  | 494 |  | 87 |  | 14 | 417 | 31200 | 360 | 1080 | 2080 |  |  | 105 | 5 |  | 16 |  |  |  |  | 66 | 12 | 3364
AA-17-1 | Beach sands | San Juan Basin Cretaceous Beach placers, McKinley, Cibola, and San Juan Counties | Zech et al. (1994) |  |  | Zech et al. (1994) | 36.89229 | -108.49312 | NAD27 | San Juan | New Mexico | [11 empty] | 63.95 | 0.45 | 7.37 | 13.874916 | ,19 | 0.2 | 0.54 | 1.35 | 1.46 | 0.09 |  |  |  | 0.08 |  |  |  |  | 89.364916 |  |  | 15.42 |  |  | 0.011 | <2 | 1.7 |  | 510 |  |  | 2.6 |  |  | 21 | 150 | 0.9 | 52 | 13 |  | 3 |  |  |  | <1 | 3 | <20 | 14 | 49 |  | 0.5 | 16 |  |  | 50 | <0.5 |  | 7.1 |  | <3.3 |  | <1 | 15 | 390 | <100 | 40 | 61 |  |  | 4.3 | <1 |  | 0.6 |  |  |  |  | 3 | 0.5 | 109.4
AA-17-2 | Beach sands | San Juan Basin Cretaceous Beach placers, McKinley, Cibola, and San Juan Counties | Zech et al. (1994) |  |  | Zech et al. (1994) | 36.89203 | -108.49267 | NAD27 | San Juan | New Mexico | [11 empty] | 22.68 | 8.68 | 2.01 | 27.911796 | 0.67 | 0.31 | 2.16 | 0.34 | 0.24 | 0.27 |  |  |  | <0.01 |  |  |  |  | 65.271796 |  |  | 31.02 |  |  | 0.019 | <8 | 6.5 |  | 410 |  |  | <2 |  |  | 90 | 1000 | <1.2 | 29 | 60 |  | 279 |  |  |  | <3 | 146 | 67 | 173 | 28 |  | 1.8 | 49.1 |  |  | 46 | 13 |  | 210 |  | 38 |  | 6 | 193 | 12000 | 320 | 559 | 870 |  |  | 49.1 | <4 |  | 6.2 |  |  |  |  | 36 | 6.1 | 1526.4
AA-17-3 | Beach sands | San Juan Basin Cretaceous Beach placers, McKinley, Cibola, and San Juan Counties | Zech et al. (1994) |  |  | Zech et al. (1994) | 36.89148 | -108.49216 | NAD27 | San Juan | New Mexico | [11 empty] | 18.91 | 5.56 | 1.49 | 31.412018 | 0.4 | 0.62 | 3.13 | 0.37 | 0.03 | 0.23 |  |  |  | 0.05 |  |  |  |  | 62.202018 |  |  | 34.91 |  |  | 0.012 | <6 | <1.8 |  | <120 |  |  | <2 |  |  | 50 | 750 | 1.6 | 66 | <26 |  | 180 |  |  |  | <2 | 90 | <28 | 100 | <17 |  | 1 | 29.9 |  |  | 34 | 8 |  | 24.8 |  | <3 |  | <3 | 107 | 8400 | <100 | 342 | 570 |  |  | 34.3 | <3 |  | 3.4 |  |  |  |  | 24 | 3.7 | 977.4
AA-17-4 | Beach sands | San Juan Basin Cretaceous Beach placers, McKinley, Cibola, and San Juan Counties | Zech et al. (1994) |  |  | Zech et al. (1994) | 36.89103 | -108.49194 | NAD27 | San Juan | New Mexico | [11 empty] | 49.18 | 5.71 | 5.17 | 13.146078 | 2.54 | 0.34 | 1.64 | 0.67 | 0.97 | 0.24 |  |  |  | 0.01 |  |  |  |  | 79.616078 |  |  | 14.61 |  |  | 0.014 | <7 | 4.2 |  | 890 |  |  | 2.9 |  |  | 170 | 740 | <1.2 | 72 | <26 |  | 194 |  |  |  | <3 | 102 | 100 | 53 | <22 |  | 1.6 | 30.3 |  |  | 48 | 8.9 |  | 174 |  | 30.1 |  | 6 | 180 | 8400 | <230 | 411 | 678 |  |  | 44.7 | <5 |  | 5.9 |  |  |  |  | 20 | 3.7 | 1163.3
AA-17-5 | Beach sands | San Juan Basin Cretaceous Beach placers, McKinley, Cibola, and San Juan Counties | Zech et al. (1994) |  |  | Zech et al. (1994) | 36.89045 | -108.49156 | NAD27 | San Juan | New Mexico | [11 empty] | 63.69 | 3.98 | 12.73 | 5.299822 | 0.14 | 0.49 | 0.47 | 0.93 | 1.18 | 0.21 |  |  |  | 0.02 |  |  |  |  | 89.139822 |  |  | 5.89 |  |  | 0.013 | <5 | 10 |  | 370 |  |  | 4.9 |  |  | 12 | 460 | <0.5 | 14 | <26 |  | 125 |  |  |  | <1 | 72 | <22 | 17 | 35 |  | 1.6 | 30 |  |  | 35 | 6.1 |  | 112 |  | 20 |  | 9 | 106 | 5200 | 160 | 298 | 523 |  |  | 32.5 | <3 |  | 4.4 |  |  |  |  | 18 | 3 | 878.9
AA-19 | Beach sands | San Juan Basin Cretaceous Beach placers, McKinley, Cibola, and San Juan Counties | Zech et al. (1994) |  |  | Zech et al. (1994) | 36.90286 | -108.51175 | NAD27 | San Juan | New Mexico | [11 empty] | 26.6 | 5.6 | 2.16 | 27.974782 | 0.55 | 0.44 | 4.88 | 0.4 | 0.25 | 0.3 |  |  |  | 0.02 |  |  |  |  | 69.174782 |  |  | 31.09 |  |  | 0.09 | <2 | 4.3 |  | 650 |  |  | <2 |  |  | 66 | 490 | <0.5 | 31 | <26 |  | 186 |  |  |  | <1 | 106 | 49 | 86 | 13 |  | 1.5 | 34 |  |  | 35 | 8.9 |  | 150 |  | 331.4 |  | 5 | 139 | 8500 | 160 | 373 | 726 |  |  | 37.3 | 3 |  | 5.2 |  |  |  |  | 22 | 3.9 | 1170.4
AA-20 | Beach sands | San Juan Basin Cretaceous Beach placers, McKinley, Cibola, and San Juan Counties | Zech et al. (1994) |  |  | Zech et al. (1994) | 36.90457 | -108.51372 | NAD27 | San Juan | New Mexico | [11 empty] | 23.62 | 8.57 | 2.31 | 29.396466 | 0.57 | 0.03 | 1.5 | 0.38 | 0.27 | 0.36 |  |  |  | 0.03 |  |  |  |  | 67.036466 |  |  | 32.67 |  |  | 0.038 | <6 | 2.4 |  | 290 |  |  | <2 |  |  | 77 | 750 | <1.1 | 135 | 48 |  | 408 |  |  |  | <2 | 139 | 48 | 136 | <19 |  | 1.6 | 47.2 |  |  | 62 | 12 |  | 318 |  | 59.4 |  | 9 | 250 | 18000 | 250 | 580 | 1210 |  |  | 69.1 | 5 |  | 10 |  |  |  |  | 42 | 7.3 | 1923.4
AA-21 | Beach sands | San Juan Basin Cretaceous Beach placers, McKinley, Cibola, and San Juan Counties | Zech et al. (1994) |  |  | Zech et al. (1994) | 36.93257 | -108.51415 | NAD27 | San Juan | New Mexico | [11 empty] | 49.99 | 3.79 | 2.46 | 3.491224 | 0.34 | 0.24 | 19.49 | 0.35 | 0.05 | 0.28 |  |  |  | <0.01 |  |  |  |  | 80.481224 |  |  | 3.88 |  |  | 0.078 | <5 | <2.3 |  | 270 |  |  | <2 |  |  | 9 | 530 | <0.5 | 130 | 38 |  | 304 |  |  |  | <3 | 136 | <23 | 46 | <14 |  | 0.05 | 30.6 |  |  | 32 | 12 |  | 325 |  | 43.4 |  | 37 | 261 | 12000 | <100 | 772 | 1380 |  |  | 89.5 | 5 |  | 9.4 |  |  |  |  | 37 | 5.9 | 2298.8
AA-36-NW | Beach sands | San Juan Basin Cretaceous Beach placers, McKinley, Cibola, and San Juan Counties | Zech et al. (1994) |  |  | Zech et al. (1994) | 37.01986 | -108.69697 | NAD27 | San Juan | New Mexico | [11 empty] | 14.89 | 5.83 | 1.34 | 21.334258 | 0.27 | 0.17 | 20.95 | 0.32 | 0.01 | 0.34 |  |  |  | 0.15 |  |  |  |  | 65.604258 |  |  | 23.71 |  |  | 0.085 | <6 | 29 |  | 870 |  |  | 7.1 |  |  | 88 | 1200 | <0.5 | 78 | <26 |  | 342 |  |  |  | <2 | 112 | <25 | 85 | <15 |  | 3.1 | 50.5 |  |  | 34 | 13 |  | 284 |  | 48.1 |  | 62 | 199 | 15000 | 570 | 559 | 949 |  |  | 63.5 | <3 |  | 8.3 |  |  |  |  | 39 | 7 | 1625.8
AA-36-SE | Beach sands | San Juan Basin Cretaceous Beach placers, McKinley, Cibola, and San Juan Counties | Zech et al. (1994) |  |  | Zech et al. (1994) | 37.01732 | -108.69259 | NAD27 | San Juan | New Mexico | [11 empty] | 15.02 | 5.16 | 1.59 | 25.383358 | 0.41 | 0.25 | 17.09 | 0.34 | 0.1 | 0.29 |  |  |  | 0.16 |  |  |  |  | 65.793358 |  |  | 28.21 |  |  | <0.004 | <4 | 6.1 |  | 500 |  |  | 10 |  |  | 66 | 780 | 1 | 141 | 40 |  | 206 |  |  |  | <1 | 101 | <20 | 81 | <12 |  | 1.3 | 34.4 |  |  | 33 | 7.9 |  | 163 |  | 28.9 |  | 3 | 146 | 8600 | 240 | 381 | 645 |  |  | 36.4 | 3 |  | 5 |  |  |  |  | 25 | 4.5 | 1099.9
AA-37 | Beach sands | San Juan Basin Cretaceous Beach placers, McKinley, Cibola, and San Juan Counties | Zech et al. (1994) |  |  | Zech et al. (1994) | 37.02075 | -108.69036 | NAD27 | San Juan | New Mexico | [11 empty] | 67.47 | 6.25 | 5.48 | 7.15341 | 0.51 | 0.78 | 0.62 | 0.36 | 0.05 | 0.2 |  |  |  | 0.01 |  |  |  |  | 88.88341 |  |  | 7.95 |  |  | 0.059 | <6 | <1.3 |  | 360 |  |  | <2 |  |  | 20 | 640 | <1 | 98 | 67 |  | 324 |  |  |  | <3 | 162 | <29 | 59 | <18 |  | 0.8 | 43.7 |  |  | 30 | 13 |  | 255 |  | 41.5 |  | 7 | 300 | 14000 | 270 | 577 | 1150 |  |  | 63.9 | 6 |  | 8.2 |  |  |  |  | 44 | 6.9 | 1856
FA-1 | Beach sands | San Juan Basin Cretaceous Beach placers, McKinley, Cibola, and San Juan Counties | Zech et al. (1994) |  |  | Zech et al. (1994) | 36.90787 | -108.51956 | NAD27 | San Juan | New Mexico | [11 empty] | 54.65 | 0.51 | 3.47 | 21.379248 | 0.44 | 0.42 | 1.35 | 0.55 | 0.68 | 0.06 |  |  |  | 0.03 |  |  |  |  | 83.539248 |  |  | 23.76 |  |  | 0.015 | <2 | <1.4 |  | 400 |  |  | <2 |  |  | 53 | 170 | 0.9 | 98 | 7 |  | 4 |  |  |  | <1 | 6 | 40 | 33 | 28 |  | 0.4 | 15 |  |  | 33 | 0.5 |  | 8.6 |  | 31.4 |  | <3 | 22 | <200 | 190 | 71 | 82 |  |  | 637 | <1 |  | 1.3 |  |  |  |  | 2 | 0.5 | 793.8
Farr Ranch (Star Lake) | Beach sands | San Juan Basin Cretaceous Beach placers, McKinley, Cibola, and San Juan Counties | Dow and Batty (1961) |  |  | Dow and Batty (1961) | 35.880167 | -107.434778 | NAD27 | McKinley | New Mexico | [6 empty] | NMMK0060 | [5 empty] | 0.5 |  | 11.51744 | [14 empty] | 12.01744 |  |  | 12.8
Miguel Creek Dome | Beach sands | San Juan Basin Cretaceous Beach placers, McKinley, Cibola, and San Juan Counties | Dow and Batty (1961) |  |  | Dow and Batty (1961) | 35.546028 | -107.482889 | NAD27 | McKinley | New Mexico | [6 empty] | NMMK0108 | [5 empty] | 4 | [16 empty] | 4 | [38 empty] | 265 | [5 empty] | 2960
Gallup (Defiance) | Beach sands | San Juan Basin Cretaceous Beach placers, McKinley, Cibola, and San Juan Counties | Dow and Batty (1961) |  |  | Dow and Batty (1961) | 35.481639 | -108.870778 | NAD27 | McKinley | New Mexico | Gallup | [5 empty] | NMMK0072 | [5 empty] | 0.7 |  | 5.93868 | [14 empty] | 6.63868 |  |  | 6.6 | [35 empty] | 88
Gallup (Defiance) | Beach sands | San Juan Basin Cretaceous Beach placers, McKinley, Cibola, and San Juan Counties | Dow and Batty (1961) |  |  | Dow and Batty (1961) | 35.481639 | -108.870778 | NAD27 | McKinley | New Mexico | Gallup | [5 empty] | NMMK0072 | [5 empty] | 0.7 |  | 5.66874 | [14 empty] | 6.36874 |  |  | 6.3 | [35 empty] | 180
Gallup (Defiance) | Beach sands | San Juan Basin Cretaceous Beach placers, McKinley, Cibola, and San Juan Counties | Dow and Batty (1961) |  |  | Dow and Batty (1961) | 35.481639 | -108.870778 | NAD27 | McKinley | New Mexico | Gallup | [5 empty] | NMMK0072 | [5 empty] | 0.3 |  | 4.0491 | [14 empty] | 4.3491 |  |  | 4.5 | [35 empty] | 180
Toadlena | Beach sands | San Juan Basin Cretaceous Beach placers, McKinley, Cibola, and San Juan Counties | Dow and Batty (1961) |  |  | Dow and Batty (1961) | 36.227892 | -108.867162 | NAD27 | McKinley | New Mexico | [6 empty] | NMSJ0095 | [5 empty] | 0.4 |  | 9.8978 | [14 empty] | 10.2978 |  |  | 11 | [35 empty] | 530
Sanostee | Beach sands | San Juan Basin Cretaceous Beach placers, McKinley, Cibola, and San Juan Counties | Dow and Batty (1961) |  |  | Dow and Batty (1961) | 36.44894 | -108.898049 | NAD27 | San Juan | New Mexico | [6 empty] | NMSJ0088 | [5 empty] | 17.4 |  | 13.9469 | [14 empty] | 31.3469 |  |  | 15.5 | [35 empty] | 1150 | [5 empty] | 24400
Sanostee | Beach sands | San Juan Basin Cretaceous Beach placers, McKinley, Cibola, and San Juan Counties | Dow and Batty (1961) |  |  | Dow and Batty (1961) | 36.44894 | -108.898049 | NAD27 | San Juan | New Mexico | [6 empty] | NMSJ0088 | [5 empty] | 22.5 |  | 14.8467 | [14 empty] | 37.3467 |  |  | 16.5 | [29 empty] | 70 | [5 empty] | 1240 | [5 empty] | 26700
Sanostee | Beach sands | San Juan Basin Cretaceous Beach placers, McKinley, Cibola, and San Juan Counties | Dow and Batty (1961) |  |  | Dow and Batty (1961) | 36.44894 | -108.898049 | NAD27 | San Juan | New Mexico | [6 empty] | NMSJ0088 | [5 empty] | 13.1 |  | 10.97756 | [14 empty] | 24.07756 |  |  | 12.2 | [35 empty] | 970 | [5 empty] | 17040
Sanostee | Beach sands | San Juan Basin Cretaceous Beach placers, McKinley, Cibola, and San Juan Counties | Dow and Batty (1961) |  |  | Dow and Batty (1961) | 36.44894 | -108.898049 | NAD27 | San Juan | New Mexico | [6 empty] | NMSJ0088 | [5 empty] | 9.6 |  | 7.82826 | [14 empty] | 17.42826 |  |  | 8.7 | [35 empty] | 710 | [5 empty] | 10400
Standing Rock | Beach sands | San Juan Basin Cretaceous Beach placers, McKinley, Cibola, and San Juan Counties | Dow and Batty (1961) |  |  | Dow and Batty (1961) | 35.745389 | -108.301667 | NAD27 | McKinley | New Mexico | Point Lookout, Standing Rock | [5 empty] | NMMK0261 | [5 empty] | 4.3 |  | 21.95512 | [14 empty] | 26.25512 |  |  | 24.4 | [35 empty] | 700
Standing Rock | Beach sands | San Juan Basin Cretaceous Beach placers, McKinley, Cibola, and San Juan Counties | Dow and Batty (1961) |  |  | Dow and Batty (1961) | 35.745389 | -108.301667 | NAD27 | McKinley | New Mexico | Point Lookout, Standing Rock | [5 empty] | NMMK0261 | [5 empty] | 2.2 |  | 20.15552 | [14 empty] | 22.35552 |  |  | 22.4 | [29 empty] | 20 | [5 empty] | 600 | [5 empty] | 2200
Standing Rock | Beach sands | San Juan Basin Cretaceous Beach placers, McKinley, Cibola, and San Juan Counties | Dow and Batty (1961) |  |  | Dow and Batty (1961) | 35.745389 | -108.301667 | NAD27 | McKinley | New Mexico | Point Lookout, Standing Rock | [5 empty] | NMMK0261 | [5 empty] | 6.3 |  | 30.95312 | [14 empty] | 37.25312 |  |  | 34.4 | [35 empty] | 180 | [5 empty] | 1100
p-2 | Palisades | Palisades, including Elizabethtown-Baldy district, Colfax County, DIS019 | Kish et al. (1991) |  |  | Kish et al. (1991) |  |  | NAD27 | Colfax | New Mexico | Palisades sill | [10 empty] | 69.3 | 0.29 | 15.3 | 1.5 |  | 0.24 | 1.83 | 4.44 | 3.2 |  | 2.72 | [7 empty] | 98.82 | [29 empty] | 57 | [5 empty] | 677
p-4 | Palisades | Palisades, including Elizabethtown-Baldy district, Colfax County, DIS019 | Kish et al. (1991) |  |  | Kish et al. (1991) |  |  | NAD27 | Colfax | New Mexico | Palisades sill | [10 empty] | 71.8 | 0.08 | 14.7 | 1.04 |  | 0.16 | 0.83 | 5.68 | 4.04 |  | 1.61 | [7 empty] | 99.94 | [29 empty] | 108 | [5 empty] | 549
p-6 | Palisades | Palisades, including Elizabethtown-Baldy district, Colfax County, DIS019 | Kish et al. (1991) |  |  | Kish et al. (1991) |  |  | NAD27 | Colfax | New Mexico | Palisades sill | [10 empty] | 72 | 0.07 | 14.3 | 1.02 |  | 0.16 | 1.64 | 4.18 | 3.98 |  | 2.99 | [7 empty] | 100.34 | [29 empty] | 112 | [5 empty] | 486
p-8 | Palisades | Palisades, including Elizabethtown-Baldy district, Colfax County, DIS019 | Kish et al. (1991) |  |  | Kish et al. (1991) |  |  | NAD27 | Colfax | New Mexico | Palisades sill | [10 empty] | 66.5 | 0.36 | 15.5 | 2.99 |  | 0.84 | 2.67 | 4.82 | 3.3 |  | 3.29 | [7 empty] | 100.27 | [29 empty] | 63 | [5 empty] | 370
p-10 | Palisades | Palisades, including Elizabethtown-Baldy district, Colfax County, DIS019 | Kish et al. (1991) |  |  | Kish et al. (1991) |  |  | NAD27 | Colfax | New Mexico | Palisades sill | [10 empty] | 67.5 | 0.34 | 16.5 | 2.81 |  | 0.76 | 1 | 5.46 | 3.35 |  | 1.6 | [7 empty] | 99.32 | [29 empty] | 56 | [5 empty] | 655
p-12 | Palisades | Palisades, including Elizabethtown-Baldy district, Colfax County, DIS019 | Kish et al. (1991) |  |  | Kish et al. (1991) |  |  | NAD27 | Colfax | New Mexico | Palisades sill | [10 empty] | 67.4 | 0.33 | 15.4 | 2.98 |  | 0.9 | 3 | 4.91 | 3.32 |  | 2.63 | [7 empty] | 100.87 | [29 empty] | 55 | [5 empty] | 934
p-14 | Palisades | Palisades, including Elizabethtown-Baldy district, Colfax County, DIS019 | Kish et al. (1991) |  |  | Kish et al. (1991) |  |  | NAD27 | Colfax | New Mexico | Palisades sill | [10 empty] | 68 | 0.32 | 16.2 | 3.02 |  | 0.86 | 3 | 4.79 | 3.06 |  | 0.99 | [7 empty] | 100.24 | [29 empty] | 58 | [5 empty] | 909 | [10 empty] | 21.9 | 38.5 | 4.3 | 19.5 | 3.4 | 1.2 | 2 | 0.4 | 1.5 | 0.2 | 0.6 | 0.1 | 0.6 | 0.09 | 94.29
p-16 | Palisades | Palisades, including Elizabethtown-Baldy district, Colfax County, DIS019 | Kish et al. (1991) |  |  | Kish et al. (1991) |  |  | NAD27 | Colfax | New Mexico | Palisades sill | [10 empty] | 67.8 | 0.32 | 16 | 2.75 |  | 0.82 | 2.03 | 4.91 | 3.24 |  | 2.08 | [7 empty] | 99.95 | [29 empty] | 57 | [5 empty] | 700
p-18 | Palisades | Palisades, including Elizabethtown-Baldy district, Colfax County, DIS019 | Kish et al. (1991) |  |  | Kish et al. (1991) |  |  | NAD27 | Colfax | New Mexico | Palisades sill | [10 empty] | 66.4 | 0.28 | 15.7 | 2.46 |  | 0.66 | 3.17 | 4.5 | 3.3 |  | 3.69 | [7 empty] | 100.16 | [29 empty] | 59 | [5 empty] | 606
p-20 | Palisades | Palisades, including Elizabethtown-Baldy district, Colfax County, DIS019 | Kish et al. (1991) |  |  | Kish et al. (1991) |  |  | NAD27 | Colfax | New Mexico | Palisades sill | [10 empty] | 67.2 | 0.28 | 15.5 | 2.42 |  | 0.72 | 2.48 | 4.33 | 3.22 |  | 3.34 | [7 empty] | 99.49 | [29 empty] | 58 | [5 empty] | 551 | [10 empty] | 18.1 | 32 |  | 16 | 2.1 | 0.8 |  | <0.5 |  |  |  |  | 0.4 | <0.05 | 69.4
p-22 | Palisades | Palisades, including Elizabethtown-Baldy district, Colfax County, DIS019 | Kish et al. (1991) |  |  | Kish et al. (1991) |  |  | NAD27 | Colfax | New Mexico | Palisades sill | [10 empty] | 66.1 | 0.3 | 15.6 | 2.44 |  | 0.78 | 3.37 | 4.44 | 3.18 |  | 4.12 | [7 empty] | 100.33 | [29 empty] | 59 | [5 empty] | 617
p-24 | Palisades | Palisades, including Elizabethtown-Baldy district, Colfax County, DIS019 | Kish et al. (1991) |  |  | Kish et al. (1991) |  |  | NAD27 | Colfax | New Mexico | Palisades sill | [10 empty] | 67.4 | 0.26 | 15.3 | 2.31 |  | 0.64 | 3.14 | 4.4 | 3.12 |  | 3.34 | [7 empty] | 99.91 | [29 empty] | 57 | [5 empty] | 590
p-26 | Palisades | Palisades, including Elizabethtown-Baldy district, Colfax County, DIS019 | Kish et al. (1991) |  |  | Kish et al. (1991) |  |  | NAD27 | Colfax | New Mexico | Palisades sill | [10 empty] | 68.7 | 0.27 | 15.8 | 2.48 |  | 0.6 | 1.73 | 5.36 | 3.32 |  | 1.42 | [7 empty] | 99.68 | [29 empty] | 60 | [5 empty] | 922 | [10 empty] | 17.1 | 28 |  | 15 | 2 | 0.8 |  | <0.5 |  |  |  |  | 0.3 | <0.05 | 63.2
p-28 | Palisades | Palisades, including Elizabethtown-Baldy district, Colfax County, DIS019 | Kish et al. (1991) |  |  | Kish et al. (1991) |  |  | NAD27 | Colfax | New Mexico | Palisades sill | [10 empty] | 67.7 | 0.29 | 15.9 | 2.46 |  | 0.7 | 2.28 | 5 | 3.26 |  | 2.58 | [7 empty] | 100.17 | [29 empty] | 57 | [5 empty] | 799
p-30 | Palisades | Palisades, including Elizabethtown-Baldy district, Colfax County, DIS019 | Kish et al. (1991) |  |  | Kish et al. (1991) |  |  | NAD27 | Colfax | New Mexico | Palisades sill | [10 empty] | 68.2 | 0.28 | 16 | 2.46 |  | 0.7 | 2.76 | 4.54 | 3.24 |  | 1.51 | [7 empty] | 99.69 | [29 empty] | 57 | [5 empty] | 909
p-32 | Palisades | Palisades, including Elizabethtown-Baldy district, Colfax County, DIS019 | Kish et al. (1991) |  |  | Kish et al. (1991) |  |  | NAD27 | Colfax | New Mexico | Palisades sill | [10 empty] | 68.4 | 0.32 | 15.8 | 2.58 |  | 0.73 | 1.78 | 4.36 | 3.34 |  | 1.97 | [7 empty] | 99.28 | [29 empty] | 56 | [5 empty] | 644
p-34 | Palisades | Palisades, including Elizabethtown-Baldy district, Colfax County, DIS019 | Kish et al. (1991) |  |  | Kish et al. (1991) |  |  | NAD27 | Colfax | New Mexico | Palisades sill | [10 empty] | 68.4 | 0.28 | 15.6 | 2.48 |  | 0.72 | 2.78 | 4.48 | 3.3 |  | 2.08 | [7 empty] | 100.12 | [29 empty] | 59 | [5 empty] | 780
p-36 | Palisades | Palisades, including Elizabethtown-Baldy district, Colfax County, DIS019 | Kish et al. (1991) |  |  | Kish et al. (1991) |  |  | NAD27 | Colfax | New Mexico | Palisades sill | [10 empty] | 68.7 | 0.3 | 15.9 | 2.41 |  | 0.56 | 1.38 | 5.14 | 3.14 |  | 3.3 | [7 empty] | 100.83 | [29 empty] | 54 | [5 empty] | 823
p-38 | Palisades | Palisades, including Elizabethtown-Baldy district, Colfax County, DIS019 | Kish et al. (1991) |  |  | Kish et al. (1991) |  |  | NAD27 | Colfax | New Mexico | Palisades sill | [10 empty] | 68.2 | 0.26 | 15.8 | 2.44 |  | 0.55 | 2.63 | 4.64 | 3.2 |  | 1.77 | [7 empty] | 99.49 | [29 empty] | 56 | [5 empty] | 940
p-40 | Palisades | Palisades, including Elizabethtown-Baldy district, Colfax County, DIS019 | Kish et al. (1991) |  |  | Kish et al. (1991) |  |  | NAD27 | Colfax | New Mexico | Palisades sill | [10 empty] | 69.3 | 0.27 | 15.3 | 2.46 |  | 0.68 | 2.5 | 4.42 | 3.18 |  | 1.52 | [7 empty] | 99.63 | [29 empty] | 52 | [5 empty] | 882
p-42 | Palisades | Palisades, including Elizabethtown-Baldy district, Colfax County, DIS019 | Kish et al. (1991) |  |  | Kish et al. (1991) |  |  | NAD27 | Colfax | New Mexico | Palisades sill | [10 empty] | 68.9 | 0.27 | 15.6 | 2.49 |  | 0.68 | 2.66 | 4.43 | 3.28 |  | 1.51 | [7 empty] | 99.82 | [29 empty] | 61 | [5 empty] | 893
p-44 | Palisades | Palisades, including Elizabethtown-Baldy district, Colfax County, DIS019 | Kish et al. (1991) |  |  | Kish et al. (1991) |  |  | NAD27 | Colfax | New Mexico | Palisades sill | [10 empty] | 68.5 | 0.25 | 16 | 2.57 |  | 0.64 | 2.66 | 4.61 | 3.24 |  | 1.59 | [7 empty] | 100.06 | [29 empty] | 57 | [5 empty] | 910
p-48 | Palisades | Palisades, including Elizabethtown-Baldy district, Colfax County, DIS019 | Kish et al. (1991) |  |  | Kish et al. (1991) |  |  | NAD27 | Colfax | New Mexico | Palisades sill | [10 empty] | 66.6 | 0.3 | 15.3 | 2.4 |  | 0.69 | 3.45 | 3.8 | 3.21 |  | 4.38 | [7 empty] | 100.13 | [29 empty] | 59 | [5 empty] | 464
p-46 | Palisades | Palisades, including Elizabethtown-Baldy district, Colfax County, DIS019 | Kish et al. (1991) |  |  | Kish et al. (1991) |  |  | NAD27 | Colfax | New Mexico | Palisades sill | [10 empty] | 68.4 | 0.27 | 15.6 | 2.46 |  | 0.74 | 3.01 | 4.51 | 3.36 |  | 2.04 | [7 empty] | 100.39 | [29 empty] | 55 | [5 empty] | 912
p-50 | Palisades | Palisades, including Elizabethtown-Baldy district, Colfax County, DIS019 | Kish et al. (1991) |  |  | Kish et al. (1991) |  |  | NAD27 | Colfax | New Mexico | Palisades sill | [10 empty] | 66.3 | 0.27 | 15.4 | 2.38 |  | 0.68 | 3.52 | 3.52 | 3.95 |  | 4.5 | [7 empty] | 100.52 | [29 empty] | 62 | [5 empty] | 562
p-65 | Palisades | Palisades, including Elizabethtown-Baldy district, Colfax County, DIS019 | Kish et al. (1991) |  |  | Kish et al. (1991) |  |  | NAD27 | Colfax | New Mexico | Palisades sill | [75 empty] | 18.1 | 31 |  | 16 | 2.3 | 0.8 |  | <0.5 |  |  |  |  | 0.3 | <0.05 | 68.5
57 | Roswell | Railroad Mountain (NMCH0022), Chaves County | Korzeb and Kness (1992) |  |  | Korzeb and Kness (1992) |  |  | NAD27 | Chaves | New Mexico | diorite |  |  | select | [33 empty] | 1.1 | [23 empty] | 0.1 | [14 empty] | 70 | 160 |  |  | 14.6 | 3 |  | 2.1 |  |  |  |  | 4 | 0.7 | 254.4
58 | Roswell | Railroad Mountain (NMCH0022), Chaves County | Korzeb and Kness (1992) |  |  | Korzeb and Kness (1992) |  |  | NAD27 | Chaves | New Mexico | diorite |  |  | select | [33 empty] | 0.7 | [38 empty] | 71 | 150 |  |  | 15.1 | 3 |  | 1.9 |  |  |  |  | 4 | 0.7 | 245.7
MACHO5 | Sierra Conty | Macho district, Sierra County, DIS201 | McLemore (2012) | 1996-12-17 |  |  | 32.634406 | -107.589959 | NAD27 | Sierra | New Mexico | slag from dump |  |  | select |  | 0 | NMSI0468 | [28 empty] | 0.029 | 5 | 5.1 |  | 12000 | 7 | 7 | <0.5 | <0.4 |  | 20 | 340 | 8 | 117 |  |  | 11 | <1 |  |  | 16 |  | 161 | 52 | 110 |  | 6.1 | 20 | <3 | <0.02 | 1061 | <0.5 |  | 21 |  | 7.6 | 126 | 6 | 54 |  | 37 | 54 | 96 |  | 40 | 7.3 | 2.3 |  | 1.1 |  |  |  |  | 6.3 | 0.91 | 207.91 | 0.3023 | 4.26 | 10.01 | 2.75 | 2 | 1.28 | 0.86 | 0.037 |  | 0.58
MACHO6 | Sierra Conty | Macho district, Sierra County, DIS201 | McLemore (2012) | 1996-12-17 |  |  | 32.634185 | -107.589523 | NAD27 | Sierra | New Mexico | select dump |  |  | select |  | 0 | NMSI0468 | [28 empty] | 2.2 | 172 | 190 |  | 11000 | <1 | 100 | <0.5 | 27.1 |  | 10 | 290 | 5 | 204 |  |  | 3 | <1 |  |  | 8 |  | 20 | 34592 | <15 |  | 210 | 5.5 | <3 | <0.02 | 2788 | <0.5 |  | 6.4 |  | 18 | 57 | 43 | 4 |  | 3086 | 31 | 51 |  | 13 | 2.8 | 1.3 |  | <0.5 |  |  |  |  | 0.9 | 0.17 | 100.17 | 0.0029 | 3.34 | 2.95 | 0.05 | 0.05 | 0.07 | 0.01 | 0.14 |  | 0.2
MACHO7 | Sierra Conty | Macho district, Sierra County, DIS201 | McLemore (2012) | 1996-12-17 |  |  | 32.635601 | -107.589158 | NAD27 | Sierra | New Mexico | chip of altered andesite, Fe<Mn oxides |  |  | composite |  | 0 | NMSI0477 | [28 empty] | 0.025 | 4.2 | 120 |  | 940 | <1 | <5 | <0.5 | 2.9 |  | 30 | 83 | 78 | 40 |  |  | 6 | <1 |  |  | 6 |  | 25 | 2499 | 280 |  | 53 | 10 | <3 | <0.01 | 172 | 0.8 |  | 6.9 |  | 1.9 | 457 | 15 | 10 |  | 2697 | 39 | 71 |  | 27 | 4.1 | 1.3 |  | <0.5 |  |  |  |  | 1.8 | 0.22 | 144.42 | 0.1104 | 6.43 | 8.4 | 0.73 | 0.14 | 3.83 | 0.22 | 0.093 |  | 0.32
MACHO8 | Sierra Conty | Macho district, Sierra County, DIS201 | McLemore (2012) | 1996-12-17 |  |  | 32.635601 | -107.589158 | NAD27 | Sierra | New Mexico | select of veinlet of Mn<Fe oxides and chlorite<epidote? |  |  | composite |  | 0 | NMSI0477 | [28 empty] | 0.015 | 2.7 | 230 |  | 3300 | <1 | 12 | <0.5 | 10.4 |  | 49 | 62 | 92 | 178 |  |  | 5 | <1 |  |  | 2 |  | 43 | 13666 | 150 |  | 45 | 11 | <3 | <0.01 | 157 | <0.5 |  | 5.1 |  | 2.7 | 2237 | 36 | 15 |  | 8355 | 36 | 59 |  | 21 | 4.1 | 1.6 |  | <0.5 |  |  |  |  | 2.1 | 0.27 | 124.07 | 0.7649 | 14.5 | 8.1 | 0.82 | 0.04 | 2.12 | 0.26 | 0.095 |  | 0.34
MACHO9 | Sierra Conty | Macho district, Sierra County, DIS201 | McLemore (2012) | 1996-12-17 |  |  | 32.636697 | -107.590975 | NAD27 | Sierra | New Mexico | select dump |  |  | select |  | 0 | NMSI0474 | [28 empty] | 0.416 | 115.6 | 350 |  | 7700 | <1 | <5 | <0.5 | 88.9 |  | 6 | 200 | 5 | 250 |  |  | 3 | <1 |  |  | 3 |  | 12 | 34765 | <15 |  | 350 | 7.8 | <3 | <0.03 | 2385 | <0.5 |  | 3.5 |  | 10 | 1143 | 41 | 5 |  | 9438 | 26 | 35 |  | 10 | 2.1 | 1 |  | <0.5 |  |  |  |  | 0.6 | 0.1 | 74.8 | 0.006 | 0.64 | 4.58 | 0.12 | 0.05 | 0.07 | 0.03 | 0.106 |  | 0.24
MACHO10 | Sierra Conty | Macho district, Sierra County, DIS201 | McLemore (2012) | 1996-12-17 |  |  | 32.636697 | -107.590975 | NAD27 | Sierra | New Mexico | 3 ft chip of vein |  |  | composite |  | 0 | NMSI0474 | [28 empty] | 0.17 | 42.4 | 170 |  | 2300 | <1 | <5 | <0.5 | 5.2 |  | 4 | 140 | 11 | 41 |  |  | 3 | <1 |  |  | 13 |  | 11 | 6795 | 66 |  | 140 | 9.9 | <3 | <0.02 | 2224 | <0.5 |  | 4.9 |  | 4.4 | 984 | 56 | 5 |  | 3940 | 35 | 61 |  | 28 | 3.9 | 1.4 |  | <0.5 |  |  |  |  | 1 | 0.15 | 130.45 | 0.0037 | 2.99 | 7.87 | 0.43 | 0.16 | 1.07 | 0.07 | 0.133 |  | 0.46
MACHO11 | Sierra Conty | Macho district, Sierra County, DIS201 | McLemore (2012) | 1996-12-17 |  |  | 32.636871 | -107.590354 | NAD27 | Sierra | New Mexico | 2 ft chip of vein |  |  | composite |  | 0 | NMSI0474 | [28 empty] | 0.893 | 146.6 | 660 |  | 11000 | <1 | <5 | <0.5 | 61.9 |  | 4 | 180 | 6 | 351 |  |  | <1 | <1 |  |  | 6 |  | 19 | 35702 | <15 |  | 660 | 6.4 | <3 | <0.03 | 5463 | <0.5 |  | 3.6 |  | 16 | 180 | 29 | 3 |  | 11027 | 29 | 33 |  | <5 | 2.5 | 1 |  | <0.5 |  |  |  |  | 0.7 | 0.11 | 66.31 | 0.0041 | 0.51 | 3.73 | 0.14 | 0.05 | 0.09 | 0.05 | 0.258 |  | 0.14
MACHO12 | Sierra Conty | Macho district, Sierra County, DIS201 | McLemore (2012) | 1996-12-17 |  |  | 32.636871 | -107.590354 | NAD27 | Sierra | New Mexico | select dump |  |  | select |  | 0 | NMSI0474 | [28 empty] | 1.5 | 106.7 | 600 |  | 3600 | <1 | <5 | <0.5 | 15.3 |  | 9 | 640 | 10 | 78 |  |  | 2 | 4 |  |  | 18 |  | 320 | 23234 | <15 |  | 250 | 5.3 | <3 | <0.03 | 2453 | <0.5 |  | 1.8 |  | 6.7 | 1038 | 22 | 3 |  | 6104 | 17 | 30 |  | 16 | 2.1 | 0.8 |  | <0.5 |  |  |  |  | 0.4 | 0.06 | 66.36 | 0.0092 | 1.66 | 4.76 | 0.18 | 0.05 | 0.11 | 0.05 | 0.14 |  | 0.14
MACHO13 | Sierra Conty | Macho district, Sierra County, DIS201 | McLemore (2012) | 1996-12-17 |  |  | 32.637452 | -107.589333 | NAD27 | Sierra | New Mexico | select dump |  |  | select |  | 0 | NMSI0472 | [28 empty] | 2.47 | 38.2 | 140 |  | 6700 | <1 | 7 | <0.5 | 44.8 |  | 15 | 1400 | 14 | 144 |  |  | 1 | <1 |  |  | 10 |  | 593 | 8336 | <15 |  | 260 | 3 | <3 | <0.03 | 5145 | 1.6 |  | 1.9 |  | 3.8 | 366 | 18 | 2 |  | 3178 | 31 | 72 |  | 29 | 3.9 | 1.2 |  | <0.5 |  |  |  |  | 0.6 | 0.1 | 137.8 | 0.0477 | 1 | 2.64 | 0.15 | 0.06 | 0.11 | 0.02 | 0.211 |  | 0.1
MACHO14 | Sierra Conty | Macho district, Sierra County, DIS201 | McLemore (2012) | 1996-12-17 |  |  | 32.635956 | -107.590264 | NAD27 | Sierra | New Mexico | select dump |  |  | select |  | 0 | NMSI0471 | [28 empty] | 0.29 | 2.9 | 150 |  | 1500 | <1 | 5 | <0.5 | 4 |  | 7 | 140 | 12 | 31 |  |  | 4 | <1 |  |  | 24 |  | 18 | 1603 | 130 |  | 69 | 12 | <3 | <0.02 | 1468 | <0.5 |  | 6.3 |  | 4.4 | 320 | 22 | 9 |  | 3029 | 36 | 71 |  | 31 | 4.4 | 1.8 |  | <0.5 |  |  |  |  | 2.1 | 0.31 | 146.61 | 0.0317 | 5.63 | 7.44 | 0.33 | 0.1 | 1.66 | 0.11 | 0.106 |  | 0.37
MACHO15 | Sierra Conty | Macho district, Sierra County, DIS201 | McLemore (2012) | 1996-12-17 |  |  | 32.634406 | -107.589959 | NAD27 | Sierra | New Mexico | select dump |  |  | select |  | 0 | NMSI0468 | [28 empty] | 2.57 | 276.7 | 250 |  | 24000 | <1 | 232 | <0.5 | 46.3 |  | 8 | 190 | 7 | 170 |  |  | 3 | <1 |  |  | 17 |  | 18 | 37282 | <15 |  | 310 | 4.7 | <3 | <0.03 | 1872 | <0.5 |  | 4.7 |  | 6.6 | 57 | 41 | 4 |  | 5294 | 24 | 40 |  | 10 | 2 | 0.7 |  | <0.5 |  |  |  |  | 0.7 | 0.11 | 77.51 | 0.0033 | 3.96 | 3.02 | 0.04 | 0.04 | 0.1 | 0.01 | 0.084 |  | 0.17
MACHO16 | Sierra Conty | Macho district, Sierra County, DIS201 | McLemore (2012) | 1996-12-17 |  |  | 32.619637 | -107.599281 | NAD27 | Sierra | New Mexico | select dump |  |  | select |  | 0 | NMSI0478 | [28 empty] | 2.23 | 261.1 | 380 |  | 18000 | <1 | 65 | <0.5 | 3.8 |  | 6 | 160 | 9 | 1831 |  |  | 3 | 4 |  |  | 15 |  | 15 | 6201 | <15 |  | 340 | 6.9 | <3 | <0.02 | 1957 | <0.5 |  | 5.1 |  | 5.6 | 941 | 38 | 6 |  | 719 | 21 | 41 |  | 13 | 2.3 | 1 |  | <0.5 |  |  |  |  | 1 | 0.15 | 79.45 | 0.0212 | 7.65 | 3.4 | 0.08 | 0.03 | 0.05 | 0.04 | 0.098 |  | 0.19
MACHO17 | Sierra Conty | Macho district, Sierra County, DIS201 | McLemore (2012) | 1996-12-17 |  |  | 32.619637 | -107.599281 | NAD27 | Sierra | New Mexico | select dump |  |  | select |  | 0 | NMSI0478 | [28 empty] | 0.6 | 87.4 | 360 |  | 820 | <1 | 10 | <0.5 | 2.8 |  | 8 | 420 | 4 | 747 |  |  | 5 | <1 |  |  | 7 |  | 173 | 4022 | <15 |  | 410 | 9.6 | <3 | <0.03 | 2382 | <0.5 |  | 7.3 |  | 6.1 | 860 | 40 | 8 |  | 982 | 27 | 54 |  | 26 | 3.7 | 1.3 |  | <0.5 |  |  |  |  | 1.4 | 0.24 | 113.64 | 0.0312 | 6.98 | 5.43 | 0.08 | 0.03 | 0.04 | 0.03 | 0.14 |  | 0.25
303 | Sierra Conty | Macho district, Sierra County, DIS201 | Korzeb et al. (1995) |  |  | Korzeb et al. (1995) | 32.634185 | -107.589523 | NAD27 | Sierra | New Mexico | 3.5 ft chip |  |  | composite |  | 0 | NMSI0468 | [28 empty] | 0.13 | 10.7 | 173 |  | 3100 |  | 5 | 9 | 6 |  | 3 | 42 | 9 | 45 |  |  | 3 |  |  |  | 3 |  | 8 | 7148 | 36 |  | 142 | 8.4 | <10 | <200 | 333 | <1 | <10 | 3.7 |  | 3.5 | 461 | 24 | <1 |  | 2316 | 34 | 55 |  |  | 4.5 | <2 |  | <1 |  |  |  |  | <5 | <0.5 | 93.5 | 0.0365 | 2 | 0.68 | 0.09 | 0.07 | 0.03 | 0.03
304 | Sierra Conty | Macho district, Sierra County, DIS201 | Korzeb et al. (1995) |  |  | Korzeb et al. (1995) | 32.634185 | -107.589523 | NAD27 | Sierra | New Mexico | grab |  |  | grab |  | 0 | NMSI0468 | [28 empty] | 1.56 | 140 | 1340 |  | >20000 |  | 25 | <1 | 1.6 |  | 23 | 41 | 6 | 120 |  |  | <2 |  |  |  | 16 |  | 19 | >10000 | <10 |  | 490 | 7.8 | <10 | <200 | 242 | <1 | 17 | 2 |  | 14 | >2000 | 67 | <1 |  | 5641 | 19 | 76 |  |  | 2.6 | <2 |  | <1 |  |  |  |  | 13 | <0.5 | 110.6 | 0.0874 | 10 | 0.74 | 0.48 | 0.01 | 0.01 | 0.02
305 | Sierra Conty | Macho district, Sierra County, DIS201 | Korzeb et al. (1995) |  |  | Korzeb et al. (1995) | 32.634185 | -107.589523 | NAD27 | Sierra | New Mexico | grab |  |  | grab |  | 0 | NMSI0468 | [28 empty] | 2.86 | >50 | 1150 |  | >20000 |  | 10 | <1 | 28.7 |  | 11 | 46 | 4 | 293 |  |  | <2 |  |  |  | 41 |  | 20 | >10000 | <10 |  | 1090 | 2.6 | <10 | <200 | 1162 | <1 | 11 | <0.5 |  | 8.9 | 171 | 60 | <1 |  | 6091 | 22 | <10 |  |  | 1.4 | <2 |  | <1 |  |  |  |  | 20 | <0.5 | 43.4 | 0.1607 | 3.2 | 0.42 | 0.67 | <0.01 | <0.01 | 0.05
306 | Sierra Conty | Macho district, Sierra County, DIS201 | Korzeb et al. (1995) |  |  | Korzeb et al. (1995) | 32.634185 | -107.589523 | NAD27 | Sierra | New Mexico | grab |  |  | grab |  | 0 | NMSI0468 | [28 empty] | 1.94 | >50 | 418 |  | >20000 |  | 64 | <1 | 99 |  | 4 | 57 | 3 | 832 |  |  | <2 |  |  |  | 20 |  | 8 | >10000 | <10 |  | 462 | 1.6 | <10 | <200 | 127 | <1 | <10 | <0.5 |  | 2.3 | 83 | 22 | <1 |  | 12361 | 11 | <10 |  |  | 0.9 | <2 |  | <1 |  |  |  |  | 8 | <0.5 | 19.9 | 0.0221 | 1.5 | 0.2 | 0.03 | <0.01 | <0.01 | <0.01
307 | Sierra Conty | Macho district, Sierra County, DIS201 | Korzeb et al. (1995) |  |  | Korzeb et al. (1995) | 32.634185 | -107.589523 | NAD27 | Sierra | New Mexico | grab |  |  | grab |  | 0 | NMSI0468 | [28 empty] | 1.58 | >50 | 457 |  | >20000 |  | 44 | <1 | 233.1 |  | 6 | 37 | 3 | 651 |  |  | <2 |  |  |  | 19 |  | 10 | >10000 | <10 |  | 737 | 1.5 | <10 | 1100 | 46 | <1 | 18 | <0.5 |  | 5.6 | 33 | 19 | <1 |  | 17494 | 17 | <10 |  |  | 0.9 | 6 |  | <1 |  |  |  |  | <5 | <0.5 | 23.9 | 0.0507 | 1.7 | 0.3 | 0.07 | <0.01 | 0.01 | <0.01
60(Macho1) | Sierra Conty | Macho district, Sierra County, DIS201 | McLemore (2012) | 1996-12-17 |  |  | 32.637527 | -107.587388 | NAD27 | Sierra | New Mexico | select dump |  |  | select |  | 0 | NMSI0475 | [28 empty] | 2.46 | 138.3 | 820 |  | 27000 | <2 | <5 | <0.5 | 48.1 |  | 4 | 88 | 6 | 153 |  |  | 3 | 3 |  |  | 3 |  | 14 | 45003 | <15 |  | 1000 | 2.3 | <3 | <100 | 3249 | 0.5 |  | <0.5 |  | <0.5 | 709 | <1 | 2 |  | 53470 | 9.5 | 15 |  | <5 | 1 | 0.4 |  | <0.5 |  |  |  |  | <0.2 | <0.05 | 25.9 | 0.003 | 0.77 | 2.94 | 0.1 | 0.03 | 0.04 | 0.05 | 0.111
61(Macho3) | Sierra Conty | Macho district, Sierra County, DIS201 | McLemore (2012) | 1996-12-17 |  |  | 32.636594 | -107.587645 | NAD27 | Sierra | New Mexico | select dump |  |  | select |  | 0 | NMSI0469 | [28 empty] | 0.118 | 13.8 | 240 |  | 17000 | 2 | <5 | <0.5 | 155 |  | 11 | 99 | 9 | 48 |  |  | <1 | 0.4 |  |  | 2 |  | 12 | 14713 | 44 |  | 55 | 4.8 | <3 | <100 | 1032 | <0.5 |  | 2.2 |  | 3.2 | 367 | 710 | 7 |  | 3551 | 21 | 28 |  | 13 | 2.1 | 0.8 |  | <0.5 |  |  |  |  | 0.8 | 0.09 | 65.79 | 3.3508 | 2.1 | 4.03 | 10.26 | 0.04 | 0.83 | 0.16 | 0.002
C103985 | Sierra Conty | Macho district, Sierra County, DIS201 | McLemore (2012) | 1996-12-17 |  |  | 32.63472 | -107.58833 | NAD27 | Sierra | New Mexico | select dump |  |  |  |  | 0 | [29 empty] | 0.0075 | <2 | 37 |  | 1440 | <1 | <10 |  | 2 |  | 16.5 | 25 | 25.6 | 30 |  |  | 3.8 | 0.25 |  |  | <2 |  | 30 | 1540 | 193 |  | 11.4 | 9.2 | <2 |  | 283 | 0.49 |  | 3.9 |  | 1.4 | 279 | 3.9 | 11 |  | 1280 | 27.7 | 54 |  | 25.1 | 4.7 | 1.3 |  | 0.43 |  |  |  |  | 1.3 | 0.18 | 114.71 | 0.189 | 3.38 | 7.6 | 3.7 | 0.54 | 2.7 | 1.7
3M025R | Luna County | Burdick-Bisbee Hills district, Luna County, DIS101 | USGS data, McLemore et al. (2001) |  |  | McLemore et al. (2001) | 32.048 | -107.944 |  | Luna | New Mexico | bisbee hills 15 | [34 empty] | <0.002 | <0.067 | 9.6 |  | 240 | 3 | <0.67 |  | 2.1 |  | 4 | <2 |  | 1.1 | <8 |  |  | <0.02 |  | 14 | 1.8 | <8 | <4 | 6.6 |  |  | <0.67 | <4 |  | <10 | 760 |  |  | <8 |  | <200 | 18 |  | 17 |  | 26 | 14 | 22 |  | 13 | [5 empty] | <8 |  |  | 2 |  |  | 0.38 | 0.6 | 0.98 | 28 | 0.33 | 0.24 | 0.36 | 0.02 |  | 0.05
dacite | Luna County | Burdick-Bisbee Hills district, Luna County, DIS101 | Seager et al. (1982), McLemore et al. (2001) |  |  | McLemore et al. (2001) |  |  |  | Luna | New Mexico | dacite | [10 empty] | 66.76 | 0.84 | 15.87 |  | 0.07 | 0.47 | 2.47 | 4.02 | 4.24 | 0.26 | 0.32 | [8 empty] | 1.45 | 2.27
2485 (VM046R) | Luna County | Camel Mountain-Eagle Nest district, Luna County, DIS102 | NMBGMR data, McLemore et al. (2001) |  |  | McLemore et al. (2001) | 31.78698 | -107.29696 |  | Luna | New Mexico | vein on Camel Back | [34 empty] | 0.96 | 1.5 | 61 |  |  |  | <15 |  | <0.75 |  |  |  |  | 9.6 |  |  |  | 0.06 |  |  | 2.3 |  |  | 32 |  |  | <15 | [5 empty] | 0.15 |  | 3 | [5 empty] | 87
3M129R | Luna County | Camel Mountain-Eagle Nest district, Luna County, DIS102 | USGS data, McLemore et al. (2001) |  |  | McLemore et al. (2001) | 31.800246 | -107.349634 |  | Luna | New Mexico | camelmtn pit | [34 empty] | <0.002 | <0.067 | 0.71 |  | 33 | <2 | <0.67 |  | 0.15 |  | 10 | <2 |  | 0.84 | 28 |  |  | <0.02 |  | 4 | 0.16 | <8 | 5 | 1.9 |  |  | 0.69 | <4 |  | <10 | 290 |  |  | <8 |  |  | <4 |  | <4 |  | 110 | 6 | <8 |  | <8 | [5 empty] | <8 |  |  | <2 |  | 6 | 0.027 | 1.9 | 11 | 29 | 0.21 | <0.02 | 3.8 | <0.01 |  | <0.01
ENG 2 | Luna County | Camel Mountain-Eagle Nest district, Luna County, DIS102 | NMBGMR data, McLemore et al. (2001) |  |  | McLemore et al. (2001) | 31.91805 | -107.32475 |  | Luna | New Mexico | diorite | [10 empty] | 60.16 | 0.271 | 9.47 | 1.17 | 0.082 | 0.21 | 12.62 | 0.34 | 3.51 | 0.075 | 12.12 | [8 empty] | 0.19 | 1.16 | [5 empty] | 13 |  | 139 | [6 empty] | 13 |  | 8 | 15 | [5 empty] | 3 | 74 | 6 | 241 | 92 | [5 empty] | 118 |  |  | 14 |  | 3 | 19 |  | 48 | 322 | 134
ENG 3 | Luna County | Camel Mountain-Eagle Nest district, Luna County, DIS102 | NMBGMR data, McLemore et al. (2001) |  |  | McLemore et al. (2001) | 31.91805 | -107.32475 |  | Luna | New Mexico | diorite | [10 empty] | 63.69 | 0.638 | 16.29 | 4.57 | 0.08 | 2.17 | 4.08 | 4.06 | 3.43 | 0.193 | 0.78 | [8 empty] | 0.68 | 4.25 | [7 empty] | 667 | [6 empty] | 43 |  | 15 | 21 | [5 empty] | 2 | 21 | 20 | 21 | 102 | [5 empty] | 487 |  |  | 13 |  | 3 | 70 |  | 22 | 231 | 75
ENG1 | Luna County | Camel Mountain-Eagle Nest district, Luna County, DIS102 | NMBGMR data, McLemore et al. (2001) |  |  | McLemore et al. (2001) | 31.91805 | -107.32475 |  | Luna | New Mexico | vein | [10 empty] | 46.77 | 0.01 | 0.46 | 26.71 | 0.21 | 0.03 | 0.61 | 1.67 | 0.1 | 0.03 | 7.2 |  | >0.1 | [6 empty] | 0.03 | >30% |  |  |  | <0.2 | 14.98 |  |  | 30 | [8 empty] | 340 | [6 empty] | >500 |  |  | 75000 | [16 empty] | >10%
Pros 1 | Luna County | Camel Mountain-Eagle Nest district, Luna County, DIS102 | NMBGMR data, McLemore et al. (2001) |  |  | McLemore et al. (2001) | 31.796111 | -107.344444 |  | Luna | New Mexico | diorite | [10 empty] | 51.28 | 0.96 | 15.71 | 7.35 | 0.11 | 3.76 | 10.5 | 3.5 | 3.9 | 0.36 | 2.15 | [8 empty] | 0.77 | 6.2 | [7 empty] | 1268 | [6 empty] | 29 |  | 17 | 18 | [6 empty] | 9 | 20 | 21 | 77 | [5 empty] | 1041 |  |  | 7 |  |  | 143 |  | 21 | 165 | 73
Pros 2 | Luna County | Camel Mountain-Eagle Nest district, Luna County, DIS102 | NMBGMR data, McLemore et al. (2001) |  |  | McLemore et al. (2001) | 31.79982 | -107.35015 |  | Luna | New Mexico | xenolith | [10 empty] | 38.86 | 0.337 | 11 | 4.31 | 0.058 | 9.91 | 30.8 | 0.1 | 0.02 | 0.116 | 3.97 | [8 empty] | 0.3 | 4.4 | [5 empty] | 2 |  | 22 | [6 empty] | 96 |  | 105 | 13 | [5 empty] | 1 | 2 | 26 | 23 | <2 | [5 empty] | 167 |  |  | <2 |  | 2 | 52 |  | 18 | 92 | 85
1 | Luna County | Carrizalillo district, Luna County, DIS103 | Gates (1985), McLemore et al. (2001) |  |  | McLemore et al. (2001) |  |  |  | Luna | New Mexico | Bs | [10 empty] | 45.13 | 2.22 | 14.92 |  | 0.16 | 9.89 | 9.27 | 3.22 | 1.44 | 0.53 | [9 empty] | 7.16 | 3.79
7 | Luna County | Carrizalillo district, Luna County, DIS103 | Gates (1985), McLemore et al. (2001) |  |  | McLemore et al. (2001) |  |  |  | Luna | New Mexico | Thai | [10 empty] | 62.37 | 0.63 | 17.03 |  | 0.03 | 2.62 | 3.49 | 3.51 | 3.44 | 0.2 | 3.79 | [8 empty] | 2.01 | 1.62
9 | Luna County | Carrizalillo district, Luna County, DIS103 | Gates (1985), McLemore et al. (2001) |  |  | McLemore et al. (2001) |  |  |  | Luna | New Mexico | rhyolite | [10 empty] | 74.02 | 0.19 | 12.16 |  | 0.02 | 0.25 | 0.49 | 0.91 | 8.34 | 0.07 | [9 empty] | 0.61 | 0.81
14 | Luna County | Carrizalillo district, Luna County, DIS103 | Gates (1985), McLemore et al. (2001) |  |  | McLemore et al. (2001) | 31.87273 | -107.98164 |  | Luna | New Mexico | Tob | [10 empty] | 45.13 | 2.22 | 14.92 |  | 0.16 | 9.89 | 9.27 | 3.22 | 1.44 | 0.53 | 1.9 | [8 empty] | 7.16 | 3.79
37 | Luna County | Carrizalillo district, Luna County, DIS103 | Gates (1985), McLemore et al. (2001) |  |  | McLemore et al. (2001) |  |  |  | Luna | New Mexico | Tba2 | [10 empty] | 52.42 | 1.46 | 16.35 |  | 0.1 | 1.01 | 9.91 | 3.45 | 3.2 | 0.43 | 4.77 | [8 empty] | 3.89 | 2.6
52 | Luna County | Carrizalillo district, Luna County, DIS103 | Gates (1985), McLemore et al. (2001) |  |  | McLemore et al. (2001) |  |  |  | Luna | New Mexico | Tdt | [10 empty] | 63.37 | 0.69 | 14.57 |  | 0.05 | 1.22 | 2.63 | 1.04 | 5.67 | 0.2 | 5.34 | [8 empty] | 2.11 | 2.24
58 | Luna County | Carrizalillo district, Luna County, DIS103 | Gates (1985), McLemore et al. (2001) |  |  | McLemore et al. (2001) |  |  |  | Luna | New Mexico | Tba2 | [10 empty] | 52.3 | 1.33 | 15.8 |  | 0.11 | 0.97 | 8.41 | 2.84 | 4.06 | 0.4 | 5.15 | [8 empty] | 4.8 | 3.21
64 | Luna County | Carrizalillo district, Luna County, DIS103 | Gates (1985), McLemore et al. (2001) |  |  | McLemore et al. (2001) |  |  |  | Luna | New Mexico | Tal | [10 empty] | 59.62 | 0.89 | 17.51 |  | 0.03 | 2.65 | 6.1 | 4.1 | 1.53 | 0.29 | 1.58 | [8 empty] | 2.68 | 2.17
132 | Luna County | Carrizalillo district, Luna County, DIS103 | Gates (1985), McLemore et al. (2001) |  |  | McLemore et al. (2001) |  |  |  | Luna | New Mexico | Tbal | [10 empty] | 51.48 | 1.1 | 16.6 |  | 0.08 | 3.13 | 8.85 | 3 | 2.28 | 0.29 | 5.56 | [8 empty] | 4.3 | 2.88
153 | Luna County | Carrizalillo district, Luna County, DIS103 | Gates (1985), McLemore et al. (2001) |  |  | McLemore et al. (2001) |  |  |  | Luna | New Mexico | Tba1 | [10 empty] | 53.98 | 0.89 | 15.93 |  | 0.11 | 2.88 | 6.35 | 2.55 | 4.16 | 0.27 | 5.44 | [8 empty] | 3.77 | 2.52
166 | Luna County | Carrizalillo district, Luna County, DIS103 | Gates (1985), McLemore et al. (2001) |  |  | McLemore et al. (2001) |  |  |  | Luna | New Mexico | Tba2 | [10 empty] | 51.08 | 1.31 | 14.83 |  | 0.1 | 1.75 | 8.87 | 2.87 | 3.32 | 0.39 | 5.84 | [8 empty] | 5.25 | 3.51
184 | Luna County | Carrizalillo district, Luna County, DIS103 | Gates (1985), McLemore et al. (2001) |  |  | McLemore et al. (2001) |  |  |  | Luna | New Mexico | Tad | [10 empty] | 63.1 | 1.33 | 15.1 |  | 0.18 | 0.81 | 1.08 | 1.92 | 7.23 | 0.26 | 2.4 | [8 empty] | 3.16 | 2.56
206 | Luna County | Carrizalillo district, Luna County, DIS103 | Gates (1985), McLemore et al. (2001) |  |  | McLemore et al. (2001) |  |  |  | Luna | New Mexico | Ta | [10 empty] | 53.5 | 1.5 | 17.9 |  | 0.14 | 0.9 | 8.6 | 3.04 | 4.34 | 0.16 | 5.33 | [8 empty] | 2.37 | 1.92
100* | Luna County | Carrizalillo district, Luna County, DIS103 | Gates (1985), McLemore et al. (2001) |  |  | McLemore et al. (2001) |  |  |  | Luna | New Mexico | Tal | [10 empty] | 59.35 | 0.64 | 17.51 |  | 0.05 | 1.84 | 2.56 | 3.36 | 6.38 | 0.21 | 3.95 | [8 empty] | 2.18 | 1.76
11* | Luna County | Carrizalillo district, Luna County, DIS103 | Gates (1985), McLemore et al. (2001) |  |  | McLemore et al. (2001) |  |  |  | Luna | New Mexico | Trt2<rhyolite tuff | [10 empty] | 73.87 | 0.21 | 12.2 |  | 0.02 | 0.25 | 0.53 | 1.99 | 7.98 | 0.06 | 0.92 | [8 empty] | 0.7 | 0.92
112* | Luna County | Carrizalillo district, Luna County, DIS103 | Gates (1985), McLemore et al. (2001) |  |  | McLemore et al. (2001) |  |  |  | Luna | New Mexico | Tlat | [10 empty] | 62.42 | 0.71 | 15.63 |  | 0.06 | 1.38 | 1.4 | 2.31 | 9 | 0.22 | 2.03 | [8 empty] | 1.76 | 2.78
114* | Luna County | Carrizalillo district, Luna County, DIS103 | Gates (1985), McLemore et al. (2001) |  |  | McLemore et al. (2001) |  |  |  | Luna | New Mexico | Trt<rhyolite tuff | [10 empty] | 78.24 | 0.08 | 10.6 |  | 0.01 | 0.08 | 0.04 | 0.01 | 8.08 | 0.02 | 1.17 | [8 empty] | 0.25 | 0.33
122* | Luna County | Carrizalillo district, Luna County, DIS103 | Gates (1985), McLemore et al. (2001) |  |  | McLemore et al. (2001) |  |  |  | Luna | New Mexico | Tsca<8 | [10 empty] | 63.75 | 0.67 | 14.15 |  | 0.04 | 2.05 | 0.61 | 0.01 | 9.3 | 0.16 | 3.12 | [8 empty] | 2.91 | 2.35
13* | Luna County | Carrizalillo district, Luna County, DIS103 | Gates (1985), McLemore et al. (2001) |  |  | McLemore et al. (2001) |  |  |  | Luna | New Mexico | Thai | [10 empty] | 61.61 | 0.63 | 16.32 |  | 0.03 | 1.4 | 2.44 | 0.86 | 8.09 | 0.19 | 4.59 | [8 empty] | 2.08 | 1.68
136* | Luna County | Carrizalillo district, Luna County, DIS103 | Gates (1985), McLemore et al. (2001) |  |  | McLemore et al. (2001) |  |  |  | Luna | New Mexico | Tal | [10 empty] | 60.06 | 0.59 | 16.34 |  | 0.07 | 0.01 | 2.3 | 0.07 | 12.91 | 0.21 | 3.24 | [8 empty] | 1.98 | 1.61
143* | Luna County | Carrizalillo district, Luna County, DIS103 | Gates (1985), McLemore et al. (2001) |  |  | McLemore et al. (2001) |  |  |  | Luna | New Mexico | Tsca<1 | [10 empty] | 56.01 | 1.34 | 16.87 |  | 0.03 | 0.97 | 0.74 | 0.66 | 11.79 | 0.41 | 1.86 | [8 empty] | 4.52 | 3.66
149* | Luna County | Carrizalillo district, Luna County, DIS103 | Gates (1985), McLemore et al. (2001) |  |  | McLemore et al. (2001) |  |  |  | Luna | New Mexico | Tsca<1 | [10 empty] | 58.58 | 1.32 | 16.64 |  | 0.06 | 1.72 | 1.06 | 3.02 | 6.39 | 0.43 | 2.91 | [8 empty] | 3.69 | 2.99
150* | Luna County | Carrizalillo district, Luna County, DIS103 | Gates (1985), McLemore et al. (2001) |  |  | McLemore et al. (2001) |  |  |  | Luna | New Mexico | Ta2 | [10 empty] | 67.99 | 0.73 | 15 |  | 0.01 | 0.24 | 0.4 | 3.47 | 7.49 | 0.23 | 1.63 | [8 empty] | 1.73 | 1.41
159* | Luna County | Carrizalillo district, Luna County, DIS103 | Gates (1985), McLemore et al. (2001) |  |  | McLemore et al. (2001) |  |  |  | Luna | New Mexico | Trd<rhyolite dome | [10 empty] | 74.9 | 0.11 | 11.93 |  | 0.01 | 0.01 | 0.25 | 0.01 | 10.03 | 0.07 | 1.23 | [8 empty] | 0.21 | 0.29
163* | Luna County | Carrizalillo district, Luna County, DIS103 | Gates (1985), McLemore et al. (2001) |  |  | McLemore et al. (2001) |  |  |  | Luna | New Mexico | Tal | [10 empty] | 57.72 | 0.59 | 16.45 |  | 0.1 | 0.75 | 3.53 | 0.19 | 11.08 | 0.18 | 4.86 | [8 empty] | 2.04 | 1.66
17* | Luna County | Carrizalillo district, Luna County, DIS103 | Gates (1985), McLemore et al. (2001) |  |  | McLemore et al. (2001) |  |  |  | Luna | New Mexico | Trt4<rhyolite tuff | [10 empty] | 75.75 | 0.19 | 11.37 |  | 0.01 | 0.18 | 0.31 | 0.91 | 8.22 | 0.06 | 1.06 | [8 empty] | 0.63 | 0.84
199* | Luna County | Carrizalillo district, Luna County, DIS103 | Gates (1985), McLemore et al. (2001) |  |  | McLemore et al. (2001) |  |  |  | Luna | New Mexico | Tau | [10 empty] | 56.8 | 1.5 | 17.9 |  | 0.1 | 0.49 | 5.74 | 2.8 | 5.78 | 0.26 | 3.31 | [8 empty] | 3.16 | 2.56
200* | Luna County | Carrizalillo district, Luna County, DIS103 | Gates (1985), McLemore et al. (2001) |  |  | McLemore et al. (2001) |  |  |  | Luna | New Mexico | Tam | [10 empty] | 57.8 | 1.33 | 15.1 |  | 0.06 | 0.43 | 2.18 | 1.73 | 9.16 | 0.28 | 2.15 | [8 empty] | 3.95 | 3.2
22* | Luna County | Carrizalillo district, Luna County, DIS103 | Gates (1985), McLemore et al. (2001) |  |  | McLemore et al. (2001) |  |  |  | Luna | New Mexico | Trd<rhyolite dome | [10 empty] | 77.27 | 0.07 | 11.87 |  | 0.01 | 0.01 | 0.13 | 0.28 | 9.07 | 0.05 | 0.96 | [8 empty] | 0.15 | 0.2
3* | Luna County | Carrizalillo district, Luna County, DIS103 | Gates (1985), McLemore et al. (2001) |  |  | McLemore et al. (2001) |  |  |  | Luna | New Mexico | Trt3<rhyolite tuff | [10 empty] | 70.86 | 0.27 | 13.31 |  | 0.04 | 0.44 | 1.17 | 0.94 | 8.14 | 0.07 | 2.21 | [8 empty] | 0.87 | 1.16
3A | Luna County | Carrizalillo district, Luna County, DIS103 | Gates (1985), McLemore et al. (2001) |  |  | McLemore et al. (2001) |  |  |  | Luna | New Mexico | Trt3<rhyolite tuff | [10 empty] | 71.35 | 0.25 | 13.5 |  | 0.04 | 0.7 | 1.04 | 1.26 | 8.29 | 0.07 | 1.97 | [8 empty] | 0.78 | 1.03
3M044R | Luna County | Carrizalillo district, Luna County, DIS103 | USGS data, McLemore et al. (2001) |  |  | McLemore et al. (2001) | 31.791 | -107.938 |  | Luna | New Mexico | calumet | [34 empty] | 1 | 1200 | 250 |  | 2000 | 2 | <0.67 |  | 1.1 |  | 48 | 13 |  | 6500 | 10 |  |  | <0.4 |  | 51 | 4.3 | 10 | 35 | 270 |  |  | 22 | 4 |  | <10 | 360 |  |  | 10 |  |  | 560 |  | 16 |  | 1200 | 17 | 37 |  | 22 | [5 empty] | <8 |  |  | <2 |  | 76 | 0.0091 | 9 | 5.7 | 0.18 | 0.08 | 6.6 | 0.17 | 0.06 |  | 0.25
3M046R | Luna County | Carrizalillo district, Luna County, DIS103 | USGS data, McLemore et al. (2001) |  |  | McLemore et al. (2001) | 31.869 | -107.965 |  | Luna | New Mexico | hermas 16 | [34 empty] | <0.002 | 1.4 | 25 |  | 240 | 4 | <0.67 |  | 0.34 |  | 2 | <2 |  | 19 | <8 |  |  | <0.02 |  | 6 | 1.8 | 9 | <4 | 11 |  |  | <0.67 | <4 |  | <10 | 67 |  |  | <8 |  |  | 53 |  | 12 |  | 34 | 12 | 18 |  | 9 | [5 empty] | <8 |  |  | 3 |  | 42 | 0.18 | 1.4 | 1.3 | 5.2 | 0.41 | 0.77 | 0.08 | <0.01 |  | 0.01
3M049R | Luna County | Carrizalillo district, Luna County, DIS103 | USGS data, McLemore et al. (2001) |  |  | McLemore et al. (2001) | 31.871 | -108.069 |  | Luna | New Mexico | vic ranch se 16 | [34 empty] | <0.002 | 8.3 | <0.67 |  | 580 | <2 | <0.67 |  | 0.056 |  | 10 | 21 |  | 19 | 16 |  |  | <0.4 |  | 15 | 0.5 | 13 | 13 | 4.9 |  |  | <0.67 | 6 |  | <10 | 450 |  |  | 16 |  |  | 72 |  | 18 |  | 63 | 37 | 64 |  | 35 | [5 empty] | <8 |  |  | 2 |  | 138 | 0.036 | 2.8 | 6.4 | 2 | 2.1 | 2.7 | 0.59 | 14 |  | 0.45
3M050R | Luna County | Carrizalillo district, Luna County, DIS103 | USGS data, McLemore et al. (2001) |  |  | McLemore et al. (2001) | 31.786 | -108.169 |  | Luna | New Mexico | vic ranch 16 | [34 empty] | 0.15 | 64 | <10 |  | 110 | <2 | <10 |  | 51 |  | 5 | 11 |  | 420 | <8 |  |  | <0.4 |  | 32 | 12 | <8 | 5 | 49000 |  |  | 25 | <4 |  | <10 | 180 |  |  | <8 |  |  | 20 |  | 7 |  | 4800 | 8 | 8 |  | <8 | [5 empty] | <8 |  |  | <2 |  | 16 | 0.31 | 1.9 | 2.1 | 3.5 | 0.02 | 0.89 | 1.9 | 0.02 |  | 0.06
3M053R | Luna County | Carrizalillo district, Luna County, DIS103 | USGS data, McLemore et al. (2001) |  |  | McLemore et al. (2001) | 31.84166 | -108.2375 |  | Luna | New Mexico | [35 empty] | 0.01 | 2.4 | 7.1 |  | 180 | <2 | <0.67 |  | 120 |  | 12 | <2 |  | 800 | 9 |  |  | 0.06 |  | 34 | 3.3 | <8 | <4 | 3500 |  |  | <0.67 | <4 |  | <10 | 260 |  |  | <8 |  |  | 27 |  | 24 |  | 8000 |  | 40 |  | 20 | [8 empty] | 3 |  | 63 | 0.53 | 2 | 3 | 13 | 0.32 | 1.3 | 0.66 | <0.01 |  | 0.03
42* | Luna County | Carrizalillo district, Luna County, DIS103 | Gates (1985), McLemore et al. (2001) |  |  | McLemore et al. (2001) |  |  |  | Luna | New Mexico | Trdt | [10 empty] | 67.75 | 0.32 | 14.91 |  | 0.01 | 0.23 | 0.58 | 1.27 | 10.9 | 0.08 | 1.29 | [8 empty] | 0.97 | 1.02
44* | Luna County | Carrizalillo district, Luna County, DIS103 | Gates (1985), McLemore et al. (2001) |  |  | McLemore et al. (2001) |  |  |  | Luna | New Mexico | Trtl<rhyolite tuff | [10 empty] | 76.28 | 0.15 | 11.55 |  | 0.01 | 0.22 | 0.31 | 0.79 | 6.94 | 0.04 | 1.67 | [8 empty] | 0.51 | 0.68
57* | Luna County | Carrizalillo district, Luna County, DIS103 | Gates (1985), McLemore et al. (2001) |  |  | McLemore et al. (2001) |  |  |  | Luna | New Mexico | Trt4<rhyolite tuff | [10 empty] | 73.71 | 0.2 | 11.94 |  | 0.01 | 0.07 | 0.38 | 0.76 | 9.05 | 0.07 | 1.17 | [8 empty] | 0.54 | 0.72
60* | Luna County | Carrizalillo district, Luna County, DIS103 | Gates (1985), McLemore et al. (2001) |  |  | McLemore et al. (2001) |  |  |  | Luna | New Mexico | Trdt<rhyolite tuff | [10 empty] | 69 | 0.31 | 14.1 |  | 0.01 | 0.31 | 0.64 | 0.96 | 9.97 | 0.1 | 1.91 | [8 empty] | 0.98 | 1.03
71* | Luna County | Carrizalillo district, Luna County, DIS103 | Gates (1985), McLemore et al. (2001) |  |  | McLemore et al. (2001) |  |  |  | Luna | New Mexico | Trt2<rhyolite tuff | [10 empty] | 71.06 | 0.23 | 13.02 |  | 0.02 | 0.15 | 0.25 | 0.26 | 10.31 | 0.07 | 1.14 | [8 empty] | 0.77 | 1.02
8* | Luna County | Carrizalillo district, Luna County, DIS103 | Gates (1985), McLemore et al. (2001) |  |  | McLemore et al. (2001) |  |  |  | Luna | New Mexico | Tdt | [10 empty] | 57.13 | 0.54 | 17.75 |  | 0.06 | 1.16 | 4.68 | 2.85 | 6.15 | 0.19 | 5.84 | [8 empty] | 1.93 | 2.05
82* | Luna County | Carrizalillo district, Luna County, DIS103 | Gates (1985), McLemore et al. (2001) |  |  | McLemore et al. (2001) |  |  |  | Luna | New Mexico | Trd<rhyolite dome | [10 empty] | 81.22 | 0.08 | 8.64 |  | 0.02 | 0.4 | 0.12 | 0.1 | 7.05 | 0.02 | 0.81 | [8 empty] | 0.37 | 0.49
84WS10* | Luna County | Carrizalillo district, Luna County, DIS103 | Seager and Clemons (1988), McLemore et al. (2001) |  |  | McLemore et al. (2001) |  |  |  | Luna | New Mexico | Ttcl<rhyolite | [10 empty] | 71.49 | 0.23 | 13.3 |  | 0.03 | 0.36 | 0.3 | 1.28 | 9.23 | 0.06 | 0.61 | [8 empty] | 1.56 | 0.48
84WS11* | Luna County | Carrizalillo district, Luna County, DIS103 | Seager and Clemons (1988), McLemore et al. (2001) |  |  | McLemore et al. (2001) |  |  |  | Luna | New Mexico | Ttcu<dacite<andesite | [10 empty] | 70.59 | 0.28 | 13.72 |  | 0.03 | 0.41 | 1.14 | 0.84 | 7.86 | 0.08 | 2.05 | [8 empty] | 1.7 | 0.4
84WS14* | Luna County | Carrizalillo district, Luna County, DIS103 | Seager and Clemons (1988), McLemore et al. (2001) |  |  | McLemore et al. (2001) |  |  |  | Luna | New Mexico | Tla<alkali basalt | [10 empty] | 59.1 | 0.6 | 17.02 |  | 0.11 | 1.11 | 3 | 0.56 | 10.23 | 0.19 | 3.41 | [8 empty] | 0.71 | 3.35
84WS16* | Luna County | Carrizalillo district, Luna County, DIS103 | Seager and Clemons (1988), McLemore et al. (2001) |  |  | McLemore et al. (2001) |  |  |  | Luna | New Mexico | Ttl<tristanite | [10 empty] | 53.79 | 0.56 | 12.05 |  | 0.29 | 0.82 | 10.2 | 2.03 | 6.49 | 0.16 | 8.45 | [8 empty] | 0.64 | 3.13
84WS17* | Luna County | Carrizalillo district, Luna County, DIS103 | Seager and Clemons (1988), McLemore et al. (2001) |  |  | McLemore et al. (2001) |  |  |  | Luna | New Mexico | Tal<trachybasalt | [10 empty] | 57.94 | 0.89 | 13.26 |  | 0.17 | 0.33 | 5.65 | 0.3 | 11.27 | 0.32 | 4.28 | [8 empty] | 1.08 | 5.06
84WS19* | Luna County | Carrizalillo district, Luna County, DIS103 | Seager and Clemons (1988), McLemore et al. (2001) |  |  | McLemore et al. (2001) |  |  |  | Luna | New Mexico | Tj<trachyte | [10 empty] | 63.32 | 0.74 | 15.68 |  | 0.06 | 0.61 | 0.56 | 0.71 | 12.67 | 0.24 | 0.74 | [8 empty] | 1.98 | 3.14
84WS22* | Luna County | Carrizalillo district, Luna County, DIS103 | Seager and Clemons (1988), McLemore et al. (2001) |  |  | McLemore et al. (2001) |  |  |  | Luna | New Mexico | Ttcu<rhyolite | [10 empty] | 69.85 | 0.37 | 15.06 |  | 0.03 | 0.21 | 0.16 | 1.28 | 10.21 | 0.09 | 0.6 | [8 empty] | 1.51 | 1.44
84WS24* | Luna County | Carrizalillo district, Luna County, DIS103 | Seager and Clemons (1988), McLemore et al. (2001) |  |  | McLemore et al. (2001) |  |  |  | Luna | New Mexico | Tla<trachybasalt | [10 empty] | 53.08 | 1.1 | 17.28 |  | 0.16 | 0.57 | 7.91 | 2.96 | 6.68 | 0.22 | 4.38 | [8 empty] | 1.73 | 1.62
84WS43 | Luna County | Carrizalillo district, Luna County, DIS103 | Seager and Clemons (1988), McLemore et al. (2001) |  |  | McLemore et al. (2001) |  |  |  | Luna | New Mexico | Tla<andesite | [10 empty] | 57.92 | 0.75 | 18.2 |  | 0.09 | 3.96 | 6.45 | 4.37 | 1.58 | 0.2 | 0.99 | [8 empty] | 1.2 | 4.35
84WS44 | Luna County | Carrizalillo district, Luna County, DIS103 | Seager and Clemons (1988), McLemore et al. (2001) |  |  | McLemore et al. (2001) |  |  |  | Luna | New Mexico | Tla<andesite | [10 empty] | 56.83 | 0.91 | 17.18 |  | 0.09 | 3.02 | 6.45 | 3.92 | 1.97 | 0.27 | 2.34 | [8 empty] | 1.52 | 4.26
84WS45 | Luna County | Carrizalillo district, Luna County, DIS103 | Seager and Clemons (1988), McLemore et al. (2001) |  |  | McLemore et al. (2001) |  |  |  | Luna | New Mexico | Tla<dacite | [10 empty] | 57.83 | 0.72 | 18.28 |  | 0.09 | 3.97 | 6.72 | 4.02 | 1.55 | 0.17 | 0.78 | [8 empty] | 2.33 | 3.49
84WS46 | Luna County | Carrizalillo district, Luna County, DIS103 | Seager and Clemons (1988), McLemore et al. (2001) |  |  | McLemore et al. (2001) |  |  |  | Luna | New Mexico | Tla<andesite | [10 empty] | 59.5 | 0.78 | 16.47 |  | 0.09 | 2.66 | 5.46 | 3.7 | 2.74 | 0.25 | 1.77 | [8 empty] | 4.14 | 1.4
84WS48 | Luna County | Carrizalillo district, Luna County, DIS103 | Seager and Clemons (1988), McLemore et al. (2001) |  |  | McLemore et al. (2001) |  |  |  | Luna | New Mexico | Tla<andesite | [10 empty] | 59.23 | 0.96 | 16.41 |  | 0.1 | 2.11 | 6.37 | 4.8 | 2.62 | 0.45 | 0.85 | [8 empty] | 2.36 | 3.13
84WS7* | Luna County | Carrizalillo district, Luna County, DIS103 | Seager and Clemons (1988), McLemore et al. (2001) |  |  | McLemore et al. (2001) |  |  |  | Luna | New Mexico | Ttcl<rhyolite | [10 empty] | 76.02 | 0.2 | 12.12 |  | 0.02 | 0.29 | 0.22 | 0.68 | 7.89 | 0.06 | 0.61 | [8 empty] | 1.48 | 0.1
84WS9* | Luna County | Carrizalillo district, Luna County, DIS103 | Seager and Clemons (1988), McLemore et al. (2001) |  |  | McLemore et al. (2001) |  |  |  | Luna | New Mexico | Ttcl<rhyolite<dacite | [10 empty] | 71.42 | 0.23 | 13.97 |  | 0.04 | 0.76 | 0.25 | 0.47 | 8.42 | 0.08 | 1.38 | [8 empty] | 0.76 | 1.18
93* | Luna County | Carrizalillo district, Luna County, DIS103 | Gates (1985), McLemore et al. (2001) |  |  | McLemore et al. (2001) |  |  |  | Luna | New Mexico | Tlat | [10 empty] | 61.19 | 0.7 | 15.12 |  | 0.06 | 0.96 | 1.92 | 0.67 | 11.86 | 0.21 | 2.23 | [8 empty] | 1.76 | 2.77
97* | Luna County | Carrizalillo district, Luna County, DIS103 | Gates (1985), McLemore et al. (2001) |  |  | McLemore et al. (2001) |  |  |  | Luna | New Mexico | Tal | [10 empty] | 67.24 | 0.51 | 14.16 |  | 0.03 | 0.46 | 0.4 | 0.02 | 12.36 | 0.22 | 0.74 | [8 empty] | 1.94 | 1.58
99* | Luna County | Carrizalillo district, Luna County, DIS103 | Gates (1985), McLemore et al. (2001) |  |  | McLemore et al. (2001) |  |  |  | Luna | New Mexico | Trd<rhyolite dome | [10 empty] | 82.84 | 0.08 | 8.01 |  | 0.01 | 0.3 | 0.08 | 0.05 | 6.73 | 0.01 | 0.98 | [8 empty] | 0.21 | 0.27 |  |  |  | trace | 6.85 | [37 empty] | 178.9 | 48.3
A* | Luna County | Carrizalillo district, Luna County, DIS103 | Gates (1985), McLemore et al. (2001) |  |  | McLemore et al. (2001) | 31.792356 | -107.936218 |  | Luna | New Mexico | Trtl<rhyolite tuff | [10 empty] | 75.09 | 0.15 | 11.99 |  | 0.01 | 0.16 | 0.34 | 1.25 | 8.08 | 0.19 | 1.64 | [8 empty] | 0.43 | 0.57 |  |  |  | 4.5 | 578.7 | [37 empty] | 203.4 | 21.6
B | Luna County | Carrizalillo district, Luna County, DIS103 | Gates (1985), McLemore et al. (2001) |  |  | McLemore et al. (2001) | 31.79073 | -107.93934 |  | Luna | New Mexico | chip | [34 empty] | 1.26 | 109.7 | 118 |  | 175 | <0.5 | <2 |  | <0.5 |  | 129 | 24 |  | 253 | [6 empty] | 17 |  | 6 | 268 | [6 empty] | 129 | [5 empty] | 59 | 1790 |  | 107.6 | 35.8 | [15 empty] | 0.0027 | 4.01 | 1.33 | 0.06 | 0.07 | 0.67 | 0.05 |  |  | 0.044
Caz 1 | Luna County | Carrizalillo district, Luna County, DIS103 | McLemore et al. (2001) |  |  | McLemore et al. (2001) | 31.85679 | -107.972267 |  | Luna | New Mexico | dump grab rhyolite (Fe ox, qtz, py, Mn ox) | [14 empty] | 0.004 | [7 empty] | >0.2 |  |  | 0.0013 | [8 empty] | 10.55 | 80 | 50 |  | 306 |  |  | 2 | 3 |  | 44 | 14 | <3 | 76 | 4.4 |  | 2 | <1 |  |  | 71 | 3.6 | 3 | 1100 | 31.5 |  | 38.6 | 1 | <5 |  | 62.9 | 1 |  | 2.1 |  | 0.6 | 77 | 349 | 16.7 | 64.8 | 80.8 | 24 | 41 |  | 31 | 3.1 | 1.1 |  | 1.9 |  |  |  |  | 1.7 | <0.05 | 103.8 | 0.007 | 2.4 |  | <1
Caz 10a | Luna County | Carrizalillo district, Luna County, DIS103 | NMBGMR data, McLemore et al. (2001) |  |  | McLemore et al. (2001) | 31.78471 | -107.96378 |  | Luna | New Mexico | select dump | [14 empty] | 0.006 | [7 empty] | >1 |  |  | 0.0012 | [8 empty] | 0.053 | 66 | 105.1 |  | 2689.8 |  |  | 23 | 10 |  | 15 | 23.5 | 6 | 14.1 | 14.3 |  | 8 | <1 |  |  | 2.1 | 15 | 3.9 | 31.1 | 247.6 |  | 13.8 | 5 | <5 |  | 413.1 | 1 |  | 11.6 |  | 5.5 | 82.4 | 119 | 18.9 | 178.9 | 48.3 | 34 | 68 |  | 72 | 6.6 | 2 |  | 1.2 |  |  |  |  | 2.8 | 0.27 | 186.87 | 0.003 | 2.06 |  | <1
Caz 10b | Luna County | Carrizalillo district, Luna County, DIS103 | NMBGMR data, McLemore et al. (2001) |  |  | McLemore et al. (2001) | 31.78471 | -107.96378 |  | Luna | New Mexico | 20 ft chip of rhyolite dike | [14 empty] | 0.006 | [7 empty] | >1 | [11 empty] | 0.025 | 26 | 197.5 |  | 3022.5 |  |  | 8 | 3 |  | 20 | 18.2 | 5 | 14.1 | 4.8 |  | 6 | <1 |  |  | 3.8 | 14.4 | 3.9 | 12.3 | 69.6 |  | 26 | 4 | <5 |  | 158.6 | <1 |  | 10.8 |  | 5.4 | 160.2 | 140 | 51.5 | 203.4 | 21.6 | 36 | 70 |  | 51 | 6.3 | 1.6 |  | 1 |  |  |  |  | 2.1 | <0.05 | 168 | 0.002 | 2.93 |  | <1
Caz 11 | Luna County | Carrizalillo district, Luna County, DIS103 | NMBGMR data, McLemore et al. (2001) |  |  | McLemore et al. (2001) | 31.78471 | -107.96378 |  | Luna | New Mexico | barite sample from pit | [10 empty] | 80.75 | 0.165 | 8.87 | 1.57 | 0.016 | 0.14 | 0.16 | 0.32 | 6.97 | 0.162 | 0.86 |  | >0.1500 |  |  | 0.001 | [8 empty] | <0.005 | 18 | 233.8 |  | 1233.7 |  |  | 3 |  |  | 50 | 3.4 | 6 | 19.2 | 8.7 |  | 6 | <1 |  |  | 0.6 | 12.1 | 3.8 | 70.8 | 281.4 |  | 38.7 | 1 | <5 |  | 168.7 | 2 |  | 12.2 |  | 3.4 | 53.8 | 358 | 26.5 | 107.6 | 35.8 | 31 | 63 |  | 19 | 4.5 | 1.1 |  | 2.2 |  |  |  |  | 3.3 | <0.05 | 124.1 |  | 1 |  | 1.2
Caz 12 | Luna County | Carrizalillo district, Luna County, DIS103 | McLemore et al. (2001) |  |  | McLemore et al. (2001) | 31.78431 | -107.96413 |  | Luna | New Mexico | 10 ft chip of vein (qtz, Mn ox) | [14 empty] | 0.2 | [7 empty] | >0.0500 |  |  | 0.0028 | [8 empty] | 0.01 | 6.5 | 3 |  | 1605.3 |  |  | 1 | 2 |  | 48 | 7.2 | <3 | 18 | 4.1 |  | 3 | <1 |  |  | 4 | 1.7 | 4 | 218 | 5.3 |  | 59.7 | <1 | 10 |  | 27.7 | <1 |  | 0.7 |  | 1.1 | 14.5 | 352 | 1.5 | 11 | 86.8 | 3 | 8 |  | <10 | <0.5 | 0.5 |  | 1.9 |  |  |  |  | <0.5 | <0.05 | 13.4 | 0.14 | 0.129 |  | 2
Caz 13 | Luna County | Carrizalillo district, Luna County, DIS103 | McLemore et al. (2001) |  |  | McLemore et al. (2001) | 31.87126 | -108.06911 |  | Luna | New Mexico | grap of dump rhyolite | [14 empty] | 0.049 | [7 empty] | >0.5000 |  |  | 0.003 | [8 empty] | <0.2 | <1 | 2 |  | 152 |  |  | 1 | 2 |  | 13 | 10 | 7 | 7 | 9.6 |  | 4 | <1 |  |  | 2.3 | 13.2 | 3 | 34.8 | 87.6 |  | 1 | <1 | 12 |  | 302 | 4 |  | 14.3 |  | 12.5 | 13.3 | 118 | 17 | 68 | 19.7 | 32 | 44 |  | 50 | 3.8 | 0.6 |  | 2.5 |  |  |  |  | 2.3 | 0.05 | 135.25 | 0.044 | 0.354 |  | 1.1
Caz 14 | Luna County | Carrizalillo district, Luna County, DIS103 | McLemore et al. (2001) |  |  | McLemore et al. (2001) | 31.87273 | -107.98164 |  | Luna | New Mexico | Baker Egg<clay breccia | [10 empty] | 67.43 | 0.133 | 13.07 | 1 | 0.04 | 1.84 | 2.24 | 2.5 | 2.85 | 0.022 | 8.43 |  |  |  |  | >.0500 | [8 empty] | 0.01 | <5 | 3 |  | 100 |  |  | 6 |  |  | <5 | 27.1 | 12 | 7.3 | 17.2 |  | 5 | <1 |  |  | 1.9 | 28 | 6 | 19 | 69.3 |  | 0.7 | 2 | 13 |  | 250 | 4 |  | 27.1 |  | 5.1 | 23.7 | <4 | 22 | 114.7 | 55.4 | 38 | 74 |  | 27 | 4.8 | 1.6 |  | 1.4 |  |  |  |  | 2.7 | 0.49 | 149.99 |  | 1.1 |  | 2.8
Caz 15 | Luna County | Carrizalillo district, Luna County, DIS103 | McLemore et al. (2001) |  |  | McLemore et al. (2001) | 31.87273 | -107.98164 |  | Luna | New Mexico | Baker Egg<rhyolite dike | [10 empty] | 80.59 | 0.103 | 10.36 | 0.52 | 0.028 | 0.07 | 0.29 | 2.43 | 5.35 | 0.018 | 0.8 |  |  |  |  | 0.004 | [8 empty] | 0.007 | <5 | 2 |  | 197 |  |  | <1 |  |  | 38 | 7.8 | 3 | 7 | 13 |  | 8 | <1 |  |  | 1.8 | 29 | 3 | 22 | 190 |  | 2.5 | <1 | <5 |  | 40.1 | 5 |  | 23.4 |  | 13.3 | 8.9 | 288 | 20 | 94 | 25 | 33 | 62 |  | <10 | 4.3 | 1.3 |  | 3.8 |  |  |  |  | 2.9 | <0.05 | 107.3 |  | 0.2 |  | 2.7
Caz 16 | Luna County | Carrizalillo district, Luna County, DIS103 | McLemore et al. (2001) |  |  | McLemore et al. (2001) | 31.87273 | -107.98164 |  | Luna | New Mexico | Baker Egg<tuff | [10 empty] | 74.7 | 0.115 | 12.02 | 1.25 | 0.025 | 0.54 | 0.82 | 2.58 | 3.7 | 0.018 | 4.47 |  |  |  |  | 0.005 | [8 empty] | <0.005 | <5 | 2 |  | 78 |  |  | <1 |  |  | <5 | 28 | 19 | 8 | 14.8 |  | 6 | 1 |  |  | 2.9 | 26 | 5 | 24 | 118.1 |  | 0.9 | 1 | <5 |  | 97.9 | 4 |  | 30.8 |  | 6 | 6 | <4 | 23 | 109 | 32.1 | 40 | 61 |  | 25 | 5.1 | 0.3 |  | 5 |  |  |  |  | 3 | 0.43 | 139.83 |  | 1.1 |  | 3
Caz 18 | Luna County | Carrizalillo district, Luna County, DIS103 | McLemore et al. (2001) |  |  | McLemore et al. (2001) | 31.87273 | -107.98164 |  | Luna | New Mexico | Baker Egg<yellow clay | [10 empty] | 65.04 | 0.151 | 14.92 | 1.25 | 0.028 | 1.2 | 1.66 | 1.97 | 3.12 | 0.018 | 10.32 |  |  |  |  | 0.0019 | [8 empty] | <0.005 | <5 | 2 |  | 51 |  |  | <1 |  |  | <5 | 23 | 25 | 7 | 19.1 |  | 5 | 1 |  |  | 1.8 | 19.4 | 4 | 17 | 123.9 |  | 0.8 | 2 | <5 |  | 179.6 | 3 |  | 30.6 |  | 3.7 | 8.4 | 4 | 20 | 109.2 | 73.7 | 39 | 56 |  | 46 | 5.7 | 0.5 |  | <0.5 |  |  |  |  | 2.5 | 0.26 | 149.96 |  | 0.7 |  | 1.5
Caz 2 | Luna County | Carrizalillo district, Luna County, DIS103 | McLemore et al. (2001) |  |  | McLemore et al. (2001) | 31.85679 | -107.972267 |  | Luna | New Mexico | 1 ft quartz vein | [14 empty] | 0.012 | [7 empty] | >0.3000 |  |  | 0.0062 | [8 empty] | 3.8 | 43 | 20 |  | 656 |  |  | 2 | 2 |  | 34 | 32 | 6 | 40.9 | 7.3 |  | 9 | <1 |  |  | 18 | 10.8 | 8 | 560 | 145.1 |  | 10.5 | 3 | <5 |  | 36.5 | 1 |  | 7.1 |  | 2 | 96 | 263 | 30 | 220 | 158 | 29 | 66 |  | 35 | 6 | 1 |  | 3 |  |  |  |  | 4.2 | <0.05 | 144.2 | 0.007 | 1.92 |  | <1
Caz 3 | Luna County | Carrizalillo district, Luna County, DIS103 | McLemore et al. (2001) |  |  | McLemore et al. (2001) | 31.851365 | -107.950063 |  | Luna | New Mexico | smelter slag (Cu) | [14 empty] | 0.442 | [7 empty] | >1 |  |  | 0.017 | [8 empty] | 0.056 | 8.6 | 5.5 |  | 113.2 |  |  | 1 | 9 |  | 62 | 79.7 | 6 | 6350 | 37.4 |  | 3 | 2 |  |  | 32.4 | 5.1 | 29.2 | 1190 | 33.7 |  | 93.6 | 12 | <5 |  | 306.5 | <1 |  | 8.9 |  | 35.6 | 95.7 | 156 | 42.4 | 94.7 | 7160 | 28 | 36 |  | 43 | 7.8 | 1.7 |  | 2.3 |  |  |  |  | 4.9 | 0.43 | 124.13 | 0.539 | 26.78 |  | 9.7
Caz 4 | Luna County | Carrizalillo district, Luna County, DIS103 | McLemore et al. (2001) |  |  | McLemore et al. (2001) | 31.851365 | -107.950063 |  | Luna | New Mexico | smelter ore (Cu) | [14 empty] | >10 | [7 empty] | >0.5000 | [11 empty] | 0.007 | 15 | 164 |  | 624 |  |  | 2 | 600 |  | 7 | 15 | 7 | 4530 |  |  | 1 | 2 |  |  | 31 |  | 83 | 31500 | <30 |  | 16.1 | 1 | <5 |  | 52.1 | <1 |  | 1.6 |  | 16.8 | 52.9 | 36 | 32.7 | 58 | 256600 | 22 | 52 |  | 14 | 5 | 0.6 |  | 2.4 |  |  |  |  | 2.8 | 0.29 | 99.09 | 8.82 | 0.745 |  | 6.8
Caz 5 | Luna County | Carrizalillo district, Luna County, DIS103 | McLemore et al. (2001) |  |  | McLemore et al. (2001) | 31.79073 | -107.93934 |  | Luna | New Mexico | dump select<Calumet (chrys, az, mala) | [14 empty] | 0.015 | [7 empty] | >0.1000 |  |  | 0.0025 | [8 empty] | 5.1 | 660 | 52 |  | 2546.2 |  |  | 80 | 4 |  | 32 | 67.2 | 9 | 5990 |  |  | 5 | <1 |  |  | 2.1 | 6.8 |  | 1260 | 478 |  | 31 | 5 | <5 |  | 183.9 | <1 |  | 4.8 |  | 15.8 | 295.5 | 10 | 23.6 | 209.4 | 1020 | 23 | 43 |  | 19 | 5.4 | 1.5 |  | 1.3 |  |  |  |  | 2.1 | 0.24 | 95.54 | 0.005 | 2.03 |  | <1
Caz 6 | Luna County | Carrizalillo district, Luna County, DIS103 | McLemore et al. (2001) |  |  | McLemore et al. (2001) | 31.79073 | -107.93934 |  | Luna | New Mexico | dump gossan (py) | [25 empty] | 0.0046 | [8 empty] | 21.12 | 275 | 963 |  | 852 |  |  | 38 |  |  | 220 | 53 | 3 | >.5% | 11.7 |  | 4 | 4 |  |  | 44.2 | 2.4 | 89.7 | 0.002 | 19.5 |  | 252 | <1 | <5 |  | 68.1 | <1 |  | 1.4 |  | 67.6 | 686.9 | 64 | 13.1 | 20.2 | >.2% | 6 | <3 |  | 98 | 3.7 | 1.4 |  | 1.7 |  |  |  |  | 2.1 | 0.51 | 113.41 |  | 41.9 |  | <1
Caz 7 | Luna County | Carrizalillo district, Luna County, DIS103 | McLemore et al. (2001) |  |  | McLemore et al. (2001) | 31.79073 | -107.93934 |  | Luna | New Mexico | altered rhyolite<MaryLee (py, silicified) | [10 empty] | 79.98 | 0.165 | 8.8 | 5.23 | 0.016 | 0.24 | 0.27 | 0.08 | 1.15 | 0.04 | 4.44 |  | >0.1500 |  |  | 0.0012 | [8 empty] | 0.331 | 31 | 296 |  | 1302 |  |  | 4 |  |  | 15 | 8.1 | 5 | 37 | 11.7 |  | 7 | <1 |  |  | 14.3 | 10.9 | 4 | 321 | 57.4 |  | 19 | 2 | <5 |  | 212.6 | <1 |  | 10.4 |  | 4.5 | 140 | 114 | 11 | 131.5 | 263 | 30 | 40 |  | 56 | 3 | <0.2 |  | 0.9 |  |  |  |  | 1.7 | 0.24 | 131.84 |  | 3.5 |  | 1.2
Caz 8 | Luna County | Carrizalillo district, Luna County, DIS103 | McLemore et al. (2001) |  |  | McLemore et al. (2001) | 31.79073 | -107.93934 |  | Luna | New Mexico | altered andesite (mala, Fe ox) | [14 empty] | 0.123 | [7 empty] | >0.5000 |  |  | 0.0019 | [8 empty] | 1.34 | 62 | 730 |  | 3680 |  |  | 3 |  |  | 22 | 63.4 | 7 | >.8% | 12.7 |  | 5 | <1 |  |  | 27.1 | 11.5 | 10.9 | 365.2 | 138 |  | 117 | 3 | <5 |  | 336.8 | <1 |  | 11.2 |  | 24.4 | 351.7 | 10 | 56.7 | 102.9 | 102.3 | 28 | 58 |  | 55 | 6.2 | 0.8 |  | 0.6 |  |  |  |  | 5.4 | 0.69 | 154.69 |  | 4.7 |  | 1.6
Caz 9 | Luna County | Carrizalillo district, Luna County, DIS103 | McLemore et al. (2001) |  |  | McLemore et al. (2001) | 31.78471 | -107.96378 |  | Luna | New Mexico | select dump (barite, qtz, mala, py) | [14 empty] | 0.005 | [7 empty] | >1 |  |  | 0.003 | [8 empty] | 0.977 | 288 | 94.5 |  | 18460 |  |  | 46 |  |  | 35 | 5.2 | <3 | >500 | 2.9 |  | 2 | <1 |  |  | >500 | 5.1 | 3.8 | ~.13% | 14.8 |  | 522 | <1 | <5 |  | 486.8 | <1 |  | 5.1 |  | 9.7 | 70.1 | 312 | 12.7 | 44.7 | 51.8 | 8 | 19 |  | <10 | 2 | <0.2 |  | 1.1 |  |  |  |  | 1.9 | 0.06 | 32.06 |  | 1.6 |  | <1
Ced 9 | Luna County | Carrizalillo district, Luna County, DIS103 | NMBGMR data, McLemore et al. (2001) |  |  | McLemore et al. (2001) | 32.01974 | -108.15723 |  | Luna | New Mexico | select dump | [34 empty] | 1.18 | 1278 | 658 |  | 25410 |  |  | 49 | 80 |  | <5 | 80 | 3 | 11500 |  |  | <1 | <1 |  |  | 42 |  |  | 17600 | <30 |  | 1440 | <1 | <5 |  | 3120 | <1 |  | 0.7 |  | 5.1 |  | 13 |  |  | 80 | 6 | 37 |  | 12 | 1 | 1 |  | <0.5 |  |  |  |  | <0.5 | 0.16 | 57.16 | 0.108 | 1.9 |  | 12.7
Ced1 | Luna County | Carrizalillo district, Luna County, DIS103 | NMBGMR data, McLemore et al. (2001) |  |  | McLemore et al. (2001) | 32.03049 | -108.16283 |  | Luna | New Mexico | quartz diorite | [10 empty] | 51.82 | 1.023 | 15.69 | 12.03 | 0.177 | 5.45 | 8.55 | 3 | 1.07 | 0.169 | 1.41 |  | 0.0606 |  |  | 0.0053 | [8 empty] | 0.008 | <5 | <2 |  | 292.2 |  |  | 4 |  |  | 49 | 71.6 | 9 | 59.9 | 20.1 |  | 5 | 1 |  |  | 10 | 3.6 | 27.9 | 9.1 | 45.8 |  | 1 | 39 | 8 |  | 260.9 | <1 |  | 0.7 |  | 0.6 | 332.5 | 55 | 26.7 | 103.1 | 100.1 | 14 | 25 |  | 22 | 4.4 | 1.1 |  | 4 |  |  |  |  | 5.6 | 0.35 | 76.45 |  | 8.7 |  | 2.5
Ced10 | Luna County | Carrizalillo district, Luna County, DIS103 | NMBGMR data, McLemore et al. (2001) |  |  | McLemore et al. (2001) | 32.02158 | -108.16232 |  | Luna | New Mexico | select dump | [34 empty] | 0.187 | 36 | 828 |  | 668 |  |  | 3 |  |  | <5 | 220 | 4 | 10 |  |  | 1 | 2 |  |  | 28 |  |  | 30 | <30 |  | 145 | <1 | <5 |  | <500 | 1 |  | 3.6 |  | 1.4 |  | <4 |  |  | <50 | 9 | 14 |  | 15 | 1.2 | 1.3 |  | <0.5 |  |  |  |  | 1.2 | 0.2 | 41.9 | 0.007 | 1.69 |  | <1
Ced11 | Luna County | Carrizalillo district, Luna County, DIS103 | NMBGMR data, McLemore et al. (2001) |  |  | McLemore et al. (2001) | 32.02114 | -108.17453 |  | Luna | New Mexico | jasperoid
Ced13 | Luna County | Carrizalillo district, Luna County, DIS103 | NMBGMR data, McLemore et al. (2001) |  |  | McLemore et al. (2001) | 31.987732 | -108.141207 |  | Luna | New Mexico | dump select | [34 empty] | 0.187 | 12 | 157 |  | 366 |  |  | 4 | 40 |  | <5 | 110 | <3 | 930 |  |  | 2 | 2 |  |  | 15 |  |  | 5970 | <30 |  | 756 | <1 | 8 |  | 600 | <1 |  | 0.7 |  | 5.9 |  | 15 |  |  | 40 | 16 | 27 |  | 34 | 3.2 | 0.5 |  | 0.9 |  |  |  |  | 1.8 | 0.24 | 83.64 | 0.062 | 0.729 |  | 9.8
Ced14 | Luna County | Carrizalillo district, Luna County, DIS103 | NMBGMR data, McLemore et al. (2001) |  |  | McLemore et al. (2001) | 31.98877 | -108.141537 |  | Luna | New Mexico | 20 ft chip of jasperoid | [10 empty] | 93.96 | 0.106 | 2.12 | 1.87 | 0.015 | 0.13 | 0.28 | 0.06 | 0.39 | 0.081 | 1.13 |  | >0.3000 | [11 empty] | 0.015 | 4.5 | 117.8 |  | 327.2 |  |  | 2 |  |  | 74 | 16.5 | 4 | 8.2 | 3.4 |  | 4 | <1 |  |  | 15.5 | 3.2 | 6.2 | 28 | 26.8 |  | 16.8 | 1 | <5 |  | 61.5 | 1 |  | 1.8 |  | 2 | 20.5 | 543 | 5.1 | 49.4 | 34 | 15 | 11 |  | 23 | 1.7 | 0.5 |  | 1.6 |  |  |  |  | 1 | <0.05 | 53.8 | 0.007 | 1.07 |  | <1
Ced15 | Luna County | Carrizalillo district, Luna County, DIS103 | NMBGMR data, McLemore et al. (2001) |  |  | McLemore et al. (2001) | 31.98877 | -108.141537 |  | Luna | New Mexico | dump grab | [34 empty] | 0.463 | 17 | 278 |  | 1320 |  |  | 2 | 1 |  | <5 | 190 | 5 | 40 |  |  | 1 | 2 |  |  | 11 |  |  | 60 | <30 |  | 28.6 | <1 | <5 |  | <500 | <1 |  | 0.8 |  | 13.1 |  | 8 |  |  | 1 | 5 | 6 |  | 13 | 0.7 | 0.3 |  | <0.5 |  |  |  |  | <0.5 | 0.07 | 25.07 | 0.004 | 1.26 |  | 1.4
Ced16 | Luna County | Carrizalillo district, Luna County, DIS103 | NMBGMR data, McLemore et al. (2001) |  |  | McLemore et al. (2001) | 31.986689 | -108.137615 |  | Luna | New Mexico | dump select | [34 empty] | 0.199 | 15 | 132 |  | 160 |  |  | 1 | 76 |  | 7 | 10 | 10 | 320 |  |  | <1 | 1 |  |  | 19 |  |  | 23100 | <30 |  | 132 | 2 | <5 |  | <500 | <1 |  | 1.1 |  | 6 |  | 7 |  |  | 76 | 10 | 14 |  | 23 | 1.5 | 0.6 |  | <0.5 |  |  |  |  | <0.5 | <0.05 | 49.1 | 0.095 | 0.928 |  | 11.5
Ced17 | Luna County | Carrizalillo district, Luna County, DIS103 | NMBGMR data, McLemore et al. (2001) |  |  | McLemore et al. (2001) | 31.986689 | -108.137615 |  | Luna | New Mexico | dump select | [34 empty] | 0.21 | 2685 | <2 |  | 70150 |  |  | 1580 | 180 |  | <5 | 140 | 9 | 18800 |  |  | 1 | 5 |  |  | 21 |  |  | 28900 | <30 |  | >10000 | <1 | 7 |  | 830 | <1 |  | 2.6 |  | 96.4 |  | 252 |  |  | 180 | 11 | 43 |  | <10 | <0.5 | 0.8 |  | <0.5 |  |  |  |  | 2.2 | 0.24 | 57.24 | 0.002 | 0.618 |  | <1
Ced18 | Luna County | Carrizalillo district, Luna County, DIS103 | NMBGMR data, McLemore et al. (2001) |  |  | McLemore et al. (2001) | 31.93157 | -108.05608 |  | Luna | New Mexico | dump select | [34 empty] | 0.021 | <1 | 10 |  | 1490 |  |  | 1 | 2 |  | 13 | 50 | 5 | 20 |  |  | 6 | <1 |  |  | 24 |  |  | 50 | 253 |  | 5.9 | 8 | 11 |  | 2360 | <1 |  | 15.3 |  | 2.8 |  | <4 |  |  | 2 | 57 | 110 |  | 20 | 9.5 | 1.4 |  | 3.8 |  |  |  |  | 4.2 | 0.45 | 206.35 | 0.07 | 2.32 |  | 2.7
Ced19 | Luna County | Carrizalillo district, Luna County, DIS103 | NMBGMR data, McLemore et al. (2001) |  |  | McLemore et al. (2001) | 31.93157 | -108.05608 |  | Luna | New Mexico | dump select | [34 empty] | 0.008 | <2 | 7 |  | 1090 |  |  | <1 | <100 |  | <5 | 50 | 10 | 70 |  |  | 7 | <1 |  |  | 9 |  |  | 50 | 246 |  | 2.8 | 7 | 7 |  | 1410 | 2 |  | 14.5 |  | 6 |  | <4 |  |  | 70 | 43 | 79 |  | 33 | 7.3 | 1.7 |  | 3.6 |  |  |  |  | 3.4 | 0.47 | 171.47 | 0.014 | 1.18 |  | <1
Ced2 | Luna County | Carrizalillo district, Luna County, DIS103 | NMBGMR data, McLemore et al. (2001) |  |  | McLemore et al. (2001) | 32.030686 | -108.160173 |  | Luna | New Mexico | granodiorite | [10 empty] | 75.67 | 0.208 | 13.02 | 1.55 | 0.032 | 0.41 | 0.58 | 3.48 | 4.42 | 0.057 | 0.77 |  | >0.2000 |  |  | 0.006 | [8 empty] | <0.005 | <5 | <2 |  | 745.3 |  |  | 2 |  |  | 45 | 6.4 | <3 | 4.9 | 14.5 |  | 5 | <1 |  |  | 0.9 | 10.6 | 3 | 20.1 | 142.4 |  | 0.4 | 3 | <5 |  | 116.5 | 3 |  | 17.3 |  | 1.3 | 10.9 | 289 | 17.2 | 125.2 | 31.7 | 45 | 103 |  | 24 | 4.3 | 0.6 |  | 1.9 |  |  |  |  | 2.7 | 0.2 | 181.7 |  | 1 |  | <1
Ced3 | Luna County | Carrizalillo district, Luna County, DIS103 | NMBGMR data, McLemore et al. (2001) |  |  | McLemore et al. (2001) | 32.030409 | -108.16006 |  | Luna | New Mexico | fine grained biotite granite | [10 empty] | 77.46 | 0.13 | 12.18 | 1.16 | 0.024 | 0.3 | 0.53 | 2.69 | 5.4 | 0.04 | 0.62 |  | 0.0133 |  |  | 0.0016 | [8 empty] | <0.005 | <5 | 4 |  | 1711.3 |  |  | 2 |  |  | 45 | <10 | 4 | 5.8 | 10.9 |  | 5 | <1 |  |  | 0.6 | 5.8 | 2.2 | 25.7 | 154.4 |  | 1 | 2 | 8 |  | 112 | 5 |  | 19.3 |  | 1.9 | 7.8 | 302 | 7.3 | 56.9 | 19.4 | 20 | 50 |  | <10 | 1.8 | <0.2 |  | 2.8 |  |  |  |  | 1.4 | <0.05 | 76 |  | 0.9 |  | 3.1
Ced4 | Luna County | Carrizalillo district, Luna County, DIS103 | NMBGMR data, McLemore et al. (2001) |  |  | McLemore et al. (2001) | 32.027558 | -108.163169 |  | Luna | New Mexico | limestone | [12 empty] | 0.091 | 0.272 | 0.019 | 0.31 | 52.57 | 0.051 | 0.031 | [8 empty] | 41.55 | [6 empty] | <0.005 | <5 | 2 |  | 233 |  |  | 2 |  |  | <5 | <10 | <3 |  |  |  | <1 | <1 |  |  | <5 |  |  |  | <30 |  | 0.5 | <1 | <5 |  | <500 | <1 |  | 0.6 |  | <0.5 |  | <4 |  |  |  | 1 | <3 |  | 16 | <0.5 | <0.2 |  | <0.5 |  |  |  |  | <0.5 | <0.05 | 17 |  | 0.1 |  | 40.9
Ced6 | Luna County | Carrizalillo district, Luna County, DIS103 | NMBGMR data, McLemore et al. (2001) |  |  | McLemore et al. (2001) | 32.020157 | -108.162511 |  | Luna | New Mexico | select dump Pb ore | [34 empty] | 0.105 | 660 | 55 |  | 179 |  |  | 5 | 11 |  | <5 | 140 | <3 | 670 |  |  | 1 | <1 |  |  | 8 |  |  | 48900 | <30 |  | 693 | <1 | <5 |  | <500 | <1 |  | 0.6 |  | 1.3 |  | 11 |  |  | 310 | 1 | 14 |  | <10 | <0.5 | <0.2 |  | <0.5 |  |  |  |  | 0.7 | <0.05 | 15.7 | 0.04 | 0.429 |  | 9.4
Ced7 | Luna County | Carrizalillo district, Luna County, DIS103 | NMBGMR data, McLemore et al. (2001) |  |  | McLemore et al. (2001) | 32.020229 | -108.159527 |  | Luna | New Mexico | select dump | [34 empty] | 1.15 | 380 | 422 |  | 5050 |  |  | 4 | 23 |  | <5 | 130 | 3 | 3780 |  |  | <1 | <1 |  |  | 61 |  |  | 7300 | <30 |  | 753 | <1 | <5 |  | <500 | <1 |  | 0.9 |  | 6 |  | 14 |  |  | 1380 | 2 | <3 |  | 14 | <0.5 | 0.6 |  | <0.5 |  |  |  |  | 0.5 | 0.07 | 17.17 | 0.101 | 0.837 |  | 7.8
Ced8 | Luna County | Carrizalillo district, Luna County, DIS103 | NMBGMR data, McLemore et al. (2001) |  |  | McLemore et al. (2001) | 32.01968 | -108.15768 |  | Luna | New Mexico | select dump | [34 empty] | 0.001 | 152 | 4140 |  | 16160 |  |  | 9 | 10 |  | <5 | 40 | <3 | 70 |  |  | <1 | <1 |  |  | 102 |  |  | 480 | 60 |  | 179 | 2 | <5 |  | <500 | 1 |  | 2.9 |  | 9.4 |  | <4 |  |  | 10 | 7 | 18 |  | <10 | 1.5 | 1.1 |  | 1 |  |  |  |  | 1.7 | 0.17 | 30.47 | 0.1 | 9.51 |  | 21.4
T | Luna County | Carrizalillo district, Luna County, DIS103 | Gates (1985), McLemore et al. (2001) |  |  | McLemore et al. (2001) | 31.835097 | -107.970005 |  | Luna | New Mexico | grab dump | [34 empty] | 0.089 | 163.2 | >200 |  | 4470 | 1.5 | <2 |  | 3 |  | 1270 | 79 |  | 5140 | [6 empty] | 11 |  | 257 | 174 | [6 empty] | 135 | [5 empty] | 24 | <10 |  |  | 3950 | [15 empty] | 0.17 | 2.22 | 0.47 | 1.7 | 0.06 | 0.45 | 0.04 |  |  | 0.022
U | Luna County | Carrizalillo district, Luna County, DIS103 | Gates (1985), McLemore et al. (2001) |  |  | McLemore et al. (2001) | 31.836558 | -107.970695 |  | Luna | New Mexico | grab dump | [34 empty] | 1.1 | 137.1 | 156 |  | 450 | 1 | <2 |  | <0.5 |  | 16 | 93 |  | 3350 | [6 empty] | 24 |  | 26 | 40 | [6 empty] | 95 | [5 empty] | 71 | <10 |  |  | 106 | [15 empty] | 0.021 | 4.58 | 0.55 | 0.19 | 0.05 | 0.28 | 0.02 |  |  | 0.038
CDR9 | Luna County | Columbus (Pancho Villa), Luna County | Anthony et al. (1992), McLemore et al. (2001) |  |  | McLemore et al. (2001) | 31.826136 | -107.640944 |  | Luna | New Mexico | basalt | [10 empty] | 45.2 | 2.27 | 14.6 | 11.4 | 0.18 | 9.39 | 9.78 | 2.96 | 1.66 | 0.55 | 1 | [34 empty] | 71 |  |  | 52 | [5 empty] | 611 | [8 empty] | 174
Pancho Villa | Luna County | Columbus (Pancho Villa), Luna County | NMBGMR data, McLemore et al. (2001) |  |  | McLemore et al. (2001) | 31.826286 | -107.640882 |  | Luna | New Mexico | basalt | [10 empty] | 44.45 | 2.468 | 15.01 | 11.69 | 0.166 | 7.9 | 10.07 | 2.67 | 1 | 0.529 | 3.45 |  | 0.0812 |  |  | 0.0161 | [12 empty] | 385.1 | [6 empty] | 341.5 |  | 54.4 | 18.9 | [6 empty] | 46.1 | 193.3 | 5.1 | 14 | [5 empty] | 750.8 |  |  | 5.4 |  | 0.8 | 214.2 |  | 25.1 | 177 | 86.2
granodiorite | Luna County | Cookes Peak district, Luna County, DIS105 | Lindgren et al. (1910, p. 39), McLemore et al. (2001) |  |  | McLemore et al. (2001) |  |  |  | Luna | New Mexico | granodiorite | [10 empty] | 62.95 | 0.67 | 15.91 |  | 0.08 | 2.18 | 4.46 | 4.05 | 2.95 | 0.18 | 1.91 | [8 empty] | 1.37 | 3.3
3M203R | Luna County | Cookes Peak district, Luna County, DIS105 | USGS data, McLemore et al. (2001) |  |  | McLemore et al. (2001) | 32.51 | -107.685 |  | Luna | New Mexico | OK Canyon sec 5<Mn vein | [34 empty] | 0.05 |  | 1.7 |  | 460 | <2 | 29 |  | <0.75 |  | 4 | 34 |  | 150 | 13 |  |  | <0.02 |  | 9 | 4.4 | 11 | 15 | 59 |  |  | <15 |  | 0.9 | <10 | 650 |  | 1.4 | <8 | 0.2 | <200 | 100 |  |  |  | 5.1 | 27 | [15 empty] | 14 | 2 | 0.19 | 0.03 | 0.22 | 0.06 | 0.13 |  | 0.54
3M205R | Luna County | Cookes Peak district, Luna County, DIS105 | USGS data, McLemore et al. (2001) |  |  | McLemore et al. (2001) | 32.51083 | -107.6833 |  | Luna | New Mexico | [35 empty] | 0.05 |  | <1 |  | 710 | <2 | <15 |  | <0.75 |  | <2 | 43 |  | 66 | 18 |  |  | <0.02 |  | 15 | 3.1 | 17 | <4 | <4 |  |  | <15 |  | 0.6 | <10 | 1100 |  | 0.27 | <8 | 0.09 | <200 | 120 |  |  |  | <0.75 | 27 | [15 empty] | 3.4 | 8.3 | 0.14 | 0.3 | 1.4 | 0.04 | 0.12 |  | 0.41
3M207R | Luna County | Cookes Peak district, Luna County, DIS105 | USGS data, McLemore et al. (2001) |  |  | McLemore et al. (2001) | 32.52833 | -107.6833 |  | Luna | New Mexico | OK Canyon mine sec 32 | [34 empty] | 0.1 |  |  |  | 220 | <2 | <20 |  | 13 |  | <2 | 23 |  | 280 | 12 |  |  | 0.54 |  | 35 | <4 | 11 | 7 | 48000 |  |  |  |  | 1.1 | <10 | 670 |  | 2.3 | <8 | 0.47 | <200 | 73 |  |  |  | 3000 | 11 | [15 empty] | 2 | 3.9 | 0.12 | 0.02 | 0.15 | 0.05 | 0.04 |  | 0.38
3M208R | Luna County | Cookes Peak district, Luna County, DIS105 | USGS data, McLemore et al. (2001) |  |  | McLemore et al. (2001) | 32.533889 | -107.67972 |  | Luna | New Mexico | [35 empty] | 0.35 |  | 120 |  | 2900 | <2 | <15 |  | 4 |  | 8 | 38 |  | 310 | 14 |  |  | 0.48 |  | 38 | 4 | 12 | 18 | 910 |  |  | 20 |  | 0.1 | <10 | 1000 |  | 0.97 | <8 | 4.3 | <200 | 90 |  |  |  | 1300 | 24 | [15 empty] | 2.1 | 5.9 | 1.7 | 0.08 | 4 | 0.29 | 0.07 |  | 0.28
3M209R | Luna County | Cookes Peak district, Luna County, DIS105 | USGS data, McLemore et al. (2001) |  |  | McLemore et al. (2001) | 32.556389 | -107.72056 |  | Luna | New Mexico | OK Canyon sec 24 mine<composite ore | [34 empty] | 0.1 |  | 340 |  | 89 | <2 | <15 |  | 1.4 |  | 9 | 29 |  | 53 | 15 |  |  | 0.88 |  | 19 | 23 | <8 | <4 | 710 |  |  | <15 |  | 0.8 | <10 | 35 |  | 0.38 | <8 | 1.2 | <200 | 36 |  |  |  | 320 | 12 | [15 empty] | 37 | 0.76 | 5.8 | <0.01 | 0.05 | 1.5 | 0.05 |  | 0.03
2 | Luna County | Cookes Peak district, Luna County, DIS105 | Clemons (1982), McLemore et al. (2001) |  |  | McLemore et al. (2001) | 32.487009 | -107.6796 |  | Luna | New Mexico | Trfi | [10 empty] | 62.51 | 0.55 | 15.99 | 3.83 | 0.09 | 1.4 | 5.03 | 4.79 | 3.14 | 0.22 | 0.85
3 | Luna County | Cookes Peak district, Luna County, DIS105 | Clemons (1982), McLemore et al. (2001) |  |  | McLemore et al. (2001) | 32.474953 | -107.675383 |  | Luna | New Mexico | Trfi | [10 empty] | 63.55 | 0.54 | 15.68 | 3.8 | 0.09 | 1.77 | 3.69 | 5.14 | 3.54 | 0.22 | 0.64
4 | Luna County | Cookes Peak district, Luna County, DIS105 | Clemons (1982), McLemore et al. (2001) |  |  | McLemore et al. (2001) | 32.456617 | -107.674882 |  | Luna | New Mexico | Tri | [10 empty] | 60.27 | 0.51 | 16.63 | 4.68 | 0.12 | 2.31 | 4.6 | 4.61 | 3.23 | 0.24 | 1.11
5 | Luna County | Cookes Peak district, Luna County, DIS105 | Clemons (1982), McLemore et al. (2001) |  |  | McLemore et al. (2001) | 32.444124 | -107.677549 |  | Luna | New Mexico | Tri | [10 empty] | 57.72 | 1.1 | 16.65 | 7.1 | 0.08 | 1.38 | 6.27 | 4.87 | 2.86 | 0.31 | 0.92
6 | Luna County | Cookes Peak district, Luna County, DIS105 | Clemons (1982), McLemore et al. (2001) |  |  | McLemore et al. (2001) | 32.436202 | -107.680108 |  | Luna | New Mexico | Tri | [10 empty] | 64.38 | 0.6 | 15.38 | 3.8 | 0.08 | 1.69 | 4.03 | 4.3 | 3.8 | 0.2 | 0.38
7 | Luna County | Cookes Peak district, Luna County, DIS105 | Clemons (1982), McLemore et al. (2001) |  |  | McLemore et al. (2001) | 32.433436 | -107.67769 |  | Luna | New Mexico | Tri | [10 empty] | 49.27 | 1.17 | 15.21 | 8.98 | 0.15 | 8.42 | 8.86 | 4.21 | 1.55 | 0.26 | 0.56
9 | Luna County | Cookes Peak district, Luna County, DIS105 | Clemons (1982), McLemore et al. (2001) |  |  | McLemore et al. (2001) | 32.380841 | -107.636855 |  | Luna | New Mexico | Tri | [10 empty] | 60.54 | 0.56 | 16.96 | 3.98 | 0.05 | 1.68 | 4.93 | 5.14 | 2.79 | 0.27 | 2.31
10 | Luna County | Cookes Peak district, Luna County, DIS105 | Clemons (1982), McLemore et al. (2001) |  |  | McLemore et al. (2001) | 32.427177 | -107.732286 |  | Luna | New Mexico | Tri | [10 empty] | 46.95 | 1.67 | 17.53 | 10.11 | 0.2 | 5.3 | 7.09 | 4.93 | 1.16 | 0.36 | 4.64
Deming | Luna County | Deming district, Luna County, DIS253 | Anthony et al. (1992), McLemore et al. (2001) |  |  | McLemore et al. (2001) | 32.45667 | -107.6325 |  | Luna | New Mexico | basalt | [10 empty] | 49.1 | 1.68 | 14.5 | 12.2 | 0.17 | 6.17 | 9.44 | 3.12 | 0.77 | 0.3 | 2.16 | [34 empty] | 21 |  |  | 43 | [5 empty] | 524 | [8 empty] | 97
3M110R | Luna County | Florida Mountains district, Luna County, DIS106 | USGS data, McLemore et al. (2001) |  |  | McLemore et al. (2001) | 32.127007 | -107.597646 |  | Luna | New Mexico | Bradley mines | [34 empty] | <0.002 |  | 1.7 |  | 100 | <2 | <0.67 |  | 2.8 |  | 5 | 11 |  | 8.8 | <8 |  |  | <0.02 |  | 5 | 4.6 | <8 | 11 | 1.8 |  |  | <0.67 | <4 |  | <10 | 1000 |  |  | <8 |  | <200 | 17 |  | <4 |  | 73 | <4 | <8 |  | 10 | [5 empty] | <8 |  |  | <2 |  | 10 | 0.0088 | 0.25 | 0.28 | 39 | 0.07 | 0.04 | 0.44 | 0.03 |  | 0.08
3M012R | Luna County | Florida Mountains district, Luna County, DIS106 | McLemore et al. (2001) |  |  | McLemore et al. (2001) | 32.08 | -107.588 |  | Luna | New Mexico | [37 empty] | 140 |  | 8000 | 13 | <0.67 |  | 0.5 |  | 23 | 2 |  | 19 | <8 |  |  |  |  | 6 | 44 | <8 | 7 | 610 |  |  | <0.67 |  |  | <10 | 1100 |  |  | <8 |  | <200 | 56 |  |  |  | 350 | <4 | [14 empty] | 3.8 | 4 |  |  | <0.01 | 0.13 | 0.35 | 0.02 |  | 0.01
3M016R | Luna County | Florida Mountains district, Luna County, DIS106 | McLemore et al. (2001) |  |  | McLemore et al. (2001) | 32.037222 | -107.619722 |  | Luna | New Mexico | Bradley | [36 empty] | 350 |  | 520 | 75 | <0.67 |  | 0.27 |  | 12 | <2 |  | 6.7 | <8 |  |  |  |  | 4 | 18 | <8 | <4 | 23 |  |  | 3.6 |  |  | <10 | 350 |  |  | <8 |  | <200 | <4 |  |  |  | 460 | <4 | [14 empty] | 1.5 | 17 |  |  | 0.01 | 0.03 | 0.1 | <0.01 |  | <0.01
3M020R | Luna County | Florida Mountains district, Luna County, DIS106 | McLemore et al. (2001) |  |  | McLemore et al. (2001) | 32.129444 | -107.643411 |  | Luna | New Mexico | [37 empty] | <0.67 |  | 720 | <2 | 3.4 |  | 4.3 |  | 48 | 72 |  | 100 | 27 |  |  |  |  | 82 | 36 | 27 | 44 | 99 |  |  | <0.67 |  |  | <10 | 120 |  |  | <8 |  | <200 | 270 |  |  |  | 2100 | 50 | [14 empty] | 0.3 | 17 |  |  | 0.46 | 4.5 | 3.1 | 0.17 |  | 1.2
FL107 | Luna County | Florida Mountains district, Luna County, DIS106 | NMBGMR data, McLemore et al. (2001) |  |  | McLemore et al. (2001) | 32.13765 | -107.61333 |  | Luna | New Mexico | dump select and w py
1 | Luna County | Florida Mountains district, Luna County, DIS106 | Clemons (1998) |  |  |  | 32.0735429 | -107.611858 |  | Luna | New Mexico | galena, Sf, Mahoney | [34 empty] | <0.6 | <0.6 | [11 empty] | 90 | [9 empty] | 77700 | [16 empty] | 60
2 | Luna County | Florida Mountains district, Luna County, DIS106 | Clemons (1998) | [6 empty] | Luna | New Mexico | galena, Sf, Mahoney | [34 empty] | <0.6 | 6425 | [11 empty] | 380 | [9 empty] | 342900 | [16 empty] | 66600
3 | Luna County | Florida Mountains district, Luna County, DIS106 | Clemons (1998) |  |  |  | 32.0735429 | -107.611858 |  | Luna | New Mexico | ptrite skarn, Sf, Mahoney | [34 empty] | <0.6 | 1.3 | [11 empty] | 230 | [9 empty] | 700 | [16 empty] | 430
4 | Luna County | Florida Mountains district, Luna County, DIS106 | Clemons (1998) |  |  |  | 32.1136 | -107.621103 |  | Luna | New Mexico | galena, Atir | [34 empty] | 0.6 | 269 | [11 empty] | 200 | [9 empty] | 49900 | [16 empty] | 36900
5 | Luna County | Florida Mountains district, Luna County, DIS106 | Clemons (1998) | [6 empty] | Luna | New Mexico | smithsonite, San Antonio | [34 empty] | <0.6 | 125 | [11 empty] | 4500 | [9 empty] | 7500 | [16 empty] | 461000
5 | Luna County | Florida Mountains district, Luna County, DIS106 | Clemons (1998) |  |  |  | 32.14377 | -107.65309 |  | Luna | New Mexico | trachybasalt, Capitol Dome | [10 empty] | 47.72 | 3.18 | 13.02 | 12.14 | 0.13 | 6.21 | 7.69 | 3.82 | 1.99 | 0.76 | 2.36
6 | Luna County | Florida Mountains district, Luna County, DIS106 | Clemons (1998) |  |  |  | 32.03709 | -107.618409 |  | Luna | New Mexico | andesite, Pacheo mine | [10 empty] | 48.75 | 2.79 | 14.34 | 14.26 | 0.15 | 3.58 | 5.71 | 3.28 | 2.94 | 1.08 | 3.75
9 | Luna County | Florida Mountains district, Luna County, DIS106 | Clemons (1998) | [6 empty] | Luna | New Mexico | rhyolite, Wind Mill Canyon | [10 empty] | 75.23 | 0.08 | 14.28 | 0.57 | 0.02 | 0.1 | 0.95 | 2.52 | 4.82 |  | 1.25
10 | Luna County | Florida Mountains district, Luna County, DIS106 | Clemons (1998) |  |  |  | 32.119358 | -107.691594 |  | Luna | New Mexico | rhyolite, White Hills | [10 empty] | 76.22 | 0.13 | 12.59 | 2.35 | 0.02 | 0.05 | 0.17 | 3.65 | 5.2 | 0.07 | 0.52
11 | Luna County | Florida Mountains district, Luna County, DIS106 | Clemons (1998) |  |  |  | 32.055795 | -107.537985 |  | Luna | New Mexico | rhyolite, ne South Peak | [10 empty] | 76 | 0.28 | 12.75 | 2.38 | 0.02 | 0.04 | 0.13 | 0.48 | 5.96 | 0.02 | 0.87
12 | Luna County | Florida Mountains district, Luna County, DIS106 | Clemons (1998) |  |  |  | 32.1013 | -107.6337 |  | Luna | New Mexico | rhyolite, ne Mahoney Park | [10 empty] | 75.83 | 0.2 | 13.12 | 2.14 | 0.02 | 0.07 | 0.18 | 0.22 | 6.02 | 0.02 | 1.31
17 | Luna County | Florida Mountains district, Luna County, DIS106 | Clemons (1998) |  |  |  | 32.1411 | -107.628 |  | Luna | New Mexico | andesite, Lovers Leep Canyon | [10 empty] | 51.38 | 0.3 | 17.08 | 9.77 | 0.07 | 3.42 | 5.99 | 3.96 | 1.93 | 0.16 | 4.06
18 | Luna County | Florida Mountains district, Luna County, DIS106 | Clemons (1998) |  |  |  | 32.0887 | -107.633 |  | Luna | New Mexico | monzonite, ne Mahoney Park | [10 empty] | 54.17 | 1.92 | 14.92 | 9.11 | 0.11 | 3.31 | 5.18 | 4.87 | 3.43 | 0.36 | 2.75
1 | Luna County | Florida Mountains district, Luna County, DIS106 | Clemons (1998) | [6 empty] | Luna | New Mexico | hornblende hornfels, Box Canyon | [10 empty] | 46.95 | 1.53 | 15.42 | 14.79 | 0.17 | 5.1 | 8.37 | 3.64 | 1.93 | 0.38 | 1.39
2 | Luna County | Florida Mountains district, Luna County, DIS106 | Clemons (1998) |  |  |  | 32.0735429 | -107.611858 |  | Luna | New Mexico | hornblende hornfels, Crawford Ranch | [10 empty] | 45.76 | 1.97 | 16.23 | 11.74 | 0.14 | 9.85 | 8.35 | 2.97 | 1.32 | 0.3 | 0.9
3 | Luna County | Florida Mountains district, Luna County, DIS106 | Clemons (1998) | [6 empty] | Luna | New Mexico | pyroxene hornfels, Crawford Ranch | [10 empty] | 44.25 | 2.1 | 10.35 | 14.92 | 0.17 | 15.87 | 6.44 | 2.37 | 1.22 | 0.32 | 0.61
5 | Luna County | Florida Mountains district, Luna County, DIS106 | Clemons (1998) |  |  |  | 32.142117 | -107.646625 |  | Luna | New Mexico | hornblende hornfels, Crawford Ranch | [10 empty] | 49.25 | 2.33 | 14.06 | 11.07 | 0.15 | 7.16 | 10.67 | 3.1 | 1.54 | 0.46 | 0.09
6 | Luna County | Florida Mountains district, Luna County, DIS106 | Clemons (1998) | [6 empty] | Luna | New Mexico | gray granite, Crawford Ranch | [10 empty] | 70.65 | 0.37 | 13.27 | 4.04 | 0.09 | 0.05 | 0.76 | 4.86 | 5.16 | 0.03 | 0.5
7 | Luna County | Florida Mountains district, Luna County, DIS106 | Clemons (1998) | [6 empty] | Luna | New Mexico | red granite, Crawford Ranch | [10 empty] | 72.41 | 0.28 | 11.22 | 4.04 | 0.02 | 0.04 | 1.73 | 2.96 | 5.47 | 0.02 | 1.48
8 | Luna County | Florida Mountains district, Luna County, DIS106 | Clemons (1998) | [6 empty] | Luna | New Mexico | red granite, Box Canyon | [10 empty] | 72.62 | 0.38 | 12.28 | 3.64 | 0.03 | 0.18 | 0.54 | 3.07 | 5.82 | 0.03 | 1.75
9 | Luna County | Florida Mountains district, Luna County, DIS106 | Clemons (1998) |  |  |  | 32.1335 | -107.6156 |  | Luna | New Mexico | syenite, Mahoney Patk | [10 empty] | 61.15 | 1.14 | 17.12 | 5.54 | 0.04 | 1.66 | 1.9 | 6.82 | 5.77 | 0.03 | 0.41
GR106 | Luna County | Florida Mountains district, Luna County, DIS106 | Ervin (1998), McLemore et al. (2001) |  |  | McLemore et al. (2001) | 32.14347 | -107.6559 |  | Luna | New Mexico | granite, fractional crystallization | [6 empty] | majors by ICP |  |  |  | 74.41 | 0.25 | 11.9 | 2.69 | 0.01 | <0.01 | 0.04 | 3.42 | 5.41 | <0.01 | 0.87 | [17 empty] | 473 | [5 empty] | 0.408 |  | 1.048 |  |  |  | 25 | [7 empty] | 155.1 |  | <0.05 | 0.4 |  |  | 31 | 8.09 |  | 21.79 |  | 7.12 | <1 |  | 108 | 638 | 61 | 71.8 | 165.7 |  | 81.9 | 12.93 | 1.461 |  | 2.116 |  |  |  |  | 10.53 | 1.474 | 347.911
GR108 | Luna County | Florida Mountains district, Luna County, DIS106 | Ervin (1998), McLemore et al. (2001) |  |  | McLemore et al. (2001) | 32.14307 | -107.5647 |  | Luna | New Mexico | granite, fractional crystallization | [6 empty] | majors by ICP |  |  |  | 77.79 | 0.19 | 11.11 | 1.83 | <0.01 | 0.04 | 0.2 | 3.08 | 4.98 | <0.01 | 0.79 | [17 empty] | 195 | [22 empty] | 1.1 |  |  | 31 | [5 empty] | <1 |  | 96 | 325
BL109 | Luna County | Florida Mountains district, Luna County, DIS106 | Ervin (1998), McLemore et al. (2001) |  |  | McLemore et al. (2001) | 32.143 | -107.6538 |  | Luna | New Mexico | Bliss | [6 empty] | majors by ICP |  |  |  | 86.7 | 0.22 | 6.79 | 3.89 | <0.01 | <0.01 | <0.01 | 0.08 | 1.96 | <0.01 | 1.3 | [17 empty] | 34 | [5 empty] | 0.178 |  | 1.763 |  |  |  | 25.8 | [7 empty] | 50.2 |  | 0.154 | <0.1 |  |  | 7 | 6.28 |  | 16.8 |  | 7.72 | 14 |  | 62 | 854 | 12 | 18.1 | 69.8 |  | 55.9 | 13.63 | 0.666 |  | 1.302 |  |  |  |  | 6.14 | 0.915 | 166.453
BL109A | Luna County | Florida Mountains district, Luna County, DIS106 | Ervin (1998), McLemore et al. (2001) |  |  | McLemore et al. (2001) | 32.1434 | -107.653 |  | Luna | New Mexico | Bliss | [6 empty] | majors by ICP |  |  |  | 87.68 | 0.51 | 3.44 | 2.82 | 0.02 | 0.1 | 0.18 | 0.12 | 1 | <0.01 | 1.28 | [17 empty] | 68 | [22 empty] | <0.1 |  |  | 8 | [5 empty] | 7 |  | 200 | 1778
SY110 | Luna County | Florida Mountains district, Luna County, DIS106 | Ervin (1998), McLemore et al. (2001) |  |  | McLemore et al. (2001) | 32.1348 | -107.6454 |  | Luna | New Mexico | syenite, fractional crystallization | [6 empty] | majors by ICP |  |  |  | 71.34 | 0.53 | 13.2 | 3.26 | 0.08 | 0.37 | 1.03 | 3.44 | 5.22 | 0.11 | 0.71 | [17 empty] | 777 | [5 empty] | 2.86 |  | 2.87 |  |  |  | 15 | [7 empty] | 144.2 |  | 0.177 | 4.5 |  |  | 92 | 3.29 |  | 19.15 |  | 5.68 | 18 |  | 92 | 567 | 103 | 70.2 | 149 |  | 64.8 | 12.15 | 1.9 |  | 1.562 |  |  |  |  | 6.3 | 0.935 | 306.847
SY113 | Luna County | Florida Mountains district, Luna County, DIS106 | Ervin (1998), McLemore et al. (2001) |  |  | McLemore et al. (2001) | 32.13813 | -107.6485 |  | Luna | New Mexico | syenite, fractional crystallization | [6 empty] | majors by ICP |  |  |  | 71.79 | 0.53 | 13.33 | 3.53 | 0.04 | 0.38 | 1.14 | 3.58 | 4.73 | 0.07 | 1.25 | [17 empty] | 1197 | [5 empty] | 3.298 |  | 2.305 |  |  |  | 15 | [7 empty] | 99.6 |  | 0.096 | 5.9 |  |  | 128 | 1 |  | 11.82 |  | 2.11 | 23 |  | 98 | 620 | 72 | 51.6 | 111.9 |  | 53.2 | 11.22 | 2.471 |  | 1.559 |  |  |  |  | 6.04 | 0.864 | 238.854
SY114 | Luna County | Florida Mountains district, Luna County, DIS106 | Ervin (1998), McLemore et al. (2001) |  |  | McLemore et al. (2001) |  |  |  | Luna | New Mexico | syenite, fractional crystallization | [6 empty] | majors by ICP |  |  |  | 61.94 | 0.72 | 17.46 | 4.55 | 0.16 | 0.71 | 1 | 5.05 | 7 | 0.14 | 1.55 | [17 empty] | 322 | [22 empty] | <0.1 |  |  | 130 | [5 empty] | <1 |  | 42 | 2554
SY115 | Luna County | Florida Mountains district, Luna County, DIS106 | Ervin (1998), McLemore et al. (2001) |  |  | McLemore et al. (2001) | 32.0969 | -107.6404 |  | Luna | New Mexico | syenite, fractional crystallization | [6 empty] | majors by ICP |  |  |  | 62.75 | 0.85 | 17.55 | 3.84 | 0.11 | 0.73 | 1.46 | 5.91 | 6.02 | 0.26 | 0.42 | [17 empty] | 1670 | [5 empty] | 3.445 |  | 0.931 |  |  |  | 10.3 | [7 empty] | 75 |  | 0.081 | 5 |  |  | 186 | 6.21 |  | 3.43 |  | 3.67 | 27 |  | 32 | 139 | 121 | 61.6 | 129.2 |  | 85.5 | 11.55 | 5.044 |  | 1.14 |  |  |  |  | 2.93 | 0.419 | 297.383
GR116 | Luna County | Florida Mountains district, Luna County, DIS106 | Ervin (1998), McLemore et al. (2001) |  |  | McLemore et al. (2001) | 32.0572 | -107.6719 |  | Luna | New Mexico | granite, fractional crystallization | [6 empty] | majors by ICP |  |  |  | 77.54 | 0.06 | 12.07 | 1 | <0.01 | <0.01 | 0.46 | 4.52 | 4.07 | 0.07 | 0.68 | [17 empty] | 29 | [5 empty] | 0.381 |  | 0.646 |  |  |  | 17.7 | [7 empty] | 159.4 |  | 0.167 | 0.7 |  |  | 16 | 12.2 |  | 21.85 |  | 11.02 | 9 |  | 86 | 291 | 37 | 26.9 | 63.9 |  | 37.2 | 7.68 | 0.386 |  | 1.375 |  |  |  |  | 7.51 | 1.054 | 146.005
GR119 | Luna County | Florida Mountains district, Luna County, DIS106 | Ervin (1998), McLemore et al. (2001) |  |  | McLemore et al. (2001) | 32.0394 | -107.6546 |  | Luna | New Mexico | granite, fractional crystallization | [6 empty] | majors by ICP |  |  |  | 72.29 | 0.4 | 12.72 | 3.88 | 0.05 | 0.26 | 0.74 | 3.88 | 4.77 | 0.14 | 0.53 | [17 empty] | 183 | [5 empty] | 2.276 |  | 0.735 |  |  |  | 21.7 | [7 empty] | 121.5 |  | <0.058 | 0.4 |  |  | 61 | 7.58 |  | 14.2 |  | 6.05 | 9 |  | 104 | 759 | 73 | 104.9 | 220.2 |  | 118.1 | 16.67 | 1.295 |  | 2.118 |  |  |  |  | 7.59 | 1.041 | 471.914
GR121 | Luna County | Florida Mountains district, Luna County, DIS106 | Ervin (1998), McLemore et al. (2001) |  |  | McLemore et al. (2001) | 32.0541 | -107.6044 |  | Luna | New Mexico | granite, mixing | [6 empty] | majors by ICP |  |  |  | 68.61 | 0.45 | 15.13 | 4.25 | 0.05 | <0.01 | 0.09 | 4.52 | 6.29 | <0.01 | 1.02 | [17 empty] | 120 | [5 empty] | 0.456 |  | 0.253 |  |  |  | 27.9 | [7 empty] | 104.7 |  | 0.197 | <0.1 |  |  | 24 | 5.83 |  | 14.63 |  | 4.39 | 8 |  | 100 | 1344 | 151 | 94 | 363.5 |  | 4.1 | 17.49 | 1.175 |  | 2.243 |  |  |  |  | 6.7 | 0.926 | 490.134
GR122 | Luna County | Florida Mountains district, Luna County, DIS106 | Ervin (1998), McLemore et al. (2001) |  |  | McLemore et al. (2001) | 32.0502 | -107.6018 |  | Luna | New Mexico | granite, fractional crystallization | [6 empty] | majors by ICP |  |  |  | 62.34 | 0.69 | 17.37 | 3.96 | 0.06 | 0.69 | 1.36 | 5.27 | 6.43 | 0.19 | 0.8 | [17 empty] | 1555 | [22 empty] | 4.9 |  |  | 338 | [5 empty] | 27 |  | 52 | 542
GR123 | Luna County | Florida Mountains district, Luna County, DIS106 | Ervin (1998), McLemore et al. (2001) |  |  | McLemore et al. (2001) | 32.0502 | -107.6018 |  | Luna | New Mexico | granite, mixing | [6 empty] | majors by ICP |  |  |  | 58.8 | 1.29 | 15.89 | 6.96 | 0.1 | 2.3 | 2.89 | 4.98 | 4.62 | 0.32 | 1.42 | [17 empty] | 1183 | [5 empty] | 20.967 |  | 1.872 |  |  |  | 11.4 | [7 empty] | 102.1 |  | 0.488 | 11.4 |  |  | 504 | 4.02 |  | 8.09 |  | 2.11 | 94 |  | 43 | 434 | 103 | 67.3 | 134 |  | 49.2 | 9.38 | 2.601 |  | 1.013 |  |  |  |  | 3.49 | 0.507 | 267.491
GR124 | Luna County | Florida Mountains district, Luna County, DIS106 | Ervin (1998), McLemore et al. (2001) |  |  | McLemore et al. (2001) |  |  |  | Luna | New Mexico | granite, fractional crystallization | [6 empty] | majors by ICP |  |  |  | 67.8 | 0.45 | 15.52 | 2.9 | 0.02 | 0.37 | 1.13 | 4.67 | 5.59 | 0.25 | 0.94 | [17 empty] | 1067 | [22 empty] | 2.9 |  |  | 261 | [5 empty] | 8 |  | 64 | 408
GR126 | Luna County | Florida Mountains district, Luna County, DIS106 | Ervin (1998), McLemore et al. (2001) |  |  | McLemore et al. (2001) | 32.0475 | -107.6078 |  | Luna | New Mexico | granite, fractional crystallization | [6 empty] | majors by ICP |  |  |  | 80.3 | 0.25 | 10.83 | 0.78 | <0.01 | 0.03 | 0.03 | 3.29 | 4.74 | 0.03 | 0.48 | [17 empty] | 65 | [22 empty] | <0.1 |  |  | 23 | [5 empty] | <1 |  | 112 | 644
GR127 | Luna County | Florida Mountains district, Luna County, DIS106 | Ervin (1998), McLemore et al. (2001) |  |  | McLemore et al. (2001) | 32.0472 | -107.5966 |  | Luna | New Mexico | granite, fractional crystallization | [6 empty] | majors by ICP |  |  |  | 73.72 | 0.42 | 11.74 | 3.64 | 0.01 | <0.01 | 0.03 | 2.89 | 5.94 | 0.12 | 0.76 | [17 empty] | 24 | [5 empty] | 0.164 |  | 0.745 |  |  |  | 18 | [7 empty] | 140 |  | 0.32 | <0.1 |  |  | 22 | 12.4 |  | 15.49 |  | 8.68 | <1 |  | 120 | 761 | 71 | 142.6 | 283.6 |  | 175.5 | 21.8 | 1.1 |  | 2.446 |  |  |  |  | 8.95 | 1.296 | 637.292
GR129 | Luna County | Florida Mountains district, Luna County, DIS106 | Ervin (1998), McLemore et al. (2001) |  |  | McLemore et al. (2001) | 32.0465 | -107.5952 |  | Luna | New Mexico | granite, fractional crystallization | [6 empty] | majors by ICP |  |  |  | 66.95 | 0.39 | 15.77 | 2.64 | 0.01 | 0.3 | 1.18 | 4.72 | 6.49 | 0.1 | 0.93 | [17 empty] | 1042 | [22 empty] | 1.4 |  |  | 248 | [5 empty] | 14 |  | 64 | 410
GR130 | Luna County | Florida Mountains district, Luna County, DIS106 | Ervin (1998), McLemore et al. (2001) |  |  | McLemore et al. (2001) | 32.0465 | -107.5952 |  | Luna | New Mexico | granite, mixing | [6 empty] | majors by ICP |  |  |  | 57.31 | 1.53 | 15.56 | 7.64 | 0.15 | 2.87 | 3.6 | 4.83 | 3.94 | 0.21 | 1.17 | [17 empty] | 882 | [22 empty] | 14.4 |  |  | 444 | [5 empty] | 118 |  | 43 | 341
GR131 | Luna County | Florida Mountains district, Luna County, DIS106 | Ervin (1998), McLemore et al. (2001) |  |  | McLemore et al. (2001) | 32.0465 | -107.5952 |  | Luna | New Mexico | granite, mixing | [6 empty] | majors by ICP |  |  |  | 50.34 | 2.08 | 15.37 | 11.4 | 0.2 | 6.2 | 6.52 | 4.06 | 1.86 | 0.28 | 2.01 | [17 empty] | 398 | [5 empty] | 42.645 |  | 0.923 |  |  |  | 5.5 | [7 empty] | 64 |  | <0.145 | 26.3 |  |  | 471 | 2.11 |  | 4.84 |  | <1.18 | 199 |  | 34 | 236 | 131 | 29.5 | 62.3 |  | 25.4 | 5.97 | 1.846 |  | 0.738 |  |  |  |  | 2.07 | 0.325 | 128.149
FM1-1 | Luna County | Florida Mountains district, Luna County, DIS106 | Brookins et al. (1978), McLemore et al. (2001) |  |  | McLemore et al. (2001) | 32.035 | -107.6261 |  | Luna | New Mexico | granite | [10 empty] | 71.42 | 0.35 | 13.03 | 4.83 |  | 0.19 | 0.34 | 4.28 | 4.94
FM1-2 | Luna County | Florida Mountains district, Luna County, DIS106 | Brookins et al. (1978), McLemore et al. (2001) |  |  | McLemore et al. (2001) | 32.035 | -107.6261 |  | Luna | New Mexico | granite | [10 empty] | 71.92 | 0.29 | 12.54 | 5.02 |  | 0.29 | 0.42 | 4.04 | 4.7
FM1-3 | Luna County | Florida Mountains district, Luna County, DIS106 | Brookins et al. (1978), McLemore et al. (2001) |  |  | McLemore et al. (2001) | 32.035 | -107.6261 |  | Luna | New Mexico | granite | [10 empty] | 70.9 | 0.26 | 12.36 | 6.66 |  | 0.63 | 0.37 | 3.32 | 4.62
FM1-4 | Luna County | Florida Mountains district, Luna County, DIS106 | Brookins et al. (1978), McLemore et al. (2001) |  |  | McLemore et al. (2001) | 32.035 | -107.6261 |  | Luna | New Mexico | granite | [10 empty] | 72.46 | 0.28 | 12.49 | 5.02 |  | 0.32 | 0.35 | 3.57 | 4.77
FM1-5 | Luna County | Florida Mountains district, Luna County, DIS106 | Brookins et al. (1978), McLemore et al. (2001) |  |  | McLemore et al. (2001) | 32.035 | -107.6261 |  | Luna | New Mexico | granite | [10 empty] | 71.42 | 0.3 | 12.56 | 5.42 |  | 0.61 | 0.49 | 3.61 | 4.88
FM1-6 | Luna County | Florida Mountains district, Luna County, DIS106 | Brookins et al. (1978), McLemore et al. (2001) |  |  | McLemore et al. (2001) | 32.035 | -107.6261 |  | Luna | New Mexico | granite | [10 empty] | 72.14 | 0.3 | 13.1 | 3.98 |  | 0.24 | 0.4 | 4.38 | 4.88
FM1-7 | Luna County | Florida Mountains district, Luna County, DIS106 | Brookins et al. (1978), McLemore et al. (2001) |  |  | McLemore et al. (2001) | 32.035 | -107.6261 |  | Luna | New Mexico | granite | [10 empty] | 71.1 | 0.33 | 12.63 | 4.96 |  | 0.47 | 0.38 | 4.1 | 5.05
FM1-8 | Luna County | Florida Mountains district, Luna County, DIS106 | Brookins et al. (1978), McLemore et al. (2001) |  |  | McLemore et al. (2001) | 32.035 | -107.6261 |  | Luna | New Mexico | granite | [10 empty] | 70.79 | 0.3 | 13.07 | 4.42 |  | 0.49 | 0.53 | 4.12 | 5.15
FM2-1 | Luna County | Florida Mountains district, Luna County, DIS106 | Brookins et al. (1978), McLemore et al. (2001) |  |  | McLemore et al. (2001) | 32.0441 | -107.6101 |  | Luna | New Mexico | granite | [10 empty] | 77.42 | 0.32 | 11.68 | 2.32 |  | 0.18 | 0.02 | 2.38 | 5.06
FM2-2 | Luna County | Florida Mountains district, Luna County, DIS106 | Brookins et al. (1978), McLemore et al. (2001) |  |  | McLemore et al. (2001) | 32.0441 | -107.6101 |  | Luna | New Mexico | granite | [10 empty] | 76.85 | 0.32 | 11.19 | 4.14 |  | 0.14 | <0.01 | 2.31 | 4.67
FM2-3 | Luna County | Florida Mountains district, Luna County, DIS106 | Brookins et al. (1978), McLemore et al. (2001) |  |  | McLemore et al. (2001) | 32.0441 | -107.6101 |  | Luna | New Mexico | granite | [10 empty] | 74.28 | 0.4 | 11.63 | 5.3 |  | 0.21 | <0.01 | 2.47 | 5.1
FM2-4 | Luna County | Florida Mountains district, Luna County, DIS106 | Brookins et al. (1978), McLemore et al. (2001) |  |  | McLemore et al. (2001) | 32.0441 | -107.6101 |  | Luna | New Mexico | granite | [10 empty] | 76.76 | 0.33 | 11.05 | 4.45 |  | 0.13 | <0.01 | 2.26 | 4.67
FM2-5 | Luna County | Florida Mountains district, Luna County, DIS106 | Brookins et al. (1978), McLemore et al. (2001) |  |  | McLemore et al. (2001) | 32.0441 | -107.6101 |  | Luna | New Mexico | granite | [10 empty] | 73.48 | 0.48 | 12.55 | 4.54 |  | 0.26 | <0.01 | 3.03 | 5.21
FM2-7 | Luna County | Florida Mountains district, Luna County, DIS106 | Brookins et al. (1978), McLemore et al. (2001) |  |  | McLemore et al. (2001) | 32.0441 | -107.6101 |  | Luna | New Mexico | granite | [10 empty] | 74.98 | 0.4 | 12.26 | 4.69 |  | 0.15 | <0.01 | 2.95 | 5.16
FM2-8 | Luna County | Florida Mountains district, Luna County, DIS106 | Brookins et al. (1978), McLemore et al. (2001) |  |  | McLemore et al. (2001) | 32.0441 | -107.6101 |  | Luna | New Mexico | granite | [10 empty] | 74.56 | 0.52 | 12.49 | 3.83 |  | 0.1 | <0.01 | 2.85 | 5.41
FM3-1 | Luna County | Florida Mountains district, Luna County, DIS106 | Brookins et al. (1978), McLemore et al. (2001) |  |  | McLemore et al. (2001) | 32.0709 | -107.6238 |  | Luna | New Mexico | granite | [10 empty] | 64.58 | 0.28 | 15.8 | 5.85 |  | 0.56 | 0.48 | 4 | 6.44
FM3-2 | Luna County | Florida Mountains district, Luna County, DIS106 | Brookins et al. (1978), McLemore et al. (2001) |  |  | McLemore et al. (2001) | 32.0709 | -107.6238 |  | Luna | New Mexico | granite | [10 empty] | 63.36 | 0.24 | 17.36 | 6.1 |  | 0.56 | 0.44 | 4 | 5.77
FM3-3 | Luna County | Florida Mountains district, Luna County, DIS106 | Brookins et al. (1978), McLemore et al. (2001) |  |  | McLemore et al. (2001) | 32.0709 | -107.6238 |  | Luna | New Mexico | granite | [10 empty] | 62.86 | 0.35 | 16.29 | 7.61 |  | 0.41 | 0.45 | 4.32 | 5.66
FM4-1 | Luna County | Florida Mountains district, Luna County, DIS106 | Brookins et al. (1978), McLemore et al. (2001) |  |  | McLemore et al. (2001) | 32.0914 | -107.636 |  | Luna | New Mexico | syenite | [10 empty] | 61.85 | 1.08 | 16.52 | 5.18 |  | 1.15 | 2.11 | 6.8 | 5.79
FM4-2 | Luna County | Florida Mountains district, Luna County, DIS106 | Brookins et al. (1978), McLemore et al. (2001) |  |  | McLemore et al. (2001) | 32.0914 | -107.636 |  | Luna | New Mexico | syenite | [10 empty] | 60.47 | 1.24 | 6.35 | 6.32 |  | 1.84 | 2.52 | 6.74 | 5.43
FM4-3 | Luna County | Florida Mountains district, Luna County, DIS106 | Brookins et al. (1978), McLemore et al. (2001) |  |  | McLemore et al. (2001) | 32.0914 | -107.636 |  | Luna | New Mexico | syenite | [10 empty] | 59.78 | 1.39 | 16.67 | 6.57 |  | 1.81 | 2.4 | 7.2 | 5.51
FM4-4 | Luna County | Florida Mountains district, Luna County, DIS106 | Brookins et al. (1978), McLemore et al. (2001) |  |  | McLemore et al. (2001) | 32.0914 | -107.636 |  | Luna | New Mexico | syenite | [10 empty] | 61.15 | 1.14 | 17.12 | 5.54 |  | 1.66 | 1.9 | 6.82 | 5.77
FM4-5 | Luna County | Florida Mountains district, Luna County, DIS106 | Brookins et al. (1978), McLemore et al. (2001) |  |  | McLemore et al. (2001) | 32.0914 | -107.636 |  | Luna | New Mexico | syenite | [10 empty] | 60.88 | 1.3 | 16.99 | 6.06 |  | 1.79 | 1.69 | 6.89 | 5.84
FM5-1 | Luna County | Florida Mountains district, Luna County, DIS106 | Brookins et al. (1978), McLemore et al. (2001) |  |  | McLemore et al. (2001) | 32.1422 | -107.6567 |  | Luna | New Mexico | granite | [10 empty] | 72.41 | 0.31 | 13.2 | 3.98 |  | 0.2 | 0.3 | 2.85 | 5.04
FM5-2 | Luna County | Florida Mountains district, Luna County, DIS106 | Brookins et al. (1978), McLemore et al. (2001) |  |  | McLemore et al. (2001) | 32.1422 | -107.6567 |  | Luna | New Mexico | granite | [10 empty] | 73.5 | 0.31 | 12.27 | 4.17 |  | 0.19 | 0.35 | 3.8 | 4.79
FM5-3 | Luna County | Florida Mountains district, Luna County, DIS106 | Brookins et al. (1978), McLemore et al. (2001) |  |  | McLemore et al. (2001) | 32.1422 | -107.6567 |  | Luna | New Mexico | granite | [10 empty] | 70.1 | 0.65 | 12.38 | 7.36 |  | 0.32 | 0.16 | 3.74 | 4.56
FM5-4 | Luna County | Florida Mountains district, Luna County, DIS106 | Brookins et al. (1978), McLemore et al. (2001) |  |  | McLemore et al. (2001) | 32.1422 | -107.6567 |  | Luna | New Mexico | granite | [10 empty] | 73.54 | 0.33 | 12.61 | 4.14 |  | 0.16 | 0.2 | 4.33 | 4.29
FM5-5 | Luna County | Florida Mountains district, Luna County, DIS106 | Brookins et al. (1978), McLemore et al. (2001) |  |  | McLemore et al. (2001) | 32.1422 | -107.6567 |  | Luna | New Mexico | granite | [10 empty] | 73.9 | 0.27 | 12.48 | 3.71 |  | 0.2 | 0.24 | 4.11 | 4.53
FM5-6 | Luna County | Florida Mountains district, Luna County, DIS106 | Brookins et al. (1978), McLemore et al. (2001) |  |  | McLemore et al. (2001) | 32.1422 | -107.6567 |  | Luna | New Mexico | granite | [10 empty] | 75.2 | 0.28 | 11.8 | 4.02 |  | 0.13 | 0.12 | 3.86 | 4.36
FM7-1 | Luna County | Florida Mountains district, Luna County, DIS106 | Brookins et al. (1978), McLemore et al. (2001) |  |  | McLemore et al. (2001) | 32.0832 | -107.6012 |  | Luna | New Mexico | syenite | [10 empty] | 65.56 | 0.69 | 18.96 | 1.03 |  | 0.43 | 0.48 | 6.65 | 6.58
FM7-2 | Luna County | Florida Mountains district, Luna County, DIS106 | Brookins et al. (1978), McLemore et al. (2001) |  |  | McLemore et al. (2001) | 32.0832 | -107.6012 |  | Luna | New Mexico | syenite | [10 empty] | 64.56 | 0.74 | 18.12 | 3.08 |  | 0.32 | 0.41 | 6.66 | 6.29
FM7-3 | Luna County | Florida Mountains district, Luna County, DIS106 | Brookins et al. (1978), McLemore et al. (2001) |  |  | McLemore et al. (2001) | 32.0832 | -107.6012 |  | Luna | New Mexico | syenite | [10 empty] | 65.14 | 0.8 | 18.58 | 1.47 |  | 0.36 | 0.53 | 6.69 | 3.74
FM7-4 | Luna County | Florida Mountains district, Luna County, DIS106 | Brookins et al. (1978), McLemore et al. (2001) |  |  | McLemore et al. (2001) | 32.0832 | -107.6012 |  | Luna | New Mexico | syenite | [10 empty] | 65.09 | 0.63 | 18.06 | 2.44 |  | 0.49 | 0.49 | 6.58 | 6.3
FM7-5 | Luna County | Florida Mountains district, Luna County, DIS106 | Brookins et al. (1978), McLemore et al. (2001) |  |  | McLemore et al. (2001) | 32.0832 | -107.6012 |  | Luna | New Mexico | syenite | [10 empty] | 64.66 | 0.58 | 18.24 | 2.44 |  | 0.4 | 0.47 | 6.61 | 6.52
FM7-6 | Luna County | Florida Mountains district, Luna County, DIS106 | Brookins et al. (1978), McLemore et al. (2001) |  |  | McLemore et al. (2001) | 32.0832 | -107.6012 |  | Luna | New Mexico | syenite | [10 empty] | 70.45 | 0.26 | 15.2 | 2.59 |  | 0.3 | 0.17 | 5.14 | 5.44
FM7-7 | Luna County | Florida Mountains district, Luna County, DIS106 | Brookins et al. (1978), McLemore et al. (2001) |  |  | McLemore et al. (2001) | 32.0832 | -107.6012 |  | Luna | New Mexico | granite | [10 empty] | 70.41 | 0.3 | 16.02 | 1.32 |  | 0.26 | 0.21 | 5.75 | 5.53
FM7-8 | Luna County | Florida Mountains district, Luna County, DIS106 | Brookins et al. (1978), McLemore et al. (2001) |  |  | McLemore et al. (2001) | 32.0832 | -107.6012 |  | Luna | New Mexico | granite | [10 empty] | 63.77 | 0.68 | 17.42 | 4.48 |  | 0.43 | 0.41 | 6.45 | 6.19
FM8-1 | Luna County | Florida Mountains district, Luna County, DIS106 | Brookins et al. (1978), McLemore et al. (2001) |  |  | McLemore et al. (2001) | 32.0963 | -107.6075 |  | Luna | New Mexico | syenite | [10 empty] | 68.23 | 0.32 | 14.31 | 4.4 |  | 0.24 | 0.58 | 5.74 | 5.45
FM8-2 | Luna County | Florida Mountains district, Luna County, DIS106 | Brookins et al. (1978), McLemore et al. (2001) |  |  | McLemore et al. (2001) | 32.0963 | -107.6075 |  | Luna | New Mexico | syenite | [10 empty] | 67.94 | 0.29 | 14.56 | 4 |  | 0.19 | 0.68 | 6.44 | 5.42
3M030R | Luna County | Fluorite Ridge district, Luna County, DIS107 | USGS data, McLemore et al. (2001) |  |  | McLemore et al. (2001) | 32.447 | -107.793 |  | Luna | New Mexico | goat hill 29 | [34 empty] | <0.002 |  | 32 |  | 68 | <2 | <0.67 |  | <0.05 |  | 8 | 26 |  | 5.1 | <8 |  |  | <0.02 |  | 23 | 5.3 | <8 | 13 | 16 |  |  | <0.67 | 5 |  | <10 | 110 |  |  | 9 |  | <200 | 48 |  | 33 |  | 33 | 35 | 69 |  | 31 | [5 empty] | <8 |  |  | 2 |  | 137 | 0.0037 | 7.4 | 2.7 | 0.41 | 0.01 | 0.32 | 0.1 | 0.01 |  | 0.16
3M097R | Luna County | Fluorite Ridge district, Luna County, DIS107 | USGS data, McLemore et al. (2001) |  |  | McLemore et al. (2001) | 32.393 | -107.707 |  | Luna | New Mexico | massacre peak 18 | [34 empty] | <0.002 |  | 14 |  | 3300 | <8 | <0.67 |  | <0.05 |  | <8 | 10 |  | 7.2 | <30 |  |  | 0.06 |  | 78 | 5.4 | <30 | <20 | 8.1 |  |  | 2.6 | <20 |  |  | 170 |  |  | <30 |  |  | 34 |  | 51 |  | 8.2 | <20 | 34 |  | <30 | [5 empty] | <30 |  |  | <8 |  | 34 | 0.0033 | 0.99 | 1.8 | 20 |  | 1.2 | 0.15 | <0.04 |  | 0.09
3M095R | Luna County | Fluorite Ridge district, Luna County, DIS107 | USGS data, McLemore et al. (2001) |  |  | McLemore et al. (2001) | 32.367 | -107.674 |  | Luna | New Mexico | deming east 28 | [34 empty] | 0.1 |  | 5.8 |  | 3400 | <8 | <0.67 |  | <0.05 |  | <8 | 23 |  | 7.5 | <30 |  |  | <0.02 |  | 63 | 0.49 | <30 | <20 | 6.8 |  |  | 1.2 | <20 |  |  | 230 |  |  | <30 |  |  | 100 |  | 20 |  | 31 | 19 | 51 |  | <30 | [5 empty] | <30 |  |  | <2 |  | 70 | 0.008 | 1.7 | 3.7 | 12 |  | 4.6 | 0.15 | 0.05 |  | 0.3
3M029R | Luna County | Fluorite Ridge district, Luna County, DIS107 | USGS data, McLemore et al. (2001) |  |  | McLemore et al. (2001) | 32.44 | -107.79914 |  | Luna | New Mexico | [37 empty] | 49 |  | 130 | <2 | <0.67 |  | 0.057 |  | 5 | 45 |  | 3 | <8 |  |  |  |  | 110 | 11 | <8 | 23 | <8 |  |  | <0.67 |  |  | <10 | 50 |  |  | <8 |  | <200 | 83 |  |  |  | 24 | 22 | [13 empty] | 22 | 0.013 | 3 | 1.6 | 0.59 | 0.01 | 0.18 | 0.35 | 0.08 |  | 0.05
FLR1 | Luna County | Fluorite Ridge district, Luna County, DIS107 | NMBGMR data, McLemore et al. (2001) |  |  | McLemore et al. (2001) | 32.410054 | -107.717084 |  | Luna | New Mexico | granodiorite | [10 empty] | 63.21 | 0.606 | 15.95 | 4.45 | 0.078 | 2.56 | 2.65 | 4.78 | 3.53 | 0.184 | 2.14 |  | >0.1000 |  |  | 0.0114 | [8 empty] | <0.005 | <5 | 1.6 |  | 1192.4 |  |  | <1 |  |  | 23 | 46.4 | <3 | 22.5 | 18.8 |  | 4 | <1 |  |  | 0.7 | 6.6 | 18.1 | 18.5 | 96.1 |  | 0.7 | 7 | <5 |  | 920.4 | 3 |  | 7.5 |  | 2.1 | 72.4 | 72 | 13.3 | 129.2 | 59.9 | 31 | 71 |  | 15 | 4.1 | 1.2 |  | 1 |  |  |  |  | 1.7 | 0.1 | 125.1 |  | 2.8 |  | <1
FLR10 | Luna County | Fluorite Ridge district, Luna County, DIS107 | NMBGMR data, McLemore et al. (2001) |  |  | McLemore et al. (2001) | 32.41196 | -107.7273 |  | Luna | New Mexico | amphibolite | [10 empty] | 50.56 | 1.953 | 15.09 | 10.33 | 0.154 | 5.18 | 7.15 | 2.86 | 1.64 | 0.543 | 3.95 |  | 0.0458 |  |  | 0.0112 | [8 empty] | 0.022 | <5 | <2 |  | 589.1 |  |  | 2 |  |  | 36 | 98.8 | <3 | 34.6 | 21.6 |  | 4 | <1 |  |  | 14 | 15.4 | 80.2 | 9.7 | 34.5 |  | 0.8 | 18 | <5 |  | 530.1 | <1 |  | 4.7 |  | 4.5 | 198.4 | 25 | 34.8 | 296.5 | 90.8 | 37 | 90 |  | 36 | 9 | 2.8 |  | <0.5 |  |  |  |  | 3.2 | 0.29 | 178.29 |  | 7.1 |  | 4.9
FLR11 | Luna County | Fluorite Ridge district, Luna County, DIS107 | NMBGMR data, McLemore et al. (2001) |  |  | McLemore et al. (2001) | 32.41196 | -107.7273 |  | Luna | New Mexico | select dump<Gratton | [34 empty] | 0.059 | <1 | 64 |  | 322 |  |  | <1 |  |  | <5 | 127 | 5 |  |  |  | <1 | <1 |  |  | 8 |  |  |  | <30 |  | 2.5 | 2 | <5 |  | <500 | <1 |  | <0.5 |  | 1.6 |  | <4 |  |  | <50 | 10 | 17 |  | 15 | 3 | 1.2 |  | 1.3 |  |  |  |  | 3.2 | 0.36 | 51.06 |  | 1.3 |  | 25.6
FLR12 | Luna County | Fluorite Ridge district, Luna County, DIS107 | NMBGMR data, McLemore et al. (2001) |  |  | McLemore et al. (2001) | 32.40989 | -107.7228 |  | Luna | New Mexico | granodiorite | [10 empty] | 63.44 | 0.622 | 15.87 | 4.56 | 0.082 | 2.35 | 4.05 | 4.39 | 2.95 | 0.187 | 1.61 |  | >0.1000 |  |  | 0.0245 | [8 empty] | 0.018 | 6 | <2 |  | 1034.9 |  |  | 3 |  |  | 25 | 39.9 | 4 | 22.9 | 19.2 |  | 7 | <1 |  |  | 17 | 7.9 | 16.9 | 17.9 | 74.3 |  | 0.4 | 8 | <5 |  | 699.4 | <1 |  | 7.5 |  | 3.8 | 73.4 | 127 | 14.6 | 136.4 | 61.7 | 30 | 54 |  | 50 | 4.3 | 0.5 |  | 0.6 |  |  |  |  | 2.3 | 0.06 | 141.76 |  | 3.1 |  | 3
FLR13 | Luna County | Fluorite Ridge district, Luna County, DIS107 | NMBGMR data, McLemore et al. (2001) |  |  | McLemore et al. (2001) | 32.4058 | -107.71624 |  | Luna | New Mexico | granodiorite | [10 empty] | 63.59 | 0.61 | 15.54 | 4.47 | 0.078 | 2.32 | 4.09 | 4 | 3.24 | 0.19 | 2.53 |  | 0.0054 |  |  | 0.0239 | [8 empty] | <0.005 | 5 | <2 |  | 1004.6 |  |  | <1 |  |  | 32 | 46.9 | 5 | 20.8 | 18.8 |  | 7 | <1 |  |  | 0.8 | 7.8 | 18.9 | 13.4 | 81.9 |  | 0.6 | 8 | <5 |  | 631 | 3 |  | 7.5 |  | 5.6 | 74.4 | 94 | 14.3 | 143 | 55.9 | 32 | 54 |  | 14 | 4.2 | 1.3 |  | 1.9 |  |  |  |  | 1.7 | 0.12 | 109.22 |  | 2.8 |  | <1
FLR14 | Luna County | Fluorite Ridge district, Luna County, DIS107 | NMBGMR data, McLemore et al. (2001) |  |  | McLemore et al. (2001) | 32.443406 | -107.691039 |  | Luna | New Mexico | sandstone | [10 empty] | 90.5 | 0.13 | 3.29 | 0.44 | 0.004 | 0.17 | 0.94 | 0.04 | 0.05 | 0.031 | 2.03 |  | 0.0194 |  |  | 0.0027 | [8 empty] | 0.007 | <5 | <2 |  | 45.7 |  |  | <1 |  |  | <5 | 118.9 | <3 | 8.2 | 3.7 |  | 2 | <1 |  |  | 1.5 | 3.4 | 4.6 | 6.7 | 2.6 |  | 0.6 | 1 | <5 |  | 75.6 | <1 |  | 2 |  | 1.4 | 16.1 | <4 | 6.8 | 70 | 6.2 | 15 | 26 |  | <10 | 2.4 | 0.9 |  | <0.5 |  |  |  |  | 0.8 | 0.07 | 45.17 |  | 0.4 |  | <1
FLR15 | Luna County | Fluorite Ridge district, Luna County, DIS107 | NMBGMR data, McLemore et al. (2001) |  |  | McLemore et al. (2001) | 32.399179 | -107.716355 |  | Luna | New Mexico | granodiorite | [10 empty] | 63.35 | 0.603 | 15.84 | 4.45 | 0.078 | 2.86 | 2.35 | 4.59 | 3.52 | 0.186 | 1.9 |  | >0.4500 |  |  | 0.0241 | [8 empty] | <0.005 | <5 | 2.4 |  | 1060.7 |  |  | <1 |  |  | 23 | 51.1 | 3 | 23.2 | 18.6 |  | 5 | <1 |  |  | 7 | 7.6 | 18.2 | 15 | 111.6 |  | <0.2 | 8 | <5 |  | 702.7 | 2 |  | 6.6 |  | 1.1 | 72.2 | 90 | 13.7 | 140.9 | 59.6 | 32 | 46 |  | 17 | 4.3 | 0.4 |  | 2.2 |  |  |  |  | 1.2 | 0.31 | 103.41 |  | 3.4 |  | <1
FLR16 | Luna County | Fluorite Ridge district, Luna County, DIS107 | NMBGMR data, McLemore et al. (2001) |  |  | McLemore et al. (2001) | 32.39802 | -107.71737 |  | Luna | New Mexico | grap dump<Hilltop | [34 empty] | 0.053 | <1 | 17 |  | 6740 |  |  | <1 |  |  | <5 | 106 | <3 |  |  |  | <1 | <1 |  |  | <5 |  |  |  | <30 |  | 2 | 1 | <5 |  | <500 | <1 |  | <0.5 |  | <0.5 |  | <4 |  |  | <50 | 7 | 18 |  | <10 | 1.5 | 0.8 |  | <0.5 |  |  |  |  | 0.8 | <0.05 | 28.1 |  | 1 |  | 10.7
FLR17 | Luna County | Fluorite Ridge district, Luna County, DIS107 | NMBGMR data, McLemore et al. (2001) |  |  | McLemore et al. (2001) | 32.40786 | -107.72546 |  | Luna | New Mexico | dump select | [34 empty] | 0.01 | <1 | 17 |  | <100 |  |  | <1 |  |  | 5 | 49 | <3 |  |  |  | 2 | <1 |  |  | <5 |  |  |  | 38 |  | 1 | 4 | 5 |  | <500 | <1 |  | 0.9 |  | 1.4 |  | 7 |  |  | <50 | 12 | 32 |  | 31 | 3.6 | 1.1 |  | 0.6 |  |  |  |  | 2.7 | 0.34 | 83.34 |  | 1.4 |  | 33.1
FLR18 | Luna County | Fluorite Ridge district, Luna County, DIS107 | NMBGMR data, McLemore et al. (2001) |  |  | McLemore et al. (2001) | 32.40785 | -107.72567 |  | Luna | New Mexico | granodiorite | [10 empty] | 64.16 | 0.586 | 15.71 | 4.26 | 0.08 | 2.31 | 3.44 | 4.34 | 3.22 | 0.19 | 1.58 |  | >0.3500 |  |  | 0.0205 | [8 empty] | <0.005 | <5 | 2 |  | 1020.9 |  |  | 2 |  |  | 23 | 45.2 | 5 | 20.4 | 18.7 |  | 5 | <1 |  |  | 1.1 | 7.8 | 17.3 | 14.6 | 88.1 |  | 0.4 | 8 | <5 |  | 695.2 | 2 |  | 8.6 |  | 2.4 | 70.5 | 81 | 14.1 | 143.7 | 58.5 | 31 | 59 |  | 57 | 4.2 | 0.9 |  | <0.5 |  |  |  |  | 1.2 | 0.21 | 153.51 |  | 2.8 |  | <1
FLR19 | Luna County | Fluorite Ridge district, Luna County, DIS107 | NMBGMR data, McLemore et al. (2001) |  |  | McLemore et al. (2001) | 32.40394 | -107.72356 |  | Luna | New Mexico | granodiorite | [10 empty] | 63.9 | 0.58 | 15.65 | 4.24 | 0.073 | 2.16 | 3.83 | 4.2 | 3.06 | 0.177 | 1.63 |  | 0.0992 |  |  | 0.0245 | [8 empty] | 0.006 | <5 | <2 |  | 1037.2 |  |  | <1 |  |  | 26 | 41.5 | 3 | 22.2 | 19.4 |  | 8 | <1 |  |  | 0.7 | 7.7 | 17 | 14.7 | 83.3 |  | 0.5 | 7 | <5 |  | 734.1 | 4 |  | 8.1 |  | 4.1 | 69.1 | 125 | 14.6 | 139.6 | 59.8 | 31 | 67 |  | 15 | 4.4 | 1.1 |  | 1.8 |  |  |  |  | 2 | 0.15 | 122.45 |  | 2.9 |  | 1.9
FLR2 | Luna County | Fluorite Ridge district, Luna County, DIS107 | NMBGMR data, McLemore et al. (2001) |  |  | McLemore et al. (2001) | 32.411857 | -107.714711 |  | Luna | New Mexico | grap of jasper float | [10 empty] | 95.26 | 0.024 | 1.33 | 0.3 | 0.006 | 0.09 | 1.46 | 0.05 | 0.21 | 0.033 | 1.02 |  | >0.1000 | [11 empty] | 0.011 | <5 | 3 |  | 50 |  |  | <1 |  |  | <5 | 164 | <3 | 6 |  |  | <1 | <1 |  |  | 5.2 | 2 | 7.9 | 3.9 | 15.1 |  | 3.5 | <1 | <5 |  | 27.7 | <1 |  | <0.5 |  | 1.9 | 6.7 | <4 | 8.4 | 4.2 | 11 | 9 | 8 |  | 19 | 1.5 | 0.3 |  | 0.6 |  |  |  |  | <0.5 | <0.05 | 38.4 |  | 0.3 |  | <1
FLR20 | Luna County | Fluorite Ridge district, Luna County, DIS107 | NMBGMR data, McLemore et al. (2001) |  |  | McLemore et al. (2001) | 32.40394 | -107.72356 |  | Luna | New Mexico | diabase | [10 empty] | 49.52 | 1.86 | 14.79 | 10.52 | 0.128 | 4.37 | 9.26 | 2.75 | 1.3 | 0.388 | 4.18 |  | 0.055 |  |  | 0.0071 | [8 empty] | 0.014 | <5 | <2 |  | 543.3 |  |  | 2 |  |  | 40 | 135 | <3 | 39 | 19.9 |  | 4 | <1 |  |  | 0.7 | 13.6 | 91.5 | 10.9 | 23.4 |  | 0.7 | 22 | <5 |  | 516.7 | 5 |  | 4.9 |  | 6.4 | 204.8 | 19 | 30.8 | 236.1 | 88.2 | 33 | 55 |  | 27 | 8.2 | 2.8 |  | 1.2 |  |  |  |  | 3.9 | 0.72 | 131.82 |  | 7.9 |  | 4.8
FLR21 | Luna County | Fluorite Ridge district, Luna County, DIS107 | NMBGMR data, McLemore et al. (2001) |  |  | McLemore et al. (2001) | 32.41611 | -107.73547 |  | Luna | New Mexico | ore<Greenspa | [34 empty] | 0.025 | <1 | 43 |  | 375 |  |  | <1 |  |  | <5 | 168 | 4 |  |  |  | <1 | <1 |  |  | <5 |  |  |  | 66 |  | 2.4 | 2 | <5 |  | <500 | <1 |  | 0.6 |  | 1.3 |  | 5 |  |  | <50 | 10 | 24 |  | 24 | 2.2 | 1 |  | 1.3 |  |  |  |  | 1.7 | 0.22 | 64.42 |  | 1 |  | 17.6
FLR22 | Luna County | Fluorite Ridge district, Luna County, DIS107 | NMBGMR data, McLemore et al. (2001) |  |  | McLemore et al. (2001) | 32.41611 | -107.73547 |  | Luna | New Mexico | granodiorite | [10 empty] | 63.91 | 0.587 | 15.81 | 4.25 | 0.074 | 2.17 | 3.5 | 4.38 | 3.27 | 0.173 | 1.54 |  | 0.0451 |  |  | 0.0285 | [8 empty] | 0.007 | <5 | <2 |  | 1130.3 |  |  | 1 |  |  | 32 | 38.1 | 5 | 20.1 | 19 |  | 4 | <1 |  |  | 17 | 7.2 | 16.7 | 15.3 | 90.7 |  | 0.2 | 8 | <5 |  | 728.7 | 2 |  | 8.3 |  | 1.1 | 70.3 | 128 | 12.8 | 137.9 | 56.2 | 34 | 63 |  | 43 | 4.5 | 1.6 |  | 0.6 |  |  |  |  | 1.5 | 0.27 | 148.47 |  | 3.1 |  | 1.7
FLR23 | Luna County | Fluorite Ridge district, Luna County, DIS107 | NMBGMR data, McLemore et al. (2001) |  |  | McLemore et al. (2001) | 32.41307 | -107.73548 |  | Luna | New Mexico | granodiorite | [10 empty] | 63.93 | 0.592 | 15.8 | 4.35 | 0.074 | 2.22 | 3.91 | 4.37 | 3.09 | 0.185 | 1.34 |  | >0.4000 |  |  | 0.0355 | [8 empty] | 0.022 | <5 | 1.5 |  | 1065.1 |  |  | 1 |  |  | 33 | 43.8 | 5 | 21.8 | 18.6 |  | 5 | <1 |  |  | 1.5 | 7.6 | 18.4 | 16.2 | 81 |  | 0.3 | 8 | <5 |  | 709 | <1 |  | 10 |  | 1 | 74.9 | 158 | 14.5 | 141.2 | 58.6 | 34 | 68 |  | 23 | 4.9 | 1.1 |  | 2.3 |  |  |  |  | 2.8 | 0.21 | 136.31 |  | 3.2 |  | <1
FLR24 | Luna County | Fluorite Ridge district, Luna County, DIS107 | NMBGMR data, McLemore et al. (2001) |  |  | McLemore et al. (2001) | 32.42031 | -107.74628 |  | Luna | New Mexico | granodiorite | [10 empty] | 62.26 | 0.606 | 15.63 | 4.45 | 0.074 | 2.33 | 3.61 | 3.74 | 4.01 | 0.184 | 3.01 |  | 0.017 |  |  | 0.0177 | [8 empty] | 0.015 | <5 | <2 |  | 1016.2 |  |  | <1 |  |  | 24 | 46.3 | 8 | 21.3 | 18.7 |  | 5 | <1 |  |  | 1.3 | 7.7 | 18.2 | 13.9 | 152 |  | <0.2 | 9 | <5 |  | 570.2 | 2 |  | 9.1 |  | 3.7 | 73.3 | 74 | 13.7 | 132 | 59.9 | 35 | 74 |  | 39 | 4.8 | 0.8 |  | 0.8 |  |  |  |  | 1.6 | 0.25 | 156.25 |  | 3.7 |  | 2.8
FLR25 | Luna County | Fluorite Ridge district, Luna County, DIS107 | NMBGMR data, McLemore et al. (2001) |  |  | McLemore et al. (2001) | 32.42031 | -107.74628 |  | Luna | New Mexico | dump select | [34 empty] | 0.182 | <1 | 26 |  | 1150 |  |  | <1 |  |  | <5 | 91 | 6 |  |  |  | 1 | 1 |  |  | 13 |  |  |  | 99 |  | 1.8 | 3 | <5 |  | <500 | <1 |  | 2.1 |  | 2.1 |  | 5 |  |  | <50 | 16 | 41 |  | 20 | 3.6 | 1.3 |  | 0.7 |  |  |  |  | 2.7 | 0.18 | 85.48 |  | 0.8 |  | 8.8
FLR26 | Luna County | Fluorite Ridge district, Luna County, DIS107 | NMBGMR data, McLemore et al. (2001) |  |  | McLemore et al. (2001) | 32.39391 | -107.71614 |  | Luna | New Mexico | Pc granite dike | [10 empty] | 75.78 | 0.028 | 13.54 | 0.32 | 0.028 | 0.1 | 1.56 | 5 | 2.84 | 0.044 | 1.04 |  | 0.0052 |  |  | 0.0076 | [8 empty] | <0.005 | <5 | <2 |  | 89.8 |  |  | 2 |  |  | 30 | 6.8 | 4 | 4.7 | 15 |  | 3 | 2 |  |  | 0.5 | 7.3 |  | 43.3 | 95.4 |  | <0.2 | 2 | <5 |  | 60.6 | <1 |  | 3.9 |  | 5.3 | 0.4 | 242 | 14.9 | 19.5 | 7.2 | 3 | 21 |  | <10 | 1.3 | <0.2 |  | 1.9 |  |  |  |  | 3.5 | 0.19 | 30.89 |  | 0.1 |  | <1
FLR27 | Luna County | Fluorite Ridge district, Luna County, DIS107 | NMBGMR data, McLemore et al. (2001) |  |  | McLemore et al. (2001) | 32.39429 | -107.71761 |  | Luna | New Mexico | Pc amphibolite | [10 empty] | 46.5 | 1.46 | 12.97 | 14.62 | 0.25 | 8.07 | 8.97 | 2.65 | 0.72 | 0.111 | 2.81 |  | 0.0263 |  |  | 0.0134 | [8 empty] | 0.011 | 5 | <2 |  | 158.7 |  |  | <1 |  |  | 62 | 272.8 | 6 | 64.2 | 18.6 |  | <1 | 1 |  |  | 18 | 3.8 | 68.7 | 8.9 | 23.8 |  | 0.3 | 55 | <5 |  | 203 | <1 |  | 1.1 |  | <0.5 | 411.6 | 20 | 31.3 | 62.3 | 112.3 | 8 | 23 |  | <10 | 4.6 | 1.7 |  | 2.6 |  |  |  |  | 3.3 | 0.47 | 43.67 |  | 11.1 |  | 4.4
FLR28 | Luna County | Fluorite Ridge district, Luna County, DIS107 | NMBGMR data, McLemore et al. (2001) |  |  | McLemore et al. (2001) | 32.39392 | -107.71822 |  | Luna | New Mexico | granodiorite | [10 empty] | 61.31 | 0.884 | 17.3 | 5.73 | 0.111 | 1.92 | 3.28 | 3.92 | 2.76 | 0.222 | 1.53 |  | 0.0067 |  |  | 0.0091 | [8 empty] | <0.005 | <5 | <2 |  | 886.7 |  |  | 1 |  |  | 47 | 19.3 | 15 | 9.2 | 22.3 |  | 12 | <1 |  |  | 11 | 26.4 | 11.6 | 27.1 | 144.3 |  | <0.2 | 23 | <5 |  | 302.9 | <1 |  | 9 |  | 3 | 77.8 | 236 | 62.5 | 352.2 | 90.3 | 41 | 83 |  | 54 | 13.2 | 2.8 |  | 2.7 |  |  |  |  | 8.6 | 0.76 | 206.06 |  | 4.1 |  | 1.4
FLR4 | Luna County | Fluorite Ridge district, Luna County, DIS107 | NMBGMR data, McLemore et al. (2001) |  |  | McLemore et al. (2001) | 32.41785 | -107.736049 |  | Luna | New Mexico | altered granodiorite | [10 empty] | 61.13 | 0.62 | 15.8 | 4.63 | 0.082 | 2.82 | 2.85 | 5.34 | 3.28 | 0.208 | 2.13 |  | 0.007 |  |  | 0.0182 | [8 empty] | <0.005 | <5 | 1.9 |  | 1086.5 |  |  | <1 |  |  | 22 | 81.1 | 3 | 27.6 | 19.6 |  | 6 | <1 |  |  | 11 | 7.3 | 32.9 | 16.2 | 87.4 |  | <0.2 | 9 | <5 |  | 660.8 | 1 |  | 6.4 |  | 1.8 | 86.2 | 52 | 14.1 | 135.9 | 64.6 | 32 | 61 |  | 41 | 4.7 | 2 |  | 0.5 |  |  |  |  | 2.1 | 0.18 | 143.48 |  | 3.5 |  | 1.4
FLR5 | Luna County | Fluorite Ridge district, Luna County, DIS107 | NMBGMR data, McLemore et al. (2001) |  |  | McLemore et al. (2001) | 32.41785 | -107.736049 |  | Luna | New Mexico | vein | [34 empty] | 0.009 | 24 | 25 |  | <100 |  |  | <1 | 2 |  | <5 | 80 | 6 | 40 |  |  | 1 | <1 |  |  | 12 |  |  | 40 | 40 |  | 2.3 | 3 | <5 |  | <500 | <1 |  | 1.5 |  | 0.8 |  | <4 |  |  | 20 | 7 | 27 |  | 25 | 1.8 | 0.8 |  | 0.8 |  |  |  |  | 2.4 | 0.27 | 65.07 | 0.003 | 0.8 |  | 14.3
FLR6 | Luna County | Fluorite Ridge district, Luna County, DIS107 | NMBGMR data, McLemore et al. (2001) |  |  | McLemore et al. (2001) | 32.41785 | -107.736049 |  | Luna | New Mexico | 1 ft chip veins | [34 empty] | 0.03 | <1 | 12 |  | 213 |  |  | <1 |  |  | <5 | 314 | 4 |  |  |  | <1 | <1 |  |  | <5 |  |  |  | 43 |  | 2.9 | 2 | <5 |  | <500 | <1 |  | 0.9 |  | <0.5 |  | <4 |  |  | <50 | 9 | 16 |  | 33 | 1.3 | 0.8 |  | 0.7 |  |  |  |  | 0.7 | 0.09 | 61.59 |  | 0.6 |  | 1.8
FLR7 | Luna County | Fluorite Ridge district, Luna County, DIS107 | NMBGMR data, McLemore et al. (2001) |  |  | McLemore et al. (2001) | 32.41878 | -107.73488 |  | Luna | New Mexico | granodiorite | [10 empty] | 62.84 | 0.592 | 15.68 | 4.46 | 0.071 | 2.28 | 3.19 | 4.85 | 3.44 | 0.182 | 2.87 |  | 0.0088 |  |  | 0.0191 | [8 empty] | <0.005 | <5 | 2 |  | 1045.1 |  |  | 1 |  |  | 31 | 46.3 | 7 | 22 | 18.7 |  | 4 | <1 |  |  | 16 | 7.3 | 19.3 | 14 | 107.3 |  | <0.2 | 8 | <5 |  | 688.5 | <1 |  | 8.6 |  | 2.5 | 78.9 | 83 | 13.6 | 136.8 | 59.4 | 32 | 66 |  | 10 | 4.7 | 1 |  | 1.1 |  |  |  |  | 1.9 | 0.08 | 116.78 |  | 3.3 |  | 2.4
FLR8 | Luna County | Fluorite Ridge district, Luna County, DIS107 | NMBGMR data, McLemore et al. (2001) |  |  | McLemore et al. (2001) | 32.41588 | -107.73084 |  | Luna | New Mexico | granodiorite | [10 empty] | 63.05 | 0.615 | 15.64 | 4.51 | 0.073 | 2.31 | 3.37 | 4.61 | 3.01 | 0.189 | 2.4 |  | >0.2500 |  |  | 0.0253 | [8 empty] | <0.005 | <5 | <2 |  | 1104.7 |  |  | 2 |  |  | 24 | 40.5 | 5 | 22.1 | 18.8 |  | 5 | <1 |  |  | 13 | 7.6 | 18.6 | 17 | 76.5 |  | 0.6 | 8 | <5 |  | 677.1 | <1 |  | 7.4 |  | 1.2 | 69.6 | 88 | 14.4 | 139.8 | 62 | 31 | 70 |  | 28 | 4.5 | 0.4 |  | 0.7 |  |  |  |  | 1.7 | 0.15 | 136.45 |  | 3.3 |  | 1.5
FLR9 | Luna County | Fluorite Ridge district, Luna County, DIS107 | NMBGMR data, McLemore et al. (2001) |  |  | McLemore et al. (2001) | 32.41451 | -107.72889 |  | Luna | New Mexico | enclave in granodiorite | [10 empty] | 58.2 | 0.831 | 15.54 | 5.98 | 0.096 | 4.34 | 4.88 | 4.75 | 2.66 | 0.23 | 2.39 |  | 0.0023 |  |  | 0.022 | [8 empty] | <0.005 | <5 | 2.1 |  | 1135.1 |  |  | <1 |  |  | 29 | 145.6 | 4 | 33.9 | 19.1 |  | 3 | <1 |  |  | 5 | 7.6 | 59.8 | 12.3 | 75.7 |  | 0.7 | 12 | <5 |  | 693.9 | <1 |  | 5.5 |  | 1.7 | 121.6 | 45 | 14.9 | 132.7 | 69.6 | 28 | 50 |  | 39 | 4.8 | 1.3 |  | 0.8 |  |  |  |  | 2 | 0.25 | 126.15 |  | 4 |  | 2.4
Goat 1 | Luna County | Fluorite Ridge district, Luna County, DIS107 | NMBGMR data, McLemore et al. (2001) |  |  | McLemore et al. (2001) | 32.44927 | -107.7961 |  | Luna | New Mexico | sandstone | [10 empty] | 93.82 | 0.102 | 2.74 | 0.22 | 0.004 | 0.06 | 0.77 | 0.06 | 0.09 | 0.032 | 1.63 |  | >0.2000 | [11 empty] | <0.005 | <5 | <2 |  | 36.2 |  |  | 1 |  |  | <5 | 99 | <3 | 4.8 | 3.1 |  | 2 | <1 |  |  | 3.1 | 2.7 |  | 3.4 | 6.9 |  | 0.3 | 1 | <5 |  | 40.4 | <1 |  | 1.4 |  | 2.6 | 8.9 | <4 | 6.4 | 67 | 6.5 | 9 | 33 |  | 28 | 1.4 | 0.2 |  | 0.6 |  |  |  |  | 0.6 | 0.2 | 73 |  | <0.1 |  | <1
Goat3 | Luna County | Fluorite Ridge district, Luna County, DIS107 | NMBGMR data, McLemore et al. (2001) |  |  | McLemore et al. (2001) | 32.43742 | -107.7884 |  | Luna | New Mexico | chip of jasperoid | [10 empty] | 95.24 | 0.057 | 0.89 | 1.04 | 0.021 | 0.2 | 0.66 | 0.05 | 0.13 | 0.418 | 0.68 |  | >0.4000 |  |  | 0.0011 | [8 empty] | 0.012 | <5 | 1.7 |  | 74 |  |  | <1 |  |  | <5 | 307.5 | <3 | 6.7 |  |  | 1 | <1 |  |  | 5.4 | 2.5 | 8 | 4.9 | 7.1 |  | <0.2 | <1 | <5 |  | 21.7 | <1 |  | 1.4 |  | 3.2 | 9.8 | <4 | 15.9 | 31 | 13 | 11 | 17 |  | 28 | 1.3 | <0.2 |  | <0.5 |  |  |  |  | 1.1 | 0.24 | 58.64 |  | 0.8 |  | <1
Goat4 | Luna County | Fluorite Ridge district, Luna County, DIS107 | NMBGMR data, McLemore et al. (2001) |  |  | McLemore et al. (2001) | 32.43742 | -107.7884 |  | Luna | New Mexico | chip of jasperoid | [10 empty] | 60.74 | 0.023 | 0.35 | 1.6 | 0.046 | 0.14 | 19.99 | 0.04 | 0.05 | 0.401 | 15.77 |  | 0.0285 | [11 empty] | 0.011 | <5 | 24.7 |  | 32.8 |  |  | <1 |  |  | 8 | 135.7 | 4 | 10.3 |  |  | <1 | <1 |  |  | 4.4 |  | 17.7 | 11.3 | 3.1 |  | 0.4 | <1 | <5 |  | 85.1 | <1 |  | <0.5 |  | 4.6 | 14.5 | <4 | 12.9 | 15.4 | 12.6 | 6 | <3 |  | 13 | 1 | 0.5 |  | <0.5 |  |  |  |  | 0.7 | 0.09 | 21.29 |  | 1.2 |  | 13.9
Goat5 | Luna County | Fluorite Ridge district, Luna County, DIS107 | NMBGMR data, McLemore et al. (2001) |  |  | McLemore et al. (2001) | 32.44927 | -107.7961 |  | Luna | New Mexico | grap of stockpile | [10 empty] | 81.65 | 0.39 | 6.27 | 2.54 | 0.014 | 0.55 | 1.93 | 0.06 | 0.66 | 0.04 | 4.05 |  | 0.0813 | [11 empty] | 0.011 | <5 | 3.6 |  | 114.5 |  |  | <1 |  |  | 5 | 109.3 | 7 | 9.1 | 8.9 |  | 7 | <1 |  |  | 3.2 | 8.8 | 12.5 | 47.8 | 52.2 |  | 17.5 | 5 | <5 |  | 97.2 | <1 |  | 6.7 |  | 3.6 | 40.1 | <4 | 19.9 | 281.9 | 25.1 | 21 | 43 |  | <10 | 4.1 | 1.1 |  | 0.6 |  |  |  |  | 2.6 | 0.44 | 72.84 |  | 1.9 |  | <1
Pony 1 | Luna County | Fluorite Ridge district, Luna County, DIS107 | NMBGMR data, McLemore et al. (2001) |  |  | McLemore et al. (2001) | 32.446117 | -107.727068 |  | Luna | New Mexico | sandstone | [10 empty] | 95.16 | 0.055 | 2.44 | 0.22 | 0.019 | 0.06 | 0.49 | 0.04 | 0.08 | 0.306 | 1.41 |  | >0.5000 |  |  | 0.0068 | [8 empty] | <0.005 | <5 | <2 |  | 216.2 |  |  | <1 |  |  | <5 | 144.7 | <3 | 10.3 | 3.3 |  | 1 | <1 |  |  | 3.9 |  | 5.2 | 3.4 | 1.9 |  | 0.6 | <1 | <5 |  | 106.8 | <1 |  | 2.5 |  | 1.6 | 9.2 | <4 | 6.7 | 40.6 | 11.4 | 11 | 24 |  | <10 | 1.6 | 0.7 |  | <0.5 |  |  |  |  | 0.5 | <0.05 | 37.8 |  | 0.2 |  | <1
1 | Luna County | Little Florida Mountains district, Luna County, DIS108 | Clemons (1998), McLemore et al. (2001) |  |  | McLemore et al. (2001) | 32.184958 | -107.608317 |  | Luna | New Mexico | andesite, Rock Hound | [10 empty] | 52.76 | 1.28 | 18.59 | 7.7 | 0.04 | 3.58 | 8.68 | 4.15 | 1.25 | 0.08 | 1.39
2 | Luna County | Little Florida Mountains district, Luna County, DIS108 | Clemons (1998), McLemore et al. (2001) |  |  | McLemore et al. (2001) | 32.220457 | -107.606568 |  | Luna | New Mexico | andesite, Rock Hound | [10 empty] | 61.97 | 0.62 | 17.95 | 4.7 | 0.06 | 1.01 | 5.88 | 3.93 | 1.93 | 0.05 | 1.21
3 | Luna County | Little Florida Mountains district, Luna County, DIS108 | Clemons (1998), McLemore et al. (2001) |  |  | McLemore et al. (2001) | 32.220457 | -107.606568 |  | Luna | New Mexico | andesite, west The Little Gap | [10 empty] | 63.42 | 0.58 | 17.55 | 4.38 | 0.07 | 0.88 | 6.44 | 3.9 | 2.17 | 0.05 | 0.84
4 | Luna County | Little Florida Mountains district, Luna County, DIS108 | Clemons (1998), McLemore et al. (2001) |  |  | McLemore et al. (2001) | 32.2423 | -107.6006 |  | Luna | New Mexico | andesite, west The Little Gap | [10 empty] | 57.53 | 1.08 | 18.14 | 5.01 | 0.03 | 1.89 | 7.95 | 3.93 | 1.93 | 0.34 | 0.86
7 | Luna County | Little Florida Mountains district, Luna County, DIS108 | Clemons (1998), McLemore et al. (2001) |  |  | McLemore et al. (2001) | 32.184958 | -107.608317 |  | Luna | New Mexico | rhyolite, Rock Hound | [10 empty] | 80.4 | 0.25 | 9.37 | 1.03 | 0.03 | 0.08 | 0.45 | 0.89 | 6.26 | 0.05 | 0.52
8 | Luna County | Little Florida Mountains district, Luna County, DIS108 | Clemons (1998), McLemore et al. (2001) |  |  | McLemore et al. (2001) | 32.1647 | -107.5983 |  | Luna | New Mexico | rhyolite, South Canyon | [10 empty] | 72.72 | 0.17 | 12.09 | 1.23 | 0.05 | 0.12 | 1.06 | 3.04 | 6.02 |  | 4
13 | Luna County | Little Florida Mountains district, Luna County, DIS108 | Clemons (1998), McLemore et al. (2001) |  |  | McLemore et al. (2001) | 32.2013 | -107.6146 |  | Luna | New Mexico | ash flow, n Rock Hound | [10 empty] | 68.23 | 0.45 | 12.51 | 1.59 | 0.04 | 0.32 | 4.2 | 1.19 | 5.54 | 0.05 | 4.72
14 | Luna County | Little Florida Mountains district, Luna County, DIS108 | Clemons (1998), McLemore et al. (2001) |  |  | McLemore et al. (2001) | 32.220457 | -107.606568 |  | Luna | New Mexico | as flow, west The Little Gap | [10 empty] | 70 | 0.18 | 11.94 | 1.88 | 0.12 | 0.45 | 5.15 | 2.49 | 4.94 | 0.05 | 3.16
15 | Luna County | Little Florida Mountains district, Luna County, DIS108 | Clemons (1998), McLemore et al. (2001) |  |  | McLemore et al. (2001) | 32.173 | -107.58447 |  | Luna | New Mexico | rhyolite, s Mamie Canyon | [10 empty] | 67.11 | 0.76 | 15 | 2.63 | 0.03 | 0.15 | 0.87 | 2.49 | 9.15 | 0.08 | 0.41
16 | Luna County | Little Florida Mountains district, Luna County, DIS108 | Clemons (1998), McLemore et al. (2001) |  |  | McLemore et al. (2001) | 32.1587 | -107.5909 |  | Luna | New Mexico | basalt, se Little Florida Mountains | [10 empty] | 56.63 | 1.23 | 17.5 | 8.12 | 0.06 | 0.53 | 1.75 | 0.82 | 10.84 | 0.13 | 1.32
FL100 | Luna County | Little Florida Mountains district, Luna County, DIS108 | NMBGMR data, McLemore et al. (2001) |  |  | McLemore et al. (2001) | 32.235387 | -107.601252 |  | Luna | New Mexico | dump select calcite vein | [14 empty] | 3.018 | [7 empty] | >0.1000 |  |  | 0.0027 | [8 empty] | <0.005 | 8 | 172 |  | 11190 |  |  | <1 | 2 |  | 20 | <10 | <3 | 70 | 5.5 |  | <1 | <1 |  |  | 60.5 |  | 4.4 | 3500 | 3.1 |  | 35.2 | <1 | <5 |  | 1731.4 | <1 |  | <0.5 |  | 9.1 | 52.8 | 41 | 7.1 | 5.7 | 160 | 5 | 22 |  | <10 | 1.4 | 0.5 |  | <0.5 |  |  |  |  | 0.8 | <0.05 | 29.7 | 0.056 | 1.63 |  | 25.5
FL101 | Luna County | Little Florida Mountains district, Luna County, DIS108 | NMBGMR data, McLemore et al. (2001) |  |  | McLemore et al. (2001) | 32.22744 | -107.6033 |  | Luna | New Mexico | 5 ft chip of quartz breccia | [34 empty] | 0.007 | <1 | 40 |  | 1330 |  |  | <1 | 3 |  | <5 | 160 | 5 | 70 |  |  | 5 | <1 |  |  | 6 |  |  | 40 | 149 |  | 5.8 | 1 | <5 |  | <500 | 2 |  | 12.1 |  | 3.7 |  | <4 |  |  | 50 | 25 | 61 |  | 16 | 5.2 | 0.6 |  | 1.2 |  |  |  |  | 3.6 | 0.59 | 113.19 | 0.019 | 0.71 |  | 1.3
FL103 | Luna County | Little Florida Mountains district, Luna County, DIS108 | NMBGMR data, McLemore et al. (2001) |  |  | McLemore et al. (2001) | 32.23115 | -107.59004 |  | Luna | New Mexico | dump select quartz vein | [34 empty] | 0.081 | 6 | 16 |  | 14090 |  |  | <1 | 4 |  | <5 | 90 | 6 | 40 |  |  | 1 | <1 |  |  | <5 |  |  | 130 | 77 |  | 18.3 | 2 | <5 |  | <500 | <1 |  | 2.9 |  | 5.4 |  | 39 |  |  | 70 | 16 | 29 |  | <10 | 3.9 | 1 |  | 1.7 |  |  |  |  | 1.6 | 0.11 | 53.31 | 0.019 | 1.78 |  | 13
FL104 | Luna County | Little Florida Mountains district, Luna County, DIS108 | NMBGMR data, McLemore et al. (2001) |  |  | McLemore et al. (2001) | 32.23115 | -107.59004 |  | Luna | New Mexico | dump select quartz vein | [34 empty] | 0.077 | 8.2 | 12 |  | 1230 |  |  | <1 | 2 |  | <5 | 110 | 7 | 20 |  |  | 3 | 1 |  |  | <5 |  |  | 40 | 102 |  | 5 | 2 | <5 |  | <500 | <1 |  | 6.3 |  | 4.5 |  | 16 |  |  | 60 | 20 | 36 |  | 17 | 3.3 | 0.9 |  | <0.5 |  |  |  |  | 1.6 | 0.27 | 79.07 | 0.003 | 1.03 |  | 1.2
FL105 | Luna County | Little Florida Mountains district, Luna County, DIS108 | NMBGMR data, McLemore et al. (2001) |  |  | McLemore et al. (2001) | 32.168104 | -107.580738 |  | Luna | New Mexico | 5 ft chip clay quarry | [10 empty] | 63.51 | 0.216 | 12.58 | 1.23 | 0.011 | 2.96 | 1.42 | 1.42 | 1.05 | 0.026 | 14.83 |  | >0.5000 | [11 empty] | 0.008 | <5 | 11 |  | 50.5 |  |  | 2 |  |  | <5 | 14.5 | 54 | 3.9 | 20.8 |  | 5 | <1 |  |  | 0.6 | 32.6 |  | 25.3 | 153.2 |  | 0.9 | 3 | <5 |  | 1089.5 | 2 |  | 26.5 |  | 5.9 | 20.7 | <4 | 40.1 | 247.6 | 55.6 | 68 | 124 |  | 55 | 9.5 | 1.3 |  | 2.3 |  |  |  |  | 4.9 | 0.76 | 265.76 |  | 0.8 |  | <1
FL106 | Luna County | Little Florida Mountains district, Luna County, DIS108 | NMBGMR data, McLemore et al. (2001) |  |  | McLemore et al. (2001) | 32.168104 | -107.580738 |  | Luna | New Mexico | dump clay | [10 empty] | 60 | 0.218 | 12.59 | 1.24 | 0.045 | 2.7 | 2.98 | 1.33 | 1.44 | 0.031 | 15.61 |  | >0.8000 | [11 empty] | <0.005 | <5 | 11.9 |  | 190 |  |  | <1 |  |  | <5 | 8.8 | 41 | 5.1 | 18.8 |  | 6 | <1 |  |  | 0.6 | 29.5 |  | 26.4 | 169.4 |  | 0.6 | 3 | <5 |  | 1782.6 | <1 |  | 27.8 |  | 6.3 | 33.2 | <4 | 42 | 252.5 | 66.6 | 71 | 127 |  | 31 | 10 | 0.9 |  | 2.5 |  |  |  |  | 5.6 | 0.73 | 248.73 |  | 0.9 |  | <1
FL107 | Luna County | Little Florida Mountains district, Luna County, DIS108 | NMBGMR data, McLemore et al. (2001) |  |  | McLemore et al. (2001) | 32.134651 | -107.614476 |  | Luna | New Mexico | [35 empty] | <0.2 | <2 | [6 empty] | 2 |  |  | 30 |  | 60 | [26 empty] | 90 | [15 empty] | 0 | 1.34
3M001R | Luna County | Little Florida Mountains district, Luna County, DIS108 | USGS dataNMBGMR data, McLemore et al. (2001) |  |  | McLemore et al. (2001) | 32.236 | -107.601 |  | Luna | New Mexico | [35 empty] | 0.15 |  | 300 |  | 51000 | 14 | <20 |  | 0.14 |  | 76 | 11 |  | 230 | <8 |  |  |  |  | 15 | 330 | 13 | 17 | 5200 |  |  | 76 |  |  | <10 | 1600 |  |  | 15 |  | <200 | 420 |  |  |  | 430 | 24 | 22 | [13 empty] | 25 | 2.1 | 1 | 8.8 | 0.11 | 1.4 | 0.07 | <0.01 |  | <0.01
3M003R | Luna County | Little Florida Mountains district, Luna County, DIS108 | USGS dataNMBGMR data, McLemore et al. (2001) |  |  | McLemore et al. (2001) | 32.216 | -107.599 |  | Luna | New Mexico | [35 empty] | <0.002 |  | 29 |  | 14000 | 4 | <20 |  | <0.05 |  | 21 | 8 |  | 34 | 15 |  |  |  |  | 31 | 19 | 24 | 7 | 2200 |  |  | 4.3 |  |  | <10 | 210 |  |  | 18 |  | <200 | 56 |  |  |  | 130 | 43 | 73 | [13 empty] | 1.9 | 0.96 | 5 | 3.7 | 0.48 | 5.7 | 0.06 | 0.03 |  | 0.03
Luc1 | Luna County | Taylor Mountain district, Luna County, DIS112 | NMBGMR data, McLemore et al. (2001) |  |  | McLemore et al. (2001) | 32.550992 | -107.905457 |  | Luna | New Mexico | grab of stockpile | [10 empty] | 53.29 | 0.531 | 16.8 | 5.31 | 0.095 | 2.92 | 2.95 | 0.93 | 5.33 | 0.241 | 10.6 |  | 0.0142 |  |  | 0.0213 | [8 empty] | 0.008 | <5 | 15.8 |  | 429.4 |  |  | 1 |  |  | 13 | 45.8 | 12 | 54.1 | 22.6 |  | 6 | <1 |  |  | 9 | 16.4 | 21.9 | 51.8 | 208.9 |  | 1 | 11 | <5 |  | 120.5 | <1 |  | 13.4 |  | 3.9 | 99.5 | <4 | 38.8 | 190.6 | 265.5 | 45 | 84 |  | 32 | 8.8 | 1.8 |  | 1.3 |  |  |  |  | 4.7 | 0.57 | 178.17 |  | 3.5 |  | <1
Luc2 | Luna County | Taylor Mountain district, Luna County, DIS112 | NMBGMR data, McLemore et al. (2001) |  |  | McLemore et al. (2001) | 32.550992 | -107.905457 |  | Luna | New Mexico | 5 ft chip of quarry | [10 empty] | 53.62 | 0.541 | 17.03 | 5.39 | 0.097 | 3.19 | 2.93 | 0.79 | 5.21 | 0.248 | 10.98 |  | 0.0121 |  |  | 0.0273 | [8 empty] | 0.013 | <5 | 21.7 |  | 405 |  |  | 3 |  |  | 12 | 49 | 14 | 58.8 | 23.1 |  | 6 | <1 |  |  | 15 | 15.1 | 23.5 | 62.9 | 203.8 |  | 1.3 | 12 | <5 |  | 126.6 | 1 |  | 12.6 |  | 2.9 | 92.8 | <4 | 35.4 | 177.7 | 220.9 | 46 | 97 |  | 46 | 8.9 | 1.7 |  | 0.8 |  |  |  |  | 3.2 | 0.56 | 204.16 |  | 3.8 |  | 1.2
quartz monzonite, 33 27S 9W | Luna County | Tres Hermanas district, Luna County, DIS113 | Griswold (1961), McLemore et al. (2001) |  |  | McLemore et al. (2001) | 31.91568 | -107.77147 |  | Luna | New Mexico | quartz monzonite, 33 27S 9W | [10 empty] | 68.74 | 0.49 | 15.12 |  | 0.1 | 0.57 | 1.41 | 4.15 | 4.77 | 0.04 | 0.87 | [8 empty] | 1.36 | 1.69
intrusive andesite, 25 27S 9W | Luna County | Tres Hermanas district, Luna County, DIS113 | Griswold (1961), McLemore et al. (2001) |  |  | McLemore et al. (2001) | 31.93376 | -107.76179 |  | Luna | New Mexico | intrusive andesite, 25 27S 9W | [10 empty] | 55.69 | 0.9 | 17.48 |  | 0.1 | 3.75 | 5.7 | 4.34 | 2.64 | 0.05 | 2.15 | [8 empty] | 5.83 | 0.56
rhyolite, 22 28S 9W | Luna County | Tres Hermanas district, Luna County, DIS113 | Griswold (1961), McLemore et al. (2001) |  |  | McLemore et al. (2001) | 31.8954 | -107.78128 |  | Luna | New Mexico | rhyolite, 22 28S 9W | [10 empty] | 72.86 | 0.28 | 13.7 |  | 0.02 | 0.59 | 0.65 | 1.24 | 5.18 | 0.1 | 2.89 | [8 empty] | 1.08 | 0.75
basalt dike, 5 28S 9W | Luna County | Tres Hermanas district, Luna County, DIS113 | Griswold (1961), McLemore et al. (2001) |  |  | McLemore et al. (2001) | 31.91833 | -107.76953 |  | Luna | New Mexico | basalt dike, 5 28S 9W | [10 empty] | 56.41 | 1.52 | 16.22 |  | 0.16 | 3 | 5.81 | 4.28 | 2.85 | 0.36 | 0.89 | [8 empty] | 5.47 | 2.37
21 | Luna County | Tres Hermanas district, Luna County, DIS113 | Leonard (1982), McLemore et al. (2001) |  |  | McLemore et al. (2001) | 31.9237 | -107.7583 |  | Luna | New Mexico | quartz monzonite | [10 empty] | 71.42 | 0.31 | 14.8 | 2.22 | 0.06 | 0.55 | 1.04 | 5.41 | 3.69 | 0.15
41 | Luna County | Tres Hermanas district, Luna County, DIS113 | Leonard (1982), McLemore et al. (2001) |  |  | McLemore et al. (2001) | 31.9237 | -107.7583 |  | Luna | New Mexico | quartz monzonite | [10 empty] | 72.33 | 0.37 | 14.28 | 2.68 | 0.06 | 0.38 | 0.99 | 5.48 | 3.31 | 0.15
43 | Luna County | Tres Hermanas district, Luna County, DIS113 | Leonard (1982), McLemore et al. (2001) |  |  | McLemore et al. (2001) | 31.9237 | -107.7583 |  | Luna | New Mexico | quartz monzonite | [10 empty] | 71.88 | 0.5 | 15.28 | 3.66 | 0.11 | 1.25 | 0.62 | 4.59 | 4.56 | 0.15
101 | Luna County | Tres Hermanas district, Luna County, DIS113 | Leonard (1982), McLemore et al. (2001) |  |  | McLemore et al. (2001) | 31.90417 | -107.775 |  | Luna | New Mexico | lower older rhyolite | [10 empty] | 75.59 | 0.1 | 11.12 | 1.78 | 0.16 | 0.65 | 1.07 | 4.54 | 2.31 | 0.17
102 | Luna County | Tres Hermanas district, Luna County, DIS113 | Leonard (1982), McLemore et al. (2001) |  |  | McLemore et al. (2001) | 31.90417 | -107.775 |  | Luna | New Mexico | lower older rhyolite | [10 empty] | 71.46 | 0.53 | 15.08 | 2.75 | 0.07 | 0.86 | 0.16 | 3.48 | 4.68 | 0.15
103 | Luna County | Tres Hermanas district, Luna County, DIS113 | Leonard (1982), McLemore et al. (2001) |  |  | McLemore et al. (2001) | 31.90417 | -107.775 |  | Luna | New Mexico | lower older rhyolite | [10 empty] | 77.03 | 0.08 | 10.46 | 1.37 | 0.11 | 0.26 | 0.89 | 5.24 | 2.54 | 0.1
104 | Luna County | Tres Hermanas district, Luna County, DIS113 | Leonard (1982), McLemore et al. (2001) |  |  | McLemore et al. (2001) | 31.90417 | -107.775 |  | Luna | New Mexico | lower older rhyolite | [10 empty] | 77.34 | 0.09 | 10.27 | 1.64 | 0.06 | 0.31 | 0.66 | 4.61 | 3.85 | 0.2
105 | Luna County | Tres Hermanas district, Luna County, DIS113 | Leonard (1982), McLemore et al. (2001) |  |  | McLemore et al. (2001) | 31.925 | -107.7583 |  | Luna | New Mexico | middle older rhyolite | [10 empty] | 73.72 | 0.18 | 12.37 | 1.54 | 0.08 | 0.6 | 1.92 | 5.44 | 2.14 | 0.18
106 | Luna County | Tres Hermanas district, Luna County, DIS113 | Leonard (1982), McLemore et al. (2001) |  |  | McLemore et al. (2001) | 31.925 | -107.7583 |  | Luna | New Mexico | middle older rhyolite | [10 empty] | 72.08 | 0.08 | 14.07 | 0.64 | 0.04 | 0.19 | 0.76 | 4.79 | 6.01 | 0.12
107 | Luna County | Tres Hermanas district, Luna County, DIS113 | Leonard (1982), McLemore et al. (2001) |  |  | McLemore et al. (2001) | 31.925 | -107.7583 |  | Luna | New Mexico | middle older rhyolite | [10 empty] | 72.95 | 0.21 | 13.44 | 0.18 | 0.02 | 0.18 | 0.36 | 5.61 | 4.13 | 0.12
108 | Luna County | Tres Hermanas district, Luna County, DIS113 | Leonard (1982), McLemore et al. (2001) |  |  | McLemore et al. (2001) | 31.925 | -107.7583 |  | Luna | New Mexico | middle older rhyolite | [10 empty] | 73.89 | 0.19 | 11.94 | 1.78 | 0.04 | 0.29 | 0.38 | 5.45 | 6.17 | 0.12
109 | Luna County | Tres Hermanas district, Luna County, DIS113 | Leonard (1982), McLemore et al. (2001) |  |  | McLemore et al. (2001) | 31.925 | -107.7583 |  | Luna | New Mexico | middle older rhyolite | [10 empty] | 74.19 | 0.56 | 12.31 | 1.48 | 0.05 | 0.1 | 0.49 | 6.64 | 3.58 | 0.09
110 | Luna County | Tres Hermanas district, Luna County, DIS113 | Leonard (1982), McLemore et al. (2001) |  |  | McLemore et al. (2001) | 31.925 | -107.7583 |  | Luna | New Mexico | middle older rhyolite | [10 empty] | 73.14 | 0.1 | 13.22 | 1.23 | 0.03 | 0.36 | 0.56 | 5.56 | 4.39 | 0.2
111 | Luna County | Tres Hermanas district, Luna County, DIS113 | Leonard (1982), McLemore et al. (2001) |  |  | McLemore et al. (2001) | 31.9083 | -107.775 |  | Luna | New Mexico | upper older rhyolite | [10 empty] | 74.72 | 0.1 | 13.59 | 1.05 | 0.1 | 0.2 | 0.35 | 4.43 | 5.28 | 0.08
113 | Luna County | Tres Hermanas district, Luna County, DIS113 | Leonard (1982), McLemore et al. (2001) |  |  | McLemore et al. (2001) | 31.9083 | -107.775 |  | Luna | New Mexico | upper older rhyolite | [10 empty] | 78.11 | 0.1 | 11.32 | 1.16 | 0.04 | 0.17 | 0.08 | 2.83 | 3.79 | 0.14
114 | Luna County | Tres Hermanas district, Luna County, DIS113 | Leonard (1982), McLemore et al. (2001) |  |  | McLemore et al. (2001) | 31.9083 | -107.775 |  | Luna | New Mexico | upper older rhyolite | [10 empty] | 73.84 | 0.09 | 13.25 | 0.81 | 0.03 | 0.15 | 0.21 | 4.69 | 3.78 | 0.12
115 | Luna County | Tres Hermanas district, Luna County, DIS113 | Leonard (1982), McLemore et al. (2001) |  |  | McLemore et al. (2001) | 31.9083 | -107.775 |  | Luna | New Mexico | upper older rhyolite | [10 empty] | 72.41 | 0.11 | 14.08 | 1.04 | 0.03 | 0.18 | 0.17 | 3.83 | 5.47 | 0.12
116 | Luna County | Tres Hermanas district, Luna County, DIS113 | Leonard (1982), McLemore et al. (2001) |  |  | McLemore et al. (2001) | 31.9083 | -107.775 |  | Luna | New Mexico | upper older rhyolite | [10 empty] | 74.49 | 0.06 | 16 | 0.26 | 0.01 | 0.46 | 0.32 | 8.01 | 2.23 | 0.05
117 | Luna County | Tres Hermanas district, Luna County, DIS113 | Leonard (1982), McLemore et al. (2001) |  |  | McLemore et al. (2001) | 31.891667 | -107.7667 |  | Luna | New Mexico | andesite<dacite | [10 empty] | 60.86 | 0.86 | 16.83 | 5.38 | 0.1 | 2.2 | 3.69 | 3.06 | 3.05 | 0.16
118 | Luna County | Tres Hermanas district, Luna County, DIS113 | Leonard (1982), McLemore et al. (2001) |  |  | McLemore et al. (2001) | 31.891667 | -107.7667 |  | Luna | New Mexico | andesite<dacite | [10 empty] | 58.42 | 0.68 | 17.41 | 6.5 | 0.12 | 2.36 | 4.39 | 4.3 | 3.09 | 0.02
119 | Luna County | Tres Hermanas district, Luna County, DIS113 | Leonard (1982), McLemore et al. (2001) |  |  | McLemore et al. (2001) | 31.891667 | -107.7667 |  | Luna | New Mexico | andesite<dacite | [10 empty] | 64.58 | 0.68 | 16.55 | 6 | 0.09 | 1.82 | 1.98 | 1.82 | 3.82 | 0.15
121 | Luna County | Tres Hermanas district, Luna County, DIS113 | Leonard (1982), McLemore et al. (2001) |  |  | McLemore et al. (2001) | 31.891667 | -107.7667 |  | Luna | New Mexico | andesite<dacite | [10 empty] | 59.16 | 0.78 | 19.24 | 5.82 | 0.1 | 3.49 | 1.37 | 2.47 | 4.59 | 0.15
124 | Luna County | Tres Hermanas district, Luna County, DIS113 | Leonard (1982), McLemore et al. (2001) |  |  | McLemore et al. (2001) | 31.891667 | -107.7667 |  | Luna | New Mexico | andesite<dacite | [10 empty] | 55.23 | 0.72 | 16.25 | 11.61 | 0.11 | 3.07 | 4.1 | 2.49 | 4.08 | 0.08
128 | Luna County | Tres Hermanas district, Luna County, DIS113 | Leonard (1982), McLemore et al. (2001) |  |  | McLemore et al. (2001) | 31.8625 | -107.71667 |  | Luna | New Mexico | younger rhyolite | [10 empty] | 77.34 | 0.1 | 9.65 | 1.44 | 0.04 | 0.35 | 0.17 | 2.07 | 7.26 | 0.12
130 | Luna County | Tres Hermanas district, Luna County, DIS113 | Leonard (1982), McLemore et al. (2001) |  |  | McLemore et al. (2001) | 31.8625 | -107.71667 |  | Luna | New Mexico | younger rhyolite | [10 empty] | 71.4 | 0.17 | 12.92 | 1.36 | 0.04 | 0.86 | 0.37 | 5.33 | 5.59 | 0.13
132 | Luna County | Tres Hermanas district, Luna County, DIS113 | Leonard (1982), McLemore et al. (2001) |  |  | McLemore et al. (2001) | 31.8625 | -107.71667 |  | Luna | New Mexico | younger rhyolite | [10 empty] | 72.59 | 0.16 | 12.56 | 1.5 | 0.03 | 0.64 | 0.42 | 4.74 | 4.88 | 0.16
134 | Luna County | Tres Hermanas district, Luna County, DIS113 | Leonard (1982), McLemore et al. (2001) |  |  | McLemore et al. (2001) | 31.8625 | -107.71667 |  | Luna | New Mexico | younger rhyolite | [10 empty] | 75.19 | 0.17 | 11.44 | 1.38 | 0.07 | 0.05 | 0.38 | 5.54 | 6.46 | 0.15
136 | Luna County | Tres Hermanas district, Luna County, DIS113 | Leonard (1982), McLemore et al. (2001) |  |  | McLemore et al. (2001) | 31.8625 | -107.71667 |  | Luna | New Mexico | younger rhyolite | [10 empty] | 77.24 | 0.14 | 11.16 | 1.51 | 0.11 | 0.4 | 0.35 | 6.18 | 3.72 | 0.11
138 | Luna County | Tres Hermanas district, Luna County, DIS113 | Leonard (1982), McLemore et al. (2001) |  |  | McLemore et al. (2001) | 31.8625 | -107.71667 |  | Luna | New Mexico | younger rhyolite | [10 empty] | 77.86 | 0.24 | 11.24 | 1.53 | 0.1 | 0.39 | 0.24 | 5.83 | 2.77 | 0.15
140 | Luna County | Tres Hermanas district, Luna County, DIS113 | Leonard (1982), McLemore et al. (2001) |  |  | McLemore et al. (2001) | 31.8625 | -107.71667 |  | Luna | New Mexico | younger rhyolite | [10 empty] | 72.79 | 0.13 | 12.89 | 1.37 | 0.03 | 0.39 | 0.32 | 5.68 | 4.14 | 0.12
142 | Luna County | Tres Hermanas district, Luna County, DIS113 | Leonard (1982), McLemore et al. (2001) |  |  | McLemore et al. (2001) | 31.8625 | -107.71667 |  | Luna | New Mexico | younger rhyolite | [10 empty] | 72.79 | 0.14 | 12.67 | 1.39 | 0.04 | 0.38 | 0.35 | 6.06 | 4.57 | 0.11
144 | Luna County | Tres Hermanas district, Luna County, DIS113 | Leonard (1982), McLemore et al. (2001) |  |  | McLemore et al. (2001) | 31.8625 | -107.71667 |  | Luna | New Mexico | younger rhyolite | [10 empty] | 71.96 | 0.15 | 13.16 | 1.35 | 0.04 | 0.05 | 0.27 | 5.42 | 4.67 | 0.1
146 | Luna County | Tres Hermanas district, Luna County, DIS113 | Leonard (1982), McLemore et al. (2001) |  |  | McLemore et al. (2001) | 31.8625 | -107.71667 |  | Luna | New Mexico | younger rhyolite | [10 empty] | 73.05 | 0.18 | 13.02 | 1.17 | 0.03 | 0.3 | 0.57 | 5.58 | 4.35 | 0.1
148 | Luna County | Tres Hermanas district, Luna County, DIS113 | Leonard (1982), McLemore et al. (2001) |  |  | McLemore et al. (2001) | 31.8625 | -107.71667 |  | Luna | New Mexico | younger rhyolite | [10 empty] | 76.22 | 0.13 | 13.44 | 1.44 | 0.03 | 0.39 | 0.27 | 5.56 | 2.88 | 0.15
149 | Luna County | Tres Hermanas district, Luna County, DIS113 | Leonard (1982), McLemore et al. (2001) |  |  | McLemore et al. (2001) | 31.95 | -107.6833 |  | Luna | New Mexico | rhyolite<quartz latite | [10 empty] | 64.22 | 0.73 | 18.52 | 0.36 | 0.07 | 0.44 | 4.12 | 3.03 | 2.14 | 0.22
153 | Luna County | Tres Hermanas district, Luna County, DIS113 | Leonard (1982), McLemore et al. (2001) |  |  | McLemore et al. (2001) | 31.95 | -107.6833 |  | Luna | New Mexico | rhyolite<quartz latite | [10 empty] | 64.37 | 0.22 | 15.34 | 3.55 | 0.11 | 4.27 | 1.67 | 4.36 | 3.07
154 | Luna County | Tres Hermanas district, Luna County, DIS113 | Leonard (1982), McLemore et al. (2001) |  |  | McLemore et al. (2001) | 31.95 | -107.6833 |  | Luna | New Mexico | rhyolite<quartz latite | [10 empty] | 70.65 | 0.11 | 12.29 | 2.01 | 0.05 | 0.03 | 0.39 | 5.4 | 3.71 | 0.15
155 | Luna County | Tres Hermanas district, Luna County, DIS113 | Leonard (1982), McLemore et al. (2001) |  |  | McLemore et al. (2001) | 31.95 | -107.6833 |  | Luna | New Mexico | rhyolite<quartz latite | [10 empty] | 72.06 | 0.05 | 12.21 | 1.98 | 0.06 | 0.03 | 0.19 | 5.17 | 3.03 | 0.15
001-H | Luna County | Tres Hermanas district, Luna County, DIS113 | Staples (1984), McLemore et al. (2001) |  |  | McLemore et al. (2001) | 31.905149 | -107.794124 |  | Luna | New Mexico | channel vein<Big Boy | [34 empty] | <.003 | 1.2 | 69 | 10 | 516 | 0.55 | 5 |  | 10 |  | 4 | 7 |  | 95 | [5 empty] | 11 | 3 |  | 7 | 624 |  |  | 3 |  |  | <2.5 | 104 |  |  | 2 |  | 9 | 28 | 2 |  |  | 807 | 2 | [14 empty] | 0.7243 | 2.14 |  |  | 0.018 | 0.17 | 0.11 | 0.009 |  | 0.019
002-G | Luna County | Tres Hermanas district, Luna County, DIS113 | Staples (1984), McLemore et al. (2001) |  |  | McLemore et al. (2001) | 31.905149 | -107.794124 |  | Luna | New Mexico | grab vein<Big Boy | [35 empty] | <0.5 |  | 200 | 2700 | 0.95 |  |  | 65 |  | 4 | 2.2 |  | 1200 | [5 empty] | 15 |  |  | 6 | 3800 |  |  | 15 |  |  | 5 | 210 | [5 empty] | 26 |  |  |  | 2900 | [15 empty] | 0.75 | 8.5 |  |  | 0.028 | 0.19 | 0.24 | 0.01 |  | 0.025
003-C | Luna County | Tres Hermanas district, Luna County, DIS113 | Staples (1984), McLemore et al. (2001) |  |  | McLemore et al. (2001) | 31.90391 | -107.792638 |  | Luna | New Mexico | chip silicified rock<Big Boy | [35 empty] | <0.5 |  | 140 | 110 | <0.05 |  |  | 0.5 |  | 1.7 | 23 |  | 8 | [5 empty] | 8.5 |  |  | 7.5 | 125 |  |  | <5 |  |  | <2.5 | 27 | [5 empty] | 11 |  |  |  | 34 | [15 empty] | 0.023 | 0.39 |  |  | 0.039 | 1.1 | 0.07 | 0.04 |  | 0.048
004-C | Luna County | Tres Hermanas district, Luna County, DIS113 | Staples (1984), McLemore et al. (2001) |  |  | McLemore et al. (2001) | 31.900602 | -107.788395 |  | Luna | New Mexico | chip silicified rock | [34 empty] | <.003 | 0.2 | 56 | 6 | 1388 | 0.35 | 2 |  | 1 |  | 4 | 7 |  | 9 | [5 empty] | 70 | 2 |  | 5 | 61 |  |  | 2 |  |  | <2.5 | 27 |  |  | 2 |  | 2 | 8 | 2 |  |  | 75 | 3 | [14 empty] | 0.0912 | 0.88 |  |  | 0.02 | 0.12 | 0.02 | 0.03 |  | 0.01
005-C | Luna County | Tres Hermanas district, Luna County, DIS113 | Staples (1984), McLemore et al. (2001) |  |  | McLemore et al. (2001) | 31.900497 | -107.790041 |  | Luna | New Mexico | chip silicified rock | [34 empty] | <0.5 | <0.5 |  | <3 | 240 | 1.2 |  |  | 1.8 |  | 2.6 | 16 |  | 11 | [5 empty] | 28 |  |  | 5.5 | 70 |  |  | <5 |  |  | <2.5 | 41 | [5 empty] | 13 |  |  |  | 48 | [15 empty] | 0.037 | 0.47 |  |  | 0.032 | 0.14 | 0.02 | 0.026 |  | 0.022
006-H | Luna County | Tres Hermanas district, Luna County, DIS113 | Staples (1984), McLemore et al. (2001) |  |  | McLemore et al. (2001) | 31.899532 | -107.790213 |  | Luna | New Mexico | channel vein<barite | [34 empty] | <003 | 53.5 | 807 | 15 | 2210 | 0.75 | 2 |  | 161 |  | 5 | 5 |  | 319 | [5 empty] | 27 | 51 |  | 8 | 27473 |  |  | 130 |  |  | <2.5 | 389 |  |  | 4 |  | 2 | 3 | 2 |  |  | 23972 | 2 | [14 empty] | 0.0741 | 1 |  |  | 0.01 | 0.01 | 0.02 | 0.05 |  | 0.01
007-C | Luna County | Tres Hermanas district, Luna County, DIS113 | Staples (1984), McLemore et al. (2001) |  |  | McLemore et al. (2001) | 31.901511 | -107.789267 |  | Luna | New Mexico | chip silicified rock | [34 empty] | <0.5 | <0.5 |  | 90 | 260 | 1.2 |  |  | <0.5 |  | 4 | 36 |  | 8 | [5 empty] | 55 |  |  | 9 | 32 |  |  | <5 |  |  | <2.5 | 50 | [5 empty] | 19 |  |  |  | 37 | [15 empty] | 0.058 | 0.85 |  |  | 0.042 | 0.23 | 0.046 | 0.049 |  | 0.042
008-H | Luna County | Tres Hermanas district, Luna County, DIS113 | Staples (1984), McLemore et al. (2001) |  |  | McLemore et al. (2001) | 31.899885 | -107.788212 |  | Luna | New Mexico | channel calcite vein | [34 empty] | <.003 | 1.5 | 23 | 6 | 3116 | 0.06 | 5 |  | 2 |  | 2 | 1 |  | 8 | [5 empty] | 2.4 | 2 |  | 2 | 471 |  |  | 6 |  |  | <2.5 | 165 |  |  | 2 |  | 4 | 5 | 2 |  |  | 323 | 3 | [14 empty] | 0.0939 | 0.51 |  |  | 0.01 | 0.07 | 0.15 | 0.01 |  | 0.01
009-C | Luna County | Tres Hermanas district, Luna County, DIS113 | Staples (1984), McLemore et al. (2001) |  |  | McLemore et al. (2001) | 31.897493 | -107.792284 |  | Luna | New Mexico | chip jasperoid | [34 empty] | <0.5 | <0.5 |  | <3 | 3900 | 0.06 |  |  | 7 |  | 5 | 31 |  | 14 | [5 empty] | 48 |  |  | 8 | 220 |  |  | 20 |  |  | <2.5 | 170 | [5 empty] | 29 |  |  |  | 260 | [15 empty] | 0.11 | 1.5 |  |  | 0.015 | 0.23 | 0.05 | 0.085 |  | 0.045
010-H | Luna County | Tres Hermanas district, Luna County, DIS113 | Staples (1984), McLemore et al. (2001) |  |  | McLemore et al. (2001) | 31.905009 | -107.784866 |  | Luna | New Mexico | channel vein<Black Hawk | [34 empty] | <.003 | 10.6 | 53 | 14 | 1705 | 2.1 | 3 |  | 11 |  | 3 | 3 |  | 210 | [5 empty] | 1150 | 8 |  | 1 | 3815 |  |  | 86 |  |  | <2.5 | 104 |  |  | 7 |  | 13 | 8 | 2 |  |  | 1374 | 32 | [14 empty] | 0.8011 | 1.24 |  |  | 0.03 | 0.4 | 0.15 | 0.02 |  | 0.01
012-C | Luna County | Tres Hermanas district, Luna County, DIS113 | Staples (1984), McLemore et al. (2001) |  |  | McLemore et al. (2001) | 31.902725 | -107.798074 |  | Luna | New Mexico | chip silicified rock | [35 empty] | <0.5 |  | 270 | 3200 | 0.6 |  |  | 2.6 |  | 2 | 18 |  | 8 | [5 empty] | 24 |  |  | 3.3 | 340 |  |  | <5 |  |  | <2.5 | 85 | [5 empty] | 6.5 |  |  |  | 300 | [15 empty] | 0.012 | 0.55 |  |  | 0.7 | 6.5 | 0.13 | 0.007 |  | 0.06
013-C | Luna County | Tres Hermanas district, Luna County, DIS113 | Staples (1984), McLemore et al. (2001) |  |  | McLemore et al. (2001) | 31.89764 | -107.788748 |  | Luna | New Mexico | chip jasperoid | [34 empty] | <0.5 | 5 |  | 25 | 1600 | 0.65 |  |  | 4.2 |  | 2.7 | 26 |  | 13 | [5 empty] | 75 |  |  | 4.1 | 1100 |  |  | 23 |  |  | <2.5 | 48 | [5 empty] | 17 |  |  |  | 1300 | [15 empty] | 0.027 | 0.7 |  |  | 0.019 | 0.24 | 0.029 | 0.05 |  | 0.022
014-C | Luna County | Tres Hermanas district, Luna County, DIS113 | Staples (1984), McLemore et al. (2001) |  |  | McLemore et al. (2001) | 31.89764 | -107.788748 |  | Luna | New Mexico | chip jasperoid | [34 empty] | <.003 | 0.2 | 2 |  | 1578 |  | 2 |  | 1 |  | 2 | 1 |  | 4 | [6 empty] | 1 |  | 3 | 59 |  |  | 2 | [13 empty] | 41 | [16 empty] | 0.55 |  |  |  |  | 0.08
015-G | Luna County | Tres Hermanas district, Luna County, DIS113 | Staples (1984), McLemore et al. (2001) |  |  | McLemore et al. (2001) | 31.896233 | -107.787097 |  | Luna | New Mexico | grab calcite vein | [34 empty] | <.003 | 0.6 | 102 |  | 592 |  | 6 |  | 1 |  | 2 | 4 |  | 4 | [6 empty] | 1 |  | 4 | 37 |  |  | 22 | [13 empty] | 86 | [16 empty] | 1.99 |  |  |  |  | 0.18
153-G | Luna County | Tres Hermanas district, Luna County, DIS113 | Staples (1984), McLemore et al. (2001) |  |  | McLemore et al. (2001) | 31.905299 | -107.78258 |  | Luna | New Mexico | chip vein<Cincinnati | [34 empty] | <.003 | 21.4 | 214 |  | 165 |  | 95 |  | 12 |  | 20 | 1 |  | 1676 | [6 empty] | 41 |  | 6 | 86478 |  |  | 5 | [13 empty] | 3559
154b | Luna County | Tres Hermanas district, Luna County, DIS113 | Leonard (1982), McLemore et al. (2001) |  |  | McLemore et al. (2001) | 31.95 | -107.6833 |  | Luna | New Mexico | rhyolite<quartz latite | [10 empty] | 73.29 | 0.2 | 11.5 | 2.79 | 0.12 | 0.49 | 0.58 | 5.1 | 4.6 | 0.12
154-G | Luna County | Tres Hermanas district, Luna County, DIS113 | Staples (1984), McLemore et al. (2001) |  |  | McLemore et al. (2001) | 31.905498 | -107.781341 |  | Luna | New Mexico | grab vein<Cincinnati | [34 empty] | <.003 | 18.2 | 70 | 72 | 272 |  | 28 |  | 95 |  | 6 | 1 |  | 525 | [6 empty] | 17 |  | 7 | 15638 |  |  | 57 |  |  |  | 132 |  |  | 18 |  | 17 | 37 | 2 |  |  | 9109 | 4 | [14 empty] | 7.4986 | 7.7 |  |  | 0.05 | 0.2 | 0.1 | 0.03 |  | 0.01
170-G | Luna County | Tres Hermanas district, Luna County, DIS113 | Staples (1984), McLemore et al. (2001) |  |  | McLemore et al. (2001) | 31.894609 | -107.784393 |  | Luna | New Mexico | grab calcite vein | [34 empty] | <.003 | 0.7 | 5 | 3 | 80 |  | 7 |  | 1 |  | 1 | 1 |  | 3 | [6 empty] | 1 |  | 1 | 114 |  |  | 3 |  |  |  | 316 |  |  | 2 |  | 3 | 6 | 3 |  |  | 31 | 2 | [14 empty] | 0.0728 | 0.56 |  |  | 0.01 | 0.01 | 0.28 | 0.01 |  | 0.01
3M032R | Luna County | Tres Hermanas district, Luna County, DIS113 | USGS data, McLemore et al. (2001) |  |  | McLemore et al. (2001) | 31.934 | -107.762 |  | Luna | New Mexico | Mahoney | [34 empty] | <0.002 | <0.067 | 110 |  | 170 | 50 | <0.67 |  | 210 |  | 9 | 5 |  | 89 | <8 |  |  | 0.09 |  | 15 | 2.4 | <8 | 6 | 7600 |  |  | 30 | <4 |  | <10 | 77 |  |  | <8 |  |  | 24 |  | 26 |  | 330000 | 11 | <8 |  | 18 | [5 empty] | <8 |  |  | 2 |  | 31 | 1.3 | 10 | 0.11 | 8.7 | <0.01 | <0.02 | 0.03 | 0.02 |  | <0.01
3M036R | Luna County | Tres Hermanas district, Luna County, DIS113 | USGS data, McLemore et al. (2001) |  |  | McLemore et al. (2001) | 31.874 | -107.724 |  | Luna | New Mexico | tres hermanas 14 | [34 empty] | 0.1 | 44 | <0.67 |  | 1600 | <2 | <0.67 |  | <5 |  | 24 | 96 |  | 28000 | 19 |  |  | <0.4 |  | 21 | <6 | 19 | 29 | 190 |  |  | <0.67 | 13 |  | <10 | 800 |  |  | <8 |  |  | 150 |  | 10 |  | 160 | 28 | 55 |  | 29 | [5 empty] | <8 |  |  | <2 |  | 112 | 0.12 | 5.3 | 7.4 | 3.9 | 1.7 | 1.8 | 1.8 | 0.28 |  | 0.56
3M040R | Luna County | Tres Hermanas district, Luna County, DIS113 | USGS data, McLemore et al. (2001) |  |  | McLemore et al. (2001) | 31.915 | -107.698 |  | Luna | New Mexico | tres hermanas 6 | [34 empty] | <0.002 | 0.079 | 31 |  | 110 | <2 | <0.67 |  | 0.37 |  | 3 | 34 |  | 99 | <8 |  |  | <0.02 |  | 24 | 1.9 | <8 | 8 | 12 |  |  | 1.5 | <4 |  | <10 | 680 |  |  | <8 |  |  | 25 |  | <4 |  | 74 | <4 | <8 |  | <8 | [5 empty] | <8 |  |  | <2 |  | 0 | 0.036 | 0.71 | 0.58 | 30 | <0.01 | 0.13 | 0.2 | 0.01 |  | 0.03
Tres 20 | Luna County | Tres Hermanas district, Luna County, DIS113 | NMBGMR data, McLemore et al. (2001) |  |  | McLemore et al. (2001) | 31.88495 | -107.70625 |  | Luna | New Mexico | quartz monzonite w some Fe ox | [10 empty] | 71.1 | 0.446 | 14.56 | 2.18 | 0.053 | 0.42 | 1.09 | 4.84 | 4.78 | 0.112 | 0.39 |  | >0.1000 |  |  | 0.0106 | [8 empty] | 0.007 | <5 | 2 |  | 720.3 |  |  | 2 |  |  | 43 | 3.3 | 5 | 16.7 | 17.7 |  | 11 | <1 |  |  | 3 | 30.8 | 3 | 39.4 | 142.2 |  | 1.1 | 3 | <5 |  | 154.2 | 8 |  | 24.5 |  | 1.8 | 11 | 273 | 28.1 | 253.6 | 46.5 |  | 72 |  | 36 | 8.6 | 2 |  | 0.7 |  |  |  |  | 4.4 | 0.39 | 124.09 |  |  |  | <1
Tres 21 | Luna County | Tres Hermanas district, Luna County, DIS113 | NMBGMR data, McLemore et al. (2001) |  |  | McLemore et al. (2001) | 31.88755 | -107.71374 |  | Luna | New Mexico | quartz monzonite w chl/ep alt | [10 empty] | 70.96 | 0.444 | 14.6 | 2.29 | 0.078 | 0.41 | 1.23 | 4.31 | 5.15 | 0.099 | 0.37 |  |  |  |  | 0.0185 | [8 empty] | <0.005 | <5 | <2 |  | 717.5 |  |  | 2 |  |  | 37 | 6.8 | 6 | 7.5 | 17.9 |  | 9 | <1 |  |  | 2.5 | 28.1 | 3.6 | 34 | 174.4 |  | 0.2 | 3 | <5 |  | 157.5 | 3 |  | 22.2 |  | 6.4 | 12.3 | 246 | 24.7 | 244 | 46.5 |  | 68 |  | 22 | 8 | 1.2 |  | 1.5 |  |  |  |  | 4.7 | 0.42 | 105.82 |  |  |  | <1
Tres 22 | Luna County | Tres Hermanas district, Luna County, DIS113 | NMBGMR data, McLemore et al. (2001) |  |  | McLemore et al. (2001) | 31.87449 | -107.7233 |  | Luna | New Mexico | Canon<leach tank | [14 empty] | 0.261 | [7 empty] | >2 |  |  | 0.0007 | [8 empty] | 0.136 | 8 | 2.5 |  | 509.8 |  |  | <1 |  |  | 22 | 117.5 | 20 | >2% | 17.6 |  | 3 | <1 |  |  | 9 | 8.9 | 33 | 30.9 | 56.5 |  | 1.5 | 12 | <5 |  | 171.7 | <1 |  | 3 |  | 4.7 | 148.4 | <4 | 15.3 | 148.8 | 176.5 |  | 32 |  | 38 | 6.3 | 2 |  | 1.9 |  |  |  |  | 1.9 | 0.14 | 82.24 |  |  |  | 5.4
Tres 23 | Luna County | Tres Hermanas district, Luna County, DIS113 | NMBGMR data, McLemore et al. (2001) |  |  | McLemore et al. (2001) | 31.87449 | -107.7233 |  | Luna | New Mexico | Canon<select of wall (mala, tenn, chys, az) | [14 empty] | 0.272 | [10 empty] | 0.078 | [8 empty] | 0.018 | <5 | 3.5 |  | 408.4 |  |  | 1 |  |  | 32 | 122.8 | 8 | >.4% | 22.8 |  | 6 | <1 |  |  | 1.7 | 7.3 | 47.6 | 31.9 | 27.7 |  | 0.7 | 14 | <5 |  | 984.2 | 2 |  | 4.7 |  | 2.1 | 108.7 | 48 | 15.7 | 174.5 | 165.2 |  | 39 |  | 31 | 7.3 | 2.3 |  | 0.9 |  |  |  |  | 2.4 | 0.24 | 83.14 |  |  |  | 3.6
Tres 24 | Luna County | Tres Hermanas district, Luna County, DIS113 | NMBGMR data, McLemore et al. (2001) |  |  | McLemore et al. (2001) | 31.87449 | -107.7233 |  | Luna | New Mexico | Canon<select vein (mala, tenn, chys, az) | [14 empty] | 0.188 | [10 empty] | 0.089 | [8 empty] | 0.041 | 9 | 3.8 |  | 1013.6 |  |  | 1 |  |  | 32 | 141.3 | 6 | >1% | 18.7 |  | 4 | <1 |  |  | 3 | 8.7 | 43.7 | 182.2 | 36.6 |  | 0.9 | 15 | <5 |  | 780.4 | <1 |  | 6.9 |  | 5.8 | 141.4 | 55 | 15.4 | 183.7 | 135.7 |  | 34 |  | 45 | 6.6 | 1.9 |  | 1.4 |  |  |  |  | 2.1 | 0.24 | 91.24 |  |  |  | 3
Tres 25 | Luna County | Tres Hermanas district, Luna County, DIS113 | NMBGMR data, McLemore et al. (2001) |  |  | McLemore et al. (2001) | 31.87449 | -107.7233 |  | Luna | New Mexico | Canon<select dump shaft (mala, tenn, chys, az) | [14 empty] | 0.302 | [7 empty] | >0.5000 |  |  | 0.053 | [8 empty] | 0.496 | 111 | 4.9 |  | 1341 |  |  | <1 |  |  | 23 | 241 | 10 | >10%? | 13.1 |  | 3 | <1 |  |  |  | 5.3 | 47.6 | 40 | 54.1 |  | 1.8 | 10 | <5 |  | 552.3 | <1 |  | 3.7 |  | 3.9 | 213.5 | 9 | 9.4 | 124.9 |  |  | 24 |  | 13 | 4.6 | <0.2 |  | 0.5 |  |  |  |  | 2.1 | 0.3 | 44.5 |  |  |  | <1
Tres 26 | Luna County | Tres Hermanas district, Luna County, DIS113 | NMBGMR data, McLemore et al. (2001) |  |  | McLemore et al. (2001) | 31.93359 | -107.76239 |  | Luna | New Mexico | Mahoney<dump select (smith, calcite, gal?, qtz) | [14 empty] | 0.999 | [7 empty] | >0.5000 |  |  | 0.0048 | [8 empty] | <0.005 | 12 | 662 |  | 316.9 |  |  | 3 |  |  | 44 | 33.7 | <3 | >.1% | 147.8 |  | 7 | <1 |  |  | >400 |  | 4 | >5% | <30 |  | 331 | 2 | <5 |  | 212.8 | <1 |  | 107.6 |  | 19.8 | 5.8 | >10000 | 53.8 | 94.3 | >.7% |  | 36 |  | 16 | 6.1 | 1 |  | 2.5 |  |  |  |  | 3.6 | <0.05 | 65.2 |  |  |  | 5.2
Tres 27 | Luna County | Tres Hermanas district, Luna County, DIS113 | NMBGMR data, McLemore et al. (2001) |  |  | McLemore et al. (2001) | 31.93359 | -107.76239 |  | Luna | New Mexico | dump select jasperoid (mala, van?) | [14 empty] | 0.175 | [7 empty] | >0.1000 | [11 empty] | 0.223 | 71 | 178 |  | 79.6 |  |  | 11 |  |  | <5 | 215.7 | <3 | >.3% | 122.2 |  | <1 | 16 |  |  | 39.8 |  | 11.3 | >5% | 32 |  | 97.9 | <1 | <5 |  | 224.5 | <1 |  | 69.2 |  | 12.7 | 14.3 | 17 | 47.6 | 80.8 | >3% |  | 4 |  | 14 | 1 | 0.4 |  | 0.6 |  |  |  |  | 0.5 | 0.14 | 20.64 |  |  |  | 8
Tres 28 | Luna County | Tres Hermanas district, Luna County, DIS113 | NMBGMR data, McLemore et al. (2001) |  |  | McLemore et al. (2001) | 31.85306 | -107.70557 |  | Luna | New Mexico | quartz latite | [10 empty] | 72.205 | 0.18 | 12.48 | 1.02 | 0.094 | 0.56 | 1.7 | 2.78 | 5.04 | 0.03 | 3.17 |  | >0.0500 |  |  | 0.04 | [8 empty] | <0.005 | <5 | 1.8 |  | 670 |  |  | 3 |  |  | 19 | 5 | 6 | 8 | 15.6 |  | 6 | <1 |  |  | 2.6 | 60.2 | 2.8 | 38 | 169 |  | 0.4 | 2 | 9 |  | 94 | 4 |  | 25 |  | 4.2 | 7.3 | 142 | 30 | 180 | 50 |  | 69 |  | 60 | 7.5 | 1.5 |  | 0.5 |  |  |  |  | 4.2 | 0.52 | 143.22 |  |  |  | 3
Tres 29 | Luna County | Tres Hermanas district, Luna County, DIS113 | NMBGMR data, McLemore et al. (2001) |  |  | McLemore et al. (2001) | 31.86043 | -107.7319 |  | Luna | New Mexico | quartz latite | [10 empty] | 56.06 | 1.013 | 16.54 | 6.95 | 0.119 | 3.15 | 6.4 | 3.94 | 2.47 | 0.373 | 3.19 |  |  |  |  | 0.0135 | [8 empty] | 0.025 | <5 | <2 |  | 1057.8 |  |  | 2 |  |  | 26 | 99.8 | 3 | 42.2 | 20.3 |  | 8 | <1 |  |  | 9 | 11.2 | 38.3 | 28.4 | 56.3 |  | <0.2 | 15 | <5 |  | 747.2 | 2 |  | 9.7 |  | 1.6 | 89.2 | 47 | 23 | 265.8 | 88.2 |  | 54 |  | 69 | 9.6 | 2.9 |  | 1.7 |  |  |  |  | 3.5 | 0.34 | 141.04 |  |  |  | 2.4
Tres 30 | Luna County | Tres Hermanas district, Luna County, DIS113 | NMBGMR data, McLemore et al. (2001) |  |  | McLemore et al. (2001) | 31.88778 | -107.740062 |  | Luna | New Mexico | rhyolite | [10 empty] | 69.15 | 0.497 | 14.94 | 2.84 | 0.043 | 0.54 | 1.01 | 3.26 | 5.49 | 0.171 | 2.24 |  | >0.2000 |  |  | 0.0044 | [8 empty] | <0.005 | <5 | 4 |  | 965.1 |  |  | 2 |  |  | 16 | 15.6 | 7 | 13.5 | 17.8 |  | 8 | <1 |  |  | 11 | 36.4 | 6.5 | 34.6 | 159.1 |  | 0.4 | 4 | 8 |  | 193.5 | 3 |  | 22.9 |  | 9.5 | 17 | 121 | 25.7 | 320.1 | 66.5 |  | 76 |  | 92 | 8.5 | 0.9 |  | 1.1 |  |  |  |  | 4.1 | 0.35 | 182.95 |  |  |  | 4.3
Tres 31 | Luna County | Tres Hermanas district, Luna County, DIS113 | NMBGMR data, McLemore et al. (2001) |  |  | McLemore et al. (2001) | 31.82701 | -107.72435 |  | Luna | New Mexico | quatz latite | [10 empty] | 74.27 | 0.191 | 13.38 | 1.1 | 0.101 | 0.21 | 0.49 | 2.95 | 6.53 | 0.025 | 1.1 |  |  |  |  | 0.0012 | [8 empty] | 0.009 | 6 | 3 |  | 770.5 |  |  | <1 |  |  | 24 | 11 | 7 | 8.9 | 16 |  | 6 | <1 |  |  | 5 | 63.7 | 3.6 | 25.8 | 209.3 |  | <0.2 | 2 | 5 |  | 60.9 | 3 |  | 24.5 |  | 6.9 | 4.7 | 175 | 24.9 | 182.3 | 36.5 |  | 76 |  | 72 | 8.4 | 1.4 |  | 0.7 |  |  |  |  | 4.9 | 0.4 | 163.8 |  |  |  | <1
Tres 32 | Luna County | Tres Hermanas district, Luna County, DIS113 | NMBGMR data, McLemore et al. (2001) |  |  | McLemore et al. (2001) | 31.87046 | -107.71976 |  | Luna | New Mexico | andesite (ep alt) | [10 empty] | 59.66 | 0.537 | 17.64 | 4.87 | 0.103 | 1.34 | 3.45 | 4.49 | 3.57 | 0.236 | 3.83 |  |  |  |  | 0.0054 | [8 empty] | 0.016 | <5 | 5 |  | 1200 |  |  | <1 |  |  | 21 | 11 | 8 | 8.7 | 19.4 |  | 5 | <1 |  |  | 6 | 16.3 | 6.4 | 17.9 | 79.2 |  | <0.2 | 7 | <5 |  | 603 | <1 |  | 5.9 |  | 2.5 | 26 | 56 | 13 | 203.2 | 61.3 |  | 35 |  | 51 | 5.3 | 1.4 |  | 2.3 |  |  |  |  | 1.8 | 0.17 | 96.97 |  |  |  | 3.1
Tres 33 | Luna County | Tres Hermanas district, Luna County, DIS113 | NMBGMR data, McLemore et al. (2001) |  |  | McLemore et al. (2001) | 31.88778 | -107.74062 |  | Luna | New Mexico | altered rhyolite<MaryLee (py, silicified) | [10 empty] | 74.15 | 0.457 | 13.2 | 2.34 | 0.018 | 0.63 | 0.14 | 1.97 | 4.16 | 0.089 | 2.8 |  | >0.5000 |  |  | 0.0075 | [8 empty] | 0.016 | <5 | 11.7 |  | 1100.4 |  |  | <1 |  |  | 5 | 13.3 | 5 | 10.8 | 16.7 |  | 7 | 1 |  |  | 6 | 28.4 | 4.3 | 142.7 | 156.5 |  | 2.3 | 4 | <5 |  | 104.3 | 1 |  | 19.4 |  | 6.8 | 12.9 | 67 | 21.2 | 246.6 | 104.7 |  | 56 |  | 48 | 7.1 | 1.7 |  | 0.7 |  |  |  |  | 3.3 | 0.36 | 117.16 |  |  |  | <1
Tres 34 | Luna County | Tres Hermanas district, Luna County, DIS113 | NMBGMR data, McLemore et al. (2001) |  |  | McLemore et al. (2001) | 31.88999 | -107.74213 |  | Luna | New Mexico | quartz monzonite | [10 empty] | 69.61 | 0.49 | 14.84 | 2.9 | 0.12 | 0.66 | 1.57 | 4.16 | 5.08 | 0.17 | 0.34 |  |  |  |  | >0.0500 | [8 empty] | <0.005 | <5 | <2 |  | 851.3 |  |  | 2 |  |  | 31 | 11.5 | <3 | 12.7 | 17.9 |  | 9 | <1 |  |  | 11 | 25.6 | 4.2 | 54 | 182 |  | 0.3 | 4 | <5 |  | 196.9 | 3 |  | 20.4 |  | 3.2 | 11.6 | 192 | 25.7 | 273.1 | 90.3 |  | 62 |  | 55 | 8.3 | 2.1 |  | 1.5 |  |  |  |  | 3.4 | 0.41 | 132.71 |  |  |  | 1.1
Tres 35 | Luna County | Tres Hermanas district, Luna County, DIS113 | NMBGMR data, McLemore et al. (2001) |  |  | McLemore et al. (2001) | 31.89004 | -107.727 |  | Luna | New Mexico | quartz monzonite (Fe ox, kaolinite) | [10 empty] | 75.7 | 0.399 | 12.94 | 1.76 | 0.019 | 0.41 | 0.06 | 2.85 | 3.32 | 0.056 | 2.15 |  | >0.2500 |  |  | 0.0163 | [8 empty] | 0.009 | <5 | <2 |  | 616.3 |  |  | 2 |  |  | 15 | 7.5 | 3 | 9.9 | 16.1 |  | 6 | <1 |  |  | 3.1 | 25.3 | 3.1 | 212.2 | 150.9 |  | 6.5 | 4 | 6 |  | 84.5 | 3 |  | 10.7 |  | 3.2 | 12.3 | 149 | 15.4 | 223.6 | 86 |  | 66 |  | 68 | 6.8 | 1 |  | 1.2 |  |  |  |  | 2.4 | 0.15 | 145.55 |  |  |  | <1
Tres 36 | Luna County | Tres Hermanas district, Luna County, DIS113 | NMBGMR data, McLemore et al. (2001) |  |  | McLemore et al. (2001) | 31.908046 | -107.772606 |  | Luna | New Mexico | rhyolite (carb) | [14 empty] | 1.863 | [7 empty] | >0.2500 | [11 empty] | 0.115 | 32 | 31 |  | 212.1 |  |  | 3 |  |  | 23 | 14.2 | 5 | >.5% | 164.2 |  | 3 | <1 |  |  | 11.5 | 23.1 | 5.8 | >5% | 201.3 |  | 897 | <1 | <5 |  | 55.7 | <1 |  | 108.1 |  | 6.9 | 5.1 | 134 | 65.2 | 195.3 | >3% |  | 204 |  | 153 | 19.2 | 1.6 |  | 1.1 |  |  |  |  | 2.4 | 0.14 | 381.44 |  |  |  | <1
Tres 37 | Luna County | Tres Hermanas district, Luna County, DIS113 | NMBGMR data, McLemore et al. (2001) |  |  | McLemore et al. (2001) | 31.908046 | -107.772606 |  | Luna | New Mexico | rhyolite (qyz, py) | [14 empty] | 0.961 | [7 empty] | >0.5000 | [11 empty] | 0.01 | 52 | 114 |  | >2% |  |  | 17 |  |  | <5 | 32.9 | 3 | >.3% | 158.4 |  | 2 | <1 |  |  | 5.1 | 18.5 | 8.1 | >5% | 126.7 |  | 2320 | <1 | <5 |  | 255.3 | <1 |  | 82.3 |  | 9.6 | 15.2 | 64 | 58.6 | 157.3 | >1.5% |  | 45 |  | 51 | 5.6 | 0.5 |  | <0.5 |  |  |  |  | 3.1 | 0.63 | 105.83 |  |  |  | 1.6
Tres 38 | Luna County | Tres Hermanas district, Luna County, DIS113 | NMBGMR data, McLemore et al. (2001) |  |  | McLemore et al. (2001) | 31.908046 | -107.772606 |  | Luna | New Mexico | select dump<Cincinnati (qtz) | [14 empty] | 0.128 | [7 empty] | >0.6000 |  |  | 0.0028 | [8 empty] | <0.005 | 58 | 16 |  | 188 |  |  | 5 | 2 |  | 37 | 8.9 | 5 | 1121 | 16.2 |  | 4 | <1 |  |  | 6.7 | 37.2 |  | 2430 | 227.7 |  | 78.1 | 1 | <5 |  | 34.7 | 3 |  | 32.2 |  | 4.6 | 4.5 | 274 | 22 | 137.7 | 1030 |  | 48 |  | 82 | 7 | 1 |  | 1 |  |  |  |  | 2.2 | 0.3 | 141.5 | 0.009 | 0.646 |  | <1
Tres 39 | Luna County | Tres Hermanas district, Luna County, DIS113 | NMBGMR data, McLemore et al. (2001) |  |  | McLemore et al. (2001) | 31.93091 | -107.76035 |  | Luna | New Mexico | calcite ore (smith) | [25 empty] | 0.0046 | [8 empty] | 0.348 | 231 | 12770 |  | 336 |  |  | 7 | 350 |  | <5 | 40 | 5 | 560 | 21.7 |  | <1 | 13 |  |  | 22 |  | 9.5 | 3140 | <30 |  | 66.4 | <1 | <5 |  | 88.3 | <1 |  | 28.2 |  | 14.4 | 26.7 | 6 | 1.9 | 8.6 | 15650 |  | 13 |  | 24 | 1.5 | 0.7 |  | 1.9 |  |  |  |  | 1.2 | 0.14 | 42.44 | 0.006 | 49.35 |  | 1.6
Tres 40 | Luna County | Tres Hermanas district, Luna County, DIS113 | NMBGMR data, McLemore et al. (2001) |  |  | McLemore et al. (2001) | 31.93091 | -107.76035 |  | Luna | New Mexico | skarn ore (garn, ep, py?) | [14 empty] | 0.19 | [10 empty] | 0.0182 | [8 empty] | 0.026 | 7 | 171.1 |  | 45.5 |  |  | <1 | 190 |  | 17 | 108 | <3 | 63.2 |  |  | 2 | <1 |  |  | <5 | 9.9 | 19 | 61.9 | 1.8 |  | 22.8 | 3 | <5 |  | 22.2 | 1 |  | 23.6 |  | 2.6 | 13 | <4 | 51.6 | 90.1 | 21100 |  | 23 |  | 62 | 6.4 | 1.2 |  | 2.1 |  |  |  |  | 4.1 | 0.4 | 99.2 | 0.105 | 8.55 |  | 19.2
Tres 41 | Luna County | Tres Hermanas district, Luna County, DIS113 | NMBGMR data, McLemore et al. (2001) |  |  | McLemore et al. (2001) | 31.93078 | -107.75981 |  | Luna | New Mexico | quartz monzonite | [14 empty] | 0.042 | [10 empty] | >.0500 | [8 empty] | <0.005 | <5 | 2.4 |  | 689 |  |  | 3 |  |  | 25 | 13.5 | <3 | 8.4 | 17.3 |  | 8 | <1 |  |  | 14 | 28.7 | 4.4 | 72.9 | 167.2 |  | 1.4 | 3 | <5 |  | 169.8 | 2 |  | 21.2 |  | 7.2 | 13.8 | 168 | 24.7 | 226.8 | 39.4 |  | 66 |  | 64 | 7.9 | 1.5 |  | 1.6 |  |  |  |  | 3.7 | 0.25 | 144.95 |  |  |  | <1
Tres 42 | Luna County | Tres Hermanas district, Luna County, DIS113 | NMBGMR data, McLemore et al. (2001) |  |  | McLemore et al. (2001) | 31.931224 | -107.759657 |  | Luna | New Mexico | 8 ft vein (calc, qyz, py) | [14 empty] | 0.011 | [10 empty] | 0.0224 | [8 empty] | 0.012 | 7 | 125.8 |  | 91.8 |  |  | 2 |  |  | <5 | 108.4 | <3 | 8.8 | 26 |  | 6 | <1 |  |  | 14 | 32.5 | 7.7 | 10.6 | 2.6 |  | 9.1 | 6 | <5 |  | 56.9 | 1 |  | 13.8 |  | 6.6 | 21.4 | 10 | 41 | 225.1 | 25.7 |  | 9 |  | 39 | 4.4 | 0.8 |  | 1.1 |  |  |  |  | 6 | 0.93 | 61.23 |  |  |  | 2.1
Tres 43 | Luna County | Tres Hermanas district, Luna County, DIS113 | NMBGMR data, McLemore et al. (2001) |  |  | McLemore et al. (2001) | 31.931224 | -107.759657 |  | Luna | New Mexico | quartz monzonite dike | [10 empty] | 76.17 | 0.185 | 12.2 | 1.18 | 0.018 | 0.18 | 0.6 | 3.13 | 5.29 | 0.052 | 0.32 |  | >0.1000 |  |  | 0.0254 | [8 empty] | <0.005 | <5 | <2 |  | 399.8 |  |  | 2 |  |  | 40 | 9.8 | <3 | 11.5 | 17.3 |  | 7 | <1 |  |  | 8 | 41.3 | 3.8 | 33.5 | 176 |  | 0.6 | 1 | <5 |  | 91.3 | 7 |  | 45.1 |  | 10.9 | 6.8 | 322 | 21.4 | 114.9 | 41 |  | 41 |  | 35 | 5.9 | 0.5 |  | 3.1 |  |  |  |  | 4.1 | 0.55 | 90.15 |  |  |  | <1
Tres 44 | Luna County | Tres Hermanas district, Luna County, DIS113 | NMBGMR data, McLemore et al. (2001) |  |  | McLemore et al. (2001) | 31.931224 | -107.759657 |  | Luna | New Mexico | quartz monzonite | [10 empty] | 70.43 | 0.427 | 14.47 | 2.53 | 0.046 | 0.5 | 1.54 | 4.2 | 4.72 | 0.15 | 0.39 |  | >0.0500 |  |  | 432 | [8 empty] | <0.005 | <5 | <2 |  | 870.4 |  |  | 1 |  |  | 38 | 7.4 | 3 | 18.7 | 17.7 |  | 11 | <1 |  |  | 17 | 22.8 | 4 | 30.8 | 155.8 |  | 0.6 | 4 | <5 |  | 205.9 | 2 |  | 18.1 |  | 7.5 | 9.8 | 273 | 22.2 | 246.9 | 75.1 |  | 80 |  | 55 | 8.2 | 2.8 |  | 1.5 |  |  |  |  | 4.3 | 0.19 | 151.99 |  |  |  | <1
Tres 45 | Luna County | Tres Hermanas district, Luna County, DIS113 | NMBGMR data, McLemore et al. (2001) |  |  | McLemore et al. (2001) | 31.909732 | -107.761068 |  | Luna | New Mexico | select outcrop of vein (Fe<Mn ox, py) | [14 empty] | >15 | [19 empty] | 0.194 | 19 | 76 |  | 970 |  |  | 3 | 50 |  | <5 | 30 | 5 | 175 | 40 |  | <1 | <1 |  |  | 17 | 3.8 | 17.8 | 24000 | 45.6 |  | 93.5 | 1 | <5 |  | 459.8 | <1 |  | 30.6 |  | 31.9 |  | 4 | 26.4 | 72.5 | 8620 |  | 23 |  | 26 | 3.9 | 2.2 |  | 1.1 |  |  |  |  | 2.1 | 0.33 | 58.63 | 9.26 | 4.79 |  | 11
Tres 46 | Luna County | Tres Hermanas district, Luna County, DIS113 | NMBGMR data, McLemore et al. (2001) |  |  | McLemore et al. (2001) | 31.91034 | -107.76094 |  | Luna | New Mexico | dump select (vanadinite?, py) | [14 empty] | >3 | [10 empty] | 0.0013 | [8 empty] | 1.6 | 17 | 55 |  | 233.1 |  |  | 1 | 20 |  | <5 | 39.6 | 8 | 86.1 | 32.5 |  | 4 | <1 |  |  | 13 | 21.2 | 6.6 | 15600 | 244 |  | 89.6 | 3 | <5 |  | 60.2 | <1 |  | 37.4 |  | 6.9 | 2.6 | <4 | 32.2 | 203.8 | 2660 |  | 45 |  | 22 | 5.8 | 1.2 |  | <0.5 |  |  |  |  | 3.1 | 0.44 | 77.54 | 3.35 | 2.44 |  | 1.3
Tres 47 | Luna County | Tres Hermanas district, Luna County, DIS113 | NMBGMR data, McLemore et al. (2001) |  |  | McLemore et al. (2001) | 31.91034 | -107.76094 |  | Luna | New Mexico | dump select (barite, py, Mn ox, cal) | [14 empty] | 1.829 | [7 empty] | >0.2500 |  |  | 0.0014 | [8 empty] | 0.292 | 16 | 42 |  | 175.9 |  |  | <1 | 10 |  | <5 | 55.4 | 6 | 172.7 | 28.9 |  | 5 | 2 |  |  | 13 | 19.8 | 6.6 | 13300 | 218.1 |  | 64.7 | 2 | 7 |  | 32.9 | <1 |  | 42.1 |  | 10 | 10.4 | <4 | 27.1 | 181.2 | 6580 |  | 47 |  | 43 | 6.1 | 1.5 |  | 0.9 |  |  |  |  | 2.5 | 0.36 | 101.36 | 1.77 | 1.88 |  | 3.9
Tres 48 | Luna County | Tres Hermanas district, Luna County, DIS113 | NMBGMR data, McLemore et al. (2001) |  |  | McLemore et al. (2001) | 31.91034 | -107.76094 |  | Luna | New Mexico | quartz monzonite | [10 empty] | 71.03 | 0.399 | 14.42 | 2.24 | 0.069 | 0.43 | 1.36 | 4.19 | 4.97 | 0.095 | 0.76 |  |  |  |  | 0.0358 | [8 empty] | 0.013 | <5 | <2 |  | 648.8 |  |  | 3 |  |  | 31 | 9.3 | <3 | 9.9 | 17.9 |  | 8 | <1 |  |  | 7.3 | 27.8 | 4.4 | 28.3 | 170.6 |  | <0.2 | 3 | 8 |  | 149.2 | 2 |  | 20.4 |  | 3.9 | 9.6 | 233 | 23.5 | 226.1 | 76.8 |  | 63 |  | 35 | 7.6 | 1.1 |  | 1.4 |  |  |  |  | 3.6 | 0.39 | 112.09 |  |  |  | 2.3
Tres 49 | Luna County | Tres Hermanas district, Luna County, DIS113 | NMBGMR data, McLemore et al. (2001) |  |  | McLemore et al. (2001) | 31.910576 | -107.756466 |  | Luna | New Mexico | quartz monzonite | [10 empty] | 69.37 | 0.467 | 14.85 | 2.6 | 0.071 | 0.61 | 1.5 | 4.38 | 4.88 | 0.119 | 0.5 |  |  |  |  | 0.0462 | [8 empty] | 0.013 | <5 | 4 |  | 799 |  |  | 3 |  |  | 45 | 12 | <3 | 19 | 17.8 |  | 9 | <1 |  |  | 2.7 | 27.4 | 4.6 | 27.4 | 170.1 |  | 0.9 | 4 | <5 |  | 174 | 2 |  | 20.2 |  | 5.2 | 16 | 279 | 25 | 235 | 66 |  | 66 |  | 59 | 7.8 | 1.9 |  | 0.5 |  |  |  |  | 3.5 | 0.31 | 139.01 |  |  |  | <1
Tres 50 | Luna County | Tres Hermanas district, Luna County, DIS113 | NMBGMR data, McLemore et al. (2001) |  |  | McLemore et al. (2001) | 31.910881 | -107.756677 |  | Luna | New Mexico | quartz monzonite dike | [10 empty] | 67.61 | 0.515 | 14.75 | 2.85 | 0.086 | 0.87 | 1.64 | 4.02 | 4.46 | 0.153 | 2.39 |  | >0.5000 |  |  | 0.0065 | [8 empty] | <0.005 | 12 | <2 |  | 855.4 |  |  | <1 |  |  | 28 | 12.9 | <3 | 10.8 | 18 |  | 8 | <1 |  |  | 3.3 | 25.4 | 5 | 26.1 | 171.9 |  | 0.4 | 4 | <5 |  | 192.1 | <1 |  | 18.3 |  | 5.3 | 21.3 | 159 | 28.6 | 235.9 | 77.8 |  | 66 |  | 30 | 8.3 | 2.2 |  | 1.8 |  |  |  |  | 4.5 | 0.49 | 113.29 |  |  |  | 1.1
Tres 51 | Luna County | Tres Hermanas district, Luna County, DIS113 | NMBGMR data, McLemore et al. (2001) |  |  | McLemore et al. (2001) | 31.91178 | -107.75652 |  | Luna | New Mexico | dump<Marie (Fe<Mn ox) | [14 empty] | >5 | [7 empty] | >2.5 | [11 empty] | <0.7 | 511 |  |  | 440.7 |  |  |  | 30 |  |  | 23 |  | >1000 | 185.9 | [5 empty] | 18.1 | 13.9 | 9.2 | 70400 | 142 | [5 empty] | 661.2 |  |  | 61.4 |  |  |  |  | 73.9 | 225.2 | 4650 | [15 empty] | 4.065 | 4.415
Tres 52 | Luna County | Tres Hermanas district, Luna County, DIS113 | NMBGMR data, McLemore et al. (2001) |  |  | McLemore et al. (2001) | 31.93028 | -107.70256 |  | Luna | New Mexico | altered andesite | [10 empty] | 57.83 | 0.786 | 17.35 | 6.11 | 0.09 | 3.24 | 5.62 | 4.59 | 2.41 | 0.325 | 1.78 |  | 0.0096 |  |  | 0.0193 | [8 empty] | 0.007 | 13 | 3 |  | 1000.9 |  |  | 2 |  |  | 36 | 29.4 | <3 | 20.1 | 22.6 |  | 6 | 1 |  |  | 13 | 15.8 | 19.6 | 10.6 | 47 |  | 0.9 | 10 | 7 |  | 806.8 | <1 |  | 7.1 |  | 2.5 | 94 | 86 | 16.6 | 215.6 | 80 |  | 41 |  | 53 | 6.4 | 1.8 |  | <0.5 |  |  |  |  | 2.3 | 0.36 | 104.86 |  |  |  | 4.3
Tres 53 | Luna County | Tres Hermanas district, Luna County, DIS113 | NMBGMR data, McLemore et al. (2001) |  |  | McLemore et al. (2001) | 31.92550 | -107.7132 |  | Luna | New Mexico | dump select andesite w pyrite | [10 empty] | 46.18 | 1.567 | 12.68 | 8.85 | 0.104 | 8.57 | 14.73 | 0.94 | 0.9 | 0.674 | 2.4 |  | >1 |  |  | 0.0988 | [8 empty] | <0.005 | <5 | 209.9 |  | 174.3 |  |  | 2 |  |  | 57 | 438.1 | 7 | 58.2 | 17.8 |  | 4 | <1 |  |  | 10 | 58.8 | 178.5 | 64.3 | 35.3 |  | 12.5 | 20 | <5 |  | 525.5 | 1 |  | 11.4 |  | 3.4 | 175.2 | 82 | 28.6 | 141.2 | 103.8 |  | 74 |  | 72 | 8 | 2.3 |  | <0.5 |  |  |  |  | 1.8 | 0.41 | 158.51 |  |  |  | 9.1
Tres 54 | Luna County | Tres Hermanas district, Luna County, DIS113 | NMBGMR data, McLemore et al. (2001) |  |  | McLemore et al. (2001) | 31.922467 | -107.712566 |  | Luna | New Mexico | 6 ft chip skarn | [34 empty] | <0.2 | 12 | 104 |  | 902 |  |  | 1 | 6 |  | 6 | 140 | 9 | 30 |  |  | <1 | <1 |  |  | 10 |  |  | 50 |  |  | 23.1 | 4 | <5 |  | <500 | <1 |  | 3.3 |  | 7.1 |  | 68 |  |  | 5100 |  | 17 |  | 20 | 3.9 | 0.7 |  | <0.5 |  |  |  |  | 3.7 | 0.46 | 45.76 | 0.664 | 5.8 |  | 9.8
Tres 55 | Luna County | Tres Hermanas district, Luna County, DIS113 | NMBGMR data, McLemore et al. (2001) |  |  | McLemore et al. (2001) | 31.923407 | -107.713613 |  | Luna | New Mexico | quartz monzonite | [10 empty] | 70.02 | 0.435 | 14.48 | 2.32 | 0.065 | 0.51 | 1.17 | 4.36 | 4.78 | 0.104 | 0.35 |  | 0.0051 |  |  | 0.0093 | [8 empty] | <0.005 | <5 | 4 |  | 710.2 |  |  | 2 |  |  | 58 | <10 | 6 | 4.2 | 17.8 |  | 11 | <1 |  |  | 1.5 | 32.7 |  | 19.3 | 167.8 |  | 0.4 | 3 | <5 |  | 161.9 | 2 |  | 22.7 |  | 5.3 | 14.6 | 394 | 29.2 | 267.7 | 38.6 |  | 67 |  | 44 | 7.9 | 1.7 |  | 1.2 |  |  |  |  | 3.9 | 0.35 | 126.05 |  |  |  | <1
Tres 57 | Luna County | Tres Hermanas district, Luna County, DIS113 | NMBGMR data, McLemore et al. (2001) |  |  | McLemore et al. (2001) | 31.92008 | -107.71094 |  | Luna | New Mexico | quartz monzonite | [10 empty] | 70.73 | 0.427 | 14.77 | 2.26 | 0.068 | 0.46 | 1.27 | 4.4 | 5.07 | 0.1 | 0.45 |  | 0.0023 |  |  | 0.014 | [8 empty] | <0.005 | <5 | <2 |  | 726.8 |  |  | 1 |  |  | 40 | 5.7 | 3 | 4.1 | 17.8 |  | 9 | <1 |  |  | 1.9 | 28.4 |  | 21.6 | 170 |  | <0.2 | 3 | <5 |  | 165.8 | 2 |  | 20.5 |  | 2.3 | 16.1 | 264 | 25.9 | 225.2 | 42.1 |  | 65 |  | 61 | 7.7 | 1.4 |  | 2.5 |  |  |  |  | 4.2 | 0.37 | 142.17 |  |  |  | <1
Tres 58 | Luna County | Tres Hermanas district, Luna County, DIS113 | NMBGMR data, McLemore et al. (2001) |  |  | McLemore et al. (2001) | 31.91126 | -107.70198 |  | Luna | New Mexico | quartz monzonite | [10 empty] | 69.81 | 0.454 | 14.46 | 2.51 | 0.085 | 0.57 | 1.38 | 4.35 | 5.02 | 0.109 | 0.48 |  | 0.0028 |  |  | 0.0315 | [8 empty] | <0.005 | 7 | <2 |  | 707.4 |  |  | 2 |  |  | 45 | 7.2 | 4 | 5 | 18.2 |  | 8 | <1 |  |  | 2.3 | 32.3 |  | 22.5 | 172 |  | 0.2 | 4 | <5 |  | 153.1 | 2 |  | 23.6 |  | 5.6 | 13.6 | 298 | 30.4 | 265.4 | 62.7 |  | 72 |  | 51 | 8.6 | 1.4 |  | 1.6 |  |  |  |  | 3.6 | 0.58 | 138.78 |  |  |  | 1.6
Tres 59 | Luna County | Tres Hermanas district, Luna County, DIS113 | NMBGMR data, McLemore et al. (2001) |  |  | McLemore et al. (2001) | 31.89697 | -107.70222 |  | Luna | New Mexico | quartz monzonite | [10 empty] | 70.83 | 0.43 | 14.9 | 2.31 | 0.089 | 0.43 | 1.06 | 4.55 | 5.16 | 0.109 | 0.63 |  | 0.0027 |  |  | 0.0124 | [8 empty] | <0.005 | <5 | <2 |  | 751.7 |  |  | 1 |  |  | 32 | 8.9 | 6 | 4.5 | 18.4 |  | 9 | <1 |  |  | 2.6 | 29.4 |  | 26.2 | 182.5 |  | 0.5 | 4 | <5 |  | 192 | 2 |  | 23.3 |  | 1 | 15.3 | 198 | 29 | 233.2 | 62 |  | 71 |  | 37 | 8.3 | 1.7 |  | 1.5 |  |  |  |  | 4 | 0.31 | 123.81 |  |  |  | <1
Tres 60 | Luna County | Tres Hermanas district, Luna County, DIS113 | NMBGMR data, McLemore et al. (2001) |  |  | McLemore et al. (2001) | 31.90337 | -107.72038 |  | Luna | New Mexico | quartz monzonite | [10 empty] | 70.67 | 0.418 | 14.46 | 2.24 | 0.062 | 0.52 | 1.36 | 4.1 | 4.89 | 0.101 | 1.03 |  | 0.002 |  |  | 0.0104 | [8 empty] | <0.005 | <5 | <2 |  | 739.5 |  |  | 2 |  |  | 42 | 6.3 | 4 | 4.8 | 17.5 |  | 7 | <1 |  |  | 1.6 | 29.1 |  | 18.1 | 167.3 |  | 0.4 | 3 | <5 |  | 171.7 | 1 |  | 22.1 |  | 3.8 | 18.3 | 297 | 25 | 228.8 | 38.3 |  | 59 |  | 42 | 7 | 0.6 |  | 0.6 |  |  |  |  | 3.5 | 0.41 | 113.11 |  |  |  | 1
Tres 61 | Luna County | Tres Hermanas district, Luna County, DIS113 | NMBGMR data, McLemore et al. (2001) |  |  | McLemore et al. (2001) | 31.90147 | -107.71432 |  | Luna | New Mexico | quartz monzonite | [10 empty] | 70.56 | 0.416 | 14.36 | 2.36 | 0.086 | 0.43 | 1.24 | 4.26 | 4.99 | 0.104 | 0.61 |  | >0.6000 |  |  | 0.0279 | [8 empty] | <0.005 | <5 | <2 |  | 694.9 |  |  | 4 |  |  | 43 | <10 | <3 | 3.4 | 18.1 |  | 9 | <1 |  |  | 1.8 | 30.8 |  | 26.5 | 173.7 |  | <0.2 | 3 | <5 |  | 149.7 | 2 |  | 20.9 |  | 3.2 | 14.8 | 323 | 25.7 | 250.1 | 49.1 |  | 75 |  | 76 | 8.7 | 0.5 |  | 2.1 |  |  |  |  | 3.2 | 0.45 | 165.95 |  |  |  | <1
Tres 62 | Luna County | Tres Hermanas district, Luna County, DIS113 | NMBGMR data, McLemore et al. (2001) |  |  | McLemore et al. (2001) | 31.89288 | -107.71166 |  | Luna | New Mexico | quartz monzonite | [10 empty] | 71.34 | 0.402 | 14.17 | 2.15 | 0.072 | 0.41 | 0.97 | 4.24 | 5.1 | 0.096 | 0.5 |  | 0.0071 |  |  | 0.0111 | [8 empty] | 0.013 | 7 | 4.4 |  | 634.5 |  |  | 2 |  |  | 41 | 6.3 | 3 | 5.5 | 18.1 |  | 8 | <1 |  |  | 5 | 31.2 |  | 23.3 | 185.9 |  | 0.7 | 3 | <5 |  | 149.1 | 2 |  | 22.6 |  | 5.2 | 11.9 | 281 | 27.4 | 230.5 | 49.6 |  | 71 |  | 43 | 8.4 | 1.4 |  | 1 |  |  |  |  | 3.3 | 0.46 | 128.56 |  |  |  | <1
Tres 64 | Luna County | Tres Hermanas district, Luna County, DIS113 | NMBGMR data, McLemore et al. (2001) |  |  | McLemore et al. (2001) | 31.92372 | -107.74206 |  | Luna | New Mexico | quartz monzonite | [10 empty] | 70.26 | 0.451 | 14.5 | 2.46 | 0.091 | 0.48 | 1.21 | 4.42 | 4.97 | 0.102 | 0.49 |  | 0.0352 |  |  | 0.0678 | [8 empty] | 0.01 | 11 | 1.6 |  | 723.9 |  |  | 5 |  |  | 54 | 9 | <3 | 4.5 | 18.1 |  | 10 | 1 |  |  | 7 | 33.4 |  | 31 | 185 |  | 0.9 | 3 | <5 |  | 148.1 | 3 |  | 24 |  | 4 | 14 | 369 | 33.5 | 250 | 80.7 |  | 77 |  | 28 | 9 | 0.7 |  | 0.6 |  |  |  |  | 3.6 | 0.58 | 119.48 |  |  |  | 1.6
Tres 65 | Luna County | Tres Hermanas district, Luna County, DIS113 | NMBGMR data, McLemore et al. (2001) |  |  | McLemore et al. (2001) | 31.92092 | -107.734 |  | Luna | New Mexico | quartz monzonite dike | [10 empty] | 73.48 | 0.367 | 14.35 | 0.48 | 0.012 | 0.26 | 1.77 | 5.28 | 2.44 | 0.092 | 1.04 |  | 0.068 |  |  | 0.0209 | [8 empty] | <0.005 | <5 | 5.4 |  | 378.7 |  |  | <1 |  |  | 42 | 6.3 | <3 | 3.9 | 17 |  | 7 | <1 |  |  | 7 | 37.4 |  | 5.4 | 67.4 |  | 5 | 3 | <5 |  | 375.8 | 2 |  | 23 |  | 5 | 13.9 | 300 | 26.6 | 211.5 | 11.6 |  | 46 |  | 37 | 7.2 | 0.9 |  | 1.1 |  |  |  |  | 3.8 | 0.42 | 96.42 |  |  |  | 2.3
Tres 66 | Luna County | Tres Hermanas district, Luna County, DIS113 | NMBGMR data, McLemore et al. (2001) |  |  | McLemore et al. (2001) | 31.92092 | -107.734 |  | Luna | New Mexico | quartz monzonite | [10 empty] | 70.19 | 0.457 | 14.99 | 2.46 | 0.093 | 0.47 | 1.42 | 4.45 | 5.09 | 0.119 | 0.45 |  | 0.0017 |  |  | 0.0366 | [8 empty] | <0.005 | <5 | <2 |  | 771.9 |  |  | 1 |  |  | 45 | <10 | <3 | 6.9 | 18.2 |  | 8 | <1 |  |  | 17 | 30.7 |  | 32.8 | 175.4 |  | 0.3 | 3 | 5 |  | 172.9 | 2 |  | 21 |  | 5.5 | 19.1 | 342 | 27.5 | 253.1 | 62.7 |  | 70 |  | 54 | 8.4 | 2.1 |  | 1.4 |  |  |  |  | 3 | 0.53 | 139.43 |  |  |  | <1
Tres 67 | Luna County | Tres Hermanas district, Luna County, DIS113 | NMBGMR data, McLemore et al. (2001) |  |  | McLemore et al. (2001) | 31.920784 | -107.72911 |  | Luna | New Mexico | dump select skarn | [34 empty] | 0.02 | 12 | 89 |  | 176 |  |  | <1 | 7 |  | 7 | 80 | <3 | 20 |  |  | <1 | <1 |  |  | 15 |  |  | 1290 |  |  | 12.7 | <1 | <5 |  | <500 | <1 |  | <0.5 |  | 4.8 |  | 15 |  |  | 350 |  | 8 |  | 21 | 2.1 | 0.4 |  | <0.5 |  |  |  |  | 1 | 0.11 | 32.61 | 0.707 | 19.4 |  | 4.3
Tres 68 | Luna County | Tres Hermanas district, Luna County, DIS113 | NMBGMR data, McLemore et al. (2001) |  |  | McLemore et al. (2001) | 31.920784 | -107.72911 |  | Luna | New Mexico | dump select jasperoid | [14 empty] | 0.147 | [7 empty] | >0.2000 |  |  | 0.0066 | [8 empty] | <0.005 | 10 | 116 |  | 64.2 |  |  | <1 |  |  | <5 | 164.5 | <3 | 12.6 | 10.6 |  | <1 | <1 |  |  | 10 | 1.6 | 7.8 | >1000 | 11.6 |  | 38.3 | <1 | <5 |  | 21.2 | <1 |  | 1.8 |  | 3.6 | 85.1 | 49 | 5.1 | 13.6 | 171 |  | 3 |  | 15 | <0.5 | <0.2 |  | <0.5 |  |  |  |  | <0.5 | 0.09 | 18.09 |  |  |  | 4
Tres 70 | Luna County | Tres Hermanas district, Luna County, DIS113 | NMBGMR data, McLemore et al. (2001) |  |  | McLemore et al. (2001) | 31.92531 | -107.72524 |  | Luna | New Mexico | enclave | [10 empty] | 68.18 | 0.492 | 15.06 | 3.06 | 0.096 | 0.55 | 1.39 | 4.41 | 5.17 | 0.174 | 0.73 |  | 0.0936 |  |  | 0.0184 | [8 empty] | <0.005 | <5 | <2 |  | 810.3 |  |  | <1 |  |  | 39 | <10 | <3 | 12.3 | 19 |  | 8 | <1 |  |  | 1.7 | 40.1 |  | 30.4 | 204.2 |  | <0.2 | 4 | 8 |  | 168 | 5 |  | 27.1 |  | 4.7 | 22.4 | 257 | 34.7 | 225.3 | 73.8 |  | 81 |  | 36 | 10 | 1.4 |  | 1.1 |  |  |  |  | 4.9 | 0.7 | 135.1 |  |  |  | 1.1
Tres 71 | Luna County | Tres Hermanas district, Luna County, DIS113 | NMBGMR data, McLemore et al. (2001) |  |  | McLemore et al. (2001) | 31.92531 | -107.72524 |  | Luna | New Mexico | quartz monzonite | [10 empty] | 70.28 | 0.448 | 14.52 | 2.55 | 0.097 | 0.49 | 1.42 | 4.18 | 5.02 | 0.112 | 0.44 |  | >0.2000 |  |  | 0.0337 | [8 empty] | <0.005 | <5 | 2 |  | 811.3 |  |  | 3 |  |  | 38 | 7.6 | 3 | 5.3 | 17.8 |  | 8 | <1 |  |  | 20 | 26.9 |  | 39.9 | 165.4 |  | 0.5 | 3 | <5 |  | 178.3 | 3 |  | 17.9 |  | 4.5 | 16.1 | 283 | 26.3 | 238.1 | 63.4 |  | 69 |  | 58 | 8 | 1.9 |  | 1.1 |  |  |  |  | 3.6 | 0.4 | 142 |  |  |  | 1.7
Tres 72 | Luna County | Tres Hermanas district, Luna County, DIS113 | NMBGMR data, McLemore et al. (2001) |  |  | McLemore et al. (2001) | 31.93033 | -107.72668 |  | Luna | New Mexico | dump select Pb ore | [14 empty] | 0.452 | [7 empty] | >7000 | [11 empty] | 0.08 | 227 | 109 |  | 117.4 |  |  | 1 |  |  | 10 | 360.2 | <3 | 82.3 |  |  | <1 | <1 |  |  | 21.5 | 4.3 | 23.7 | >8% |  |  | 30.5 | <1 | 19 |  | 169 | <1 |  | 1.1 |  | 8.3 | 40 | 11 | 68 | 157 | >2% |  | 2 |  | <10 | <0.5 | <0.2 |  | <0.5 |  |  |  |  | 0.8 | 0.12 | 2.92 |  |  |  | 3.4
Tres 73 | Luna County | Tres Hermanas district, Luna County, DIS113 | NMBGMR data, McLemore et al. (2001) |  |  | McLemore et al. (2001) | 31.93033 | -107.72668 |  | Luna | New Mexico | monzonite dike | [10 empty] | 73.71 | 0.215 | 12.33 | 0.43 | 0.013 | 0.11 | 1.47 | 2 | 7.82 | 0.026 | 1.23 |  | 0.0058 |  |  | 0.0434 | [8 empty] | <0.005 | <5 | 8.3 |  | 460.8 |  |  | <1 |  |  | 55 | <10 | 4 | 4.7 | 15.6 |  | 7 | <1 |  |  | 1.4 | 43.6 |  | 40.8 | 240.5 |  | 1.2 | 2 | <5 |  | 135.5 | 2 |  | 27 |  | 6.6 | 2.5 | 369 | 33.9 | 172.6 | 46.1 |  | 65 |  | 40 | 8.5 | 1.2 |  | 1.5 |  |  |  |  | 3.8 | 0.54 | 120.54 |  |  |  | 1.9
Tres 74 | Luna County | Tres Hermanas district, Luna County, DIS113 | NMBGMR data, McLemore et al. (2001) |  |  | McLemore et al. (2001) | 31.92991 | -107.72789 |  | Luna | New Mexico | monzonite | [10 empty] | 70.16 | 0.464 | 14.59 | 2.48 | 0.082 | 0.51 | 1.34 | 4.27 | 5.05 | 0.106 | 0.34 |  | 0.0076 |  |  | 0.0471 | [8 empty] | <0.005 | <5 | <2 |  | 717.1 |  |  | 2 |  |  | 50 | 12 | 6 | 5.1 | 17.8 |  | 9 | <1 |  |  | 2.7 | 32 |  | 28.7 | 173.9 |  | 0.4 | 3 | <5 |  | 160.7 | 2 |  | 19.4 |  | 5 | 16.9 | 338 | 29 | 245.8 | 63.4 |  | 66 |  | 67 | 8 | 1.7 |  | 1.3 |  |  |  |  | 3.3 | 0.41 | 147.71 |  |  |  | 1.1
Tres 77 | Luna County | Tres Hermanas district, Luna County, DIS113 | NMBGMR data, McLemore et al. (2001) |  |  | McLemore et al. (2001) | 31.91384 | -107.75028 |  | Luna | New Mexico | quartz monzonite | [10 empty] | 69.89 | 0.454 | 14.48 | 2.53 | 0.074 | 0.5 | 1.39 | 4.16 | 4.9 | 0.116 | 0.5 |  | 0.0178 |  |  | 0.0235 | [8 empty] | <0.005 | 7 | <2 |  | 820.8 |  |  | 3 |  |  | 41 | <10 | <3 | 5.9 | 18 |  | 7 | <1 |  |  | 1.1 | 28.5 |  | 25.3 | 161.2 |  | 0.8 | 4 | <5 |  | 188.6 | 3 |  | 21.3 |  | 5.7 | 13.8 | 337 | 25.9 | 246.3 | 53.1 |  | 65 |  | 24 | 7.6 | 1.7 |  | 1.6 |  |  |  |  | 3.1 | 0.43 | 103.43 |  |  |  | 1.4
Tres 78 | Luna County | Tres Hermanas district, Luna County, DIS113 | NMBGMR data, McLemore et al. (2001) |  |  | McLemore et al. (2001) | 31.913491 | -107.750066 |  | Luna | New Mexico | [11 empty] | 72.33 | 0.652 | 14.9 | 2.21 | 0.07 | 0.15 | 0.39 | 0.14 | 3.4 | 0.233 | 4.79 |  | >0.2000 |  |  | 0.006 | [8 empty] | 0.015 | <5 | 5 |  | 687.8 |  |  | <1 |  |  | 14 | 9 | <3 | 6.7 | 16.7 |  | 9 | <1 |  |  | 4 | 21.8 |  | 13.6 | 112.2 |  | 3.7 | 4 | <5 |  | 51.6 | 2 |  | 13 |  | 4.1 | 32.9 | 116 | 23.7 | 403.8 | 308.1 |  | 63 |  | 73 | 8.9 | 2.2 |  | 1.5 |  |  |  |  | 3 | 0.47 | 152.07 |  |  |  | 1.5
Tres 79 | Luna County | Tres Hermanas district, Luna County, DIS113 | NMBGMR data, McLemore et al. (2001) |  |  | McLemore et al. (2001) | 31.920787 | -107.731082 |  | Luna | New Mexico | dump select | [14 empty] | 0.161 | [7 empty] | >5 | [11 empty] | 10.69 | 269 | >100000 |  | 641 |  |  | 3 |  |  | 6 | 188 | 3 |  |  |  | 7 | 2 |  |  | 45 |  |  | >6% | 53 |  | 427 | <1 | <5 |  | 1710 | 2 |  | 4.2 |  | 21.5 |  | <4 |  |  | >8% |  | 12 |  | 81 | 2.8 | 0.4 |  | 0.7 |  |  |  |  | 2.1 | 1.02 | 100.02 |  |  |  | 1.1
Tres 80 | Luna County | Tres Hermanas district, Luna County, DIS113 | NMBGMR data, McLemore et al. (2001) |  |  | McLemore et al. (2001) | 31.920787 | -107.731082 |  | Luna | New Mexico | altered monzonite | [10 empty] | 70.39 | 0.438 | 14.49 | 2.38 | 0.057 | 0.47 | 1.19 | 4.23 | 4.91 | 0.111 | 0.85 |  | >0.1500 |  |  | 0.0237 | [8 empty] | <0.005 | 8 | 8 |  | 750.2 |  |  | 5 |  |  | 61 | <10 | <3 | 5.6 | 17.8 |  | 8 | 2 |  |  | 9 | 26.9 |  | 27.4 | 165.7 |  | 0.7 | 3 | <5 |  | 175.4 | 3 |  | 19.5 |  | 0.9 | 16.3 | 405 | 27.4 | 237 | 208.9 |  | 75 |  | 58 | 8.5 | 2 |  | 2.5 |  |  |  |  | 3.4 | 0.44 | 149.84 |  |  |  | 1.3
Tres 81 | Luna County | Tres Hermanas district, Luna County, DIS113 | NMBGMR data, McLemore et al. (2001) |  |  | McLemore et al. (2001) | 31.90998 | -107.73033 |  | Luna | New Mexico | quartz monzonite | [10 empty] | 70.74 | 0.448 | 14.66 | 2.38 | 0.074 | 0.47 | 1.1 | 4.49 | 4.87 | 0.114 | 1.16 |  | >0.2500 |  |  | 0.0188 | [8 empty] | <0.005 | <5 | 2.3 |  | 815.7 |  |  | 1 |  |  | 38 | 7.7 | 4 | 4.7 | 16.8 |  | 9 | 3 |  |  | 5 | 28.6 |  | 20.2 | 162.9 |  | 0.2 | 4 | 10 |  | 196.6 | 3 |  | 22 |  | 4.6 | 18.9 | 299 | 25.7 | 247.4 | 75.4 |  | 65 |  | 45 | 8 | 1.8 |  | 1.3 |  |  |  |  | 3.7 | 0.62 | 125.42 |  |  |  | <1
Tres 82 | Luna County | Tres Hermanas district, Luna County, DIS113 | NMBGMR data, McLemore et al. (2001) |  |  | McLemore et al. (2001) | 31.906224 | -107.742788 |  | Luna | New Mexico | quartz monzonite | [10 empty] | 70.19 | 0.434 | 14.56 | 2.48 | 0.054 | 0.48 | 1.26 | 4.07 | 5.16 | 0.109 | 0.52 |  | 0.0182 |  |  | 0.0487 | [8 empty] | 0.009 | <5 | 5 |  | 782.7 |  |  | 3 |  |  | 51 | <10 | 4 | 6.7 | 17.8 |  | 6 | <1 |  |  | 11 | 27.2 |  | 23.4 | 173.1 |  | 0.7 | 3 | <5 |  | 182.9 | 2 |  | 20 |  | 5.8 | 17.7 | 336 | 25.4 | 246.5 | 148.7 |  | 61 |  | 29 | 7.1 | 1.5 |  | 1.4 |  |  |  |  | 3 | 0.39 | 103.39 |  |  |  | <1
Tres 83 | Luna County | Tres Hermanas district, Luna County, DIS113 | NMBGMR data, McLemore et al. (2001) |  |  | McLemore et al. (2001) | 31.92083 | -107.76093 |  | Luna | New Mexico | altered quartz monzonite | [10 empty] | 70.11 | 0.435 | 14.53 | 2.34 | 0.082 | 0.46 | 1.23 | 4.31 | 4.98 | 0.123 | 0.67 |  | 0.004 |  |  | 0.0246 | [8 empty] | <0.005 | <5 | 1.8 |  | 731.8 |  |  | <1 |  |  | 45 | 7.5 | 3 | 4.9 | 18.6 |  | 9 | <1 |  |  | 11 | 33.2 |  | 20.5 | 170.8 |  | <0.2 | 3 | <5 |  | 157 | 2 |  | 23 |  | 4.3 | 13.5 | 317 | 30.8 | 256.9 | 49.4 |  | 67 |  | 35 | 8 | 1.2 |  | 2.3 |  |  |  |  | 4 | 0.51 | 118.01 |  |  |  | <1
Tres 84 | Luna County | Tres Hermanas district, Luna County, DIS113 | NMBGMR data, McLemore et al. (2001) |  |  | McLemore et al. (2001) | 31.90797 | -107.77233 |  | Luna | New Mexico | rhyolite | [10 empty] | 73.98 | 0.235 | 13.66 | 1.31 | 0.009 | 0.16 | 0.39 | 4.51 | 4.35 | 0.047 | 1.13 |  | 0.0108 |  |  | 0.0016 | [8 empty] | 0.015 | <5 | 3.7 |  | 399 |  |  | <1 |  |  | 30 | 10 | <3 | 4.6 | 14.5 |  | 7 | <1 |  |  | 5 | 33.9 |  | 25.3 | 147.2 |  | <0.2 | 2 | 6 |  | 54.9 | 1 |  | 21.6 |  | 5 | 5 | 214 | 16.8 | 267.4 | 27.3 |  | 41 |  | 17 | 3.3 | 1.5 |  | 0.9 |  |  |  |  | 2.7 | 0.36 | 66.76 |  |  |  | <1
Tres 85 | Luna County | Tres Hermanas district, Luna County, DIS113 | NMBGMR data, McLemore et al. (2001) |  |  | McLemore et al. (2001) | 31.89491 | -107.78305 |  | Luna | New Mexico | latite | [10 empty] | 53.42 | 0.879 | 17.6 | 6.57 | 0.095 | 1.05 | 5.19 | 5.02 | 3.85 | 0.392 | 4.91 |  | 0.0302 |  |  | 0.0032 | [8 empty] | <0.005 | <5 | <2 |  | 1134.8 |  |  | <1 |  |  | 14 | 30.6 | 5 | 2.3 | 21 |  | 4 | <1 |  |  | 5 | 20.4 | 9.8 | 9.7 | 90.3 |  | <0.2 | 10 | <5 |  | 608.3 | <1 |  | 3.7 |  | 3.5 | 87.6 | 39 | 18.9 | 169 | 44.8 |  | 39 |  | 27 | 6.6 | 2.7 |  | 1.4 |  |  |  |  | 2.4 | 0.45 | 79.55 |  |  |  | 2.3
Tres 86 | Luna County | Tres Hermanas district, Luna County, DIS113 | NMBGMR data, McLemore et al. (2001) |  |  | McLemore et al. (2001) | 31.89131 | -107.78398 |  | Luna | New Mexico | grab of jasperoid | [10 empty] | 78.86 | 0.021 | 0.44 | 0.53 | 0.041 | 0.1 | 11.11 | 0.06 | 0.07 | 0.365 | 8.16 |  | 0.0537 |  |  | 0.0042 | [8 empty] | 0.009 | <5 | 13.7 |  | 330.7 |  |  | <1 |  |  | <5 | 166.9 | <3 | 7.2 | 6.3 |  | <1 | <1 |  |  | 2.5 |  | 9.5 | 63.1 | 3.4 |  | 30.9 | <1 | <5 |  | 80.8 | <1 |  | 0.5 |  | 1.4 | 5.5 | <4 | 8.1 | 4 | 41.6 |  | 3 |  | <10 | 0.7 | <0.2 |  | 0.6 |  |  |  |  | <0.5 | <0.05 | 4.3 |  |  |  | 6.5
Tres 87 | Luna County | Tres Hermanas district, Luna County, DIS113 | NMBGMR data, McLemore et al. (2001) |  |  | McLemore et al. (2001) | 31.89131 | -107.78398 |  | Luna | New Mexico | grab of limestone | [12 empty] | 0.089 | 0.229 | 0.026 | 0.33 | 52.86 | 0.049 | 0.025 |  |  |  | 0.0498 |  |  | 0.0655 |  | 42.08 | [8 empty] | 0.4 |  | 29 | [6 empty] | 33 |  | 4.5 | 3.1 | [7 empty] | 3.9 | 5.2 | 3 | [5 empty] | 160 |  |  | 2 |  |  | 17.3 |  | 4 | 4.4 | 36.4
Tres 88 | Luna County | Tres Hermanas district, Luna County, DIS113 | NMBGMR data, McLemore et al. (2001) |  |  | McLemore et al. (2001) | 31.89007 | -107.78115 |  | Luna | New Mexico | 10 ft chip jasperoid | [10 empty] | 95.42 | 0.038 | 1.08 | 0.92 | 0.01 | 0.08 | 0.25 | 0.06 | 0.18 | 0.173 | 0.81 |  | >0.5800 |  |  | 0.0021 | [8 empty] | 0.024 | <5 | 55.4 |  | 4610 |  |  | 2 |  |  | <5 | 238 | <3 | 8.3 |  |  | <1 | <1 |  |  | 4.2 |  | 6.3 | 51.2 | 7.3 |  | 14.5 | <1 | <5 |  | 383.1 | <1 |  | 0.7 |  | 4.6 | 14.2 | 5 | 2.2 | 9.2 | 25.2 |  | 5 |  | 10 | 0.8 | <0.2 |  | <0.5 |  |  |  |  | 0.5 | 0.05 | 16.35 |  |  |  | <1
Tres 90 | Luna County | Tres Hermanas district, Luna County, DIS113 | NMBGMR data, McLemore et al. (2001) |  |  | McLemore et al. (2001) | 31.90516 | -107.80034 |  | Luna | New Mexico | select dump | [14 empty] | 0.062 | [7 empty] | >1 |  |  | 0.0077 | [8 empty] | 0.661 | 126 | 6740 |  | 7330 |  |  | 39 |  |  | <5 | 272.1 | <3 | 1208.9 |  |  | <1 | 2 |  |  | 63 | 1.9 | 11.4 | >2% |  |  | 347 | <1 | 11 |  | 337.6 | <1 |  | 3.2 |  | 3 | 24.1 | 6 | 23.2 | 58 | >2000 |  | 2 |  | <10 | <0.5 | 0.8 |  | <0.5 |  |  |  |  | 1.4 | 0.06 | 4.26 |  |  |  | 2.1
Tres 92 | Luna County | Tres Hermanas district, Luna County, DIS113 | NMBGMR data, McLemore et al. (2001) |  |  | McLemore et al. (2001) | 31.90015 | -107.79134 |  | Luna | New Mexico | dump select | [34 empty] | 0.261 | 79 | 1210 |  | 23400 |  |  | 3 | 53 |  | <5 | 190 | <3 | 250 |  |  | <1 | <1 |  |  | 9 |  |  | 28400 |  |  | 225 | <1 | <5 |  | <500 | <1 |  | 1.1 |  | 9.9 |  | 9 |  |  | 850 |  | 5 |  | 17 | 0.7 | 0.7 |  | <0.5 |  |  |  |  | 0.6 | 0.21 | 24.21 | 0.085 | 1.35 |  | <1
Tres 93 | Luna County | Tres Hermanas district, Luna County, DIS113 | NMBGMR data, McLemore et al. (2001) |  |  | McLemore et al. (2001) | 31.90482 | -107.79237 |  | Luna | New Mexico | dump select | [34 empty] | 0.048 | 9 | 61 |  | 322 |  |  | 2 | 4 |  | 64 | 130 | <3 | 520 |  |  | <1 | <1 |  |  | 7 |  |  | 650 | 54 |  | 98.5 | 1 | <5 |  | <500 | <1 |  | 1.2 |  | <0.5 |  | 11 |  |  | 330 |  | 4 |  | 16 | 1.4 | 1.1 |  | <0.5 |  |  |  |  | 0.9 | 0.15 | 23.55 | 0.402 | 5.95 |  | 3.7
Tres 94 | Luna County | Tres Hermanas district, Luna County, DIS113 | NMBGMR data, McLemore et al. (2001) |  |  | McLemore et al. (2001) | 31.825883 | -107.723684 |  | Luna | New Mexico | latite | [10 empty] | 68.98 | 0.4 | 14.36 | 2.37 | 0.062 | 0.72 | 1.56 | 3.2 | 4.81 | 0.134 | 3.05 |  | >0.2500 |  |  | 0.0042 | [8 empty] | <0.005 | <5 | 3.7 |  | 874.7 |  |  | 2 |  |  | 11 | 6.7 | <3 | 18.7 | 16.5 |  | 8 | <1 |  |  | 3.6 | 37.3 | 4 | 16.2 | 120.6 |  | 0.4 | 3 | <5 |  | 356.7 | 3 |  | 20.7 |  | 3.7 | 18.8 | 86 | 30.1 | 313.1 | 46.1 |  | 73 |  | 59 | 7.8 | 2 |  | 1.4 |  |  |  |  | 3.4 | 0.63 | 147.23 |  |  |  | <1
Tres 95 | Luna County | Tres Hermanas district, Luna County, DIS113 | NMBGMR data, McLemore et al. (2001) |  |  | McLemore et al. (2001) | 31.91943 | -107.7793 |  | Luna | New Mexico | latite | [10 empty] | 61.06 | 0.627 | 15.24 | 5.38 | 0.078 | 1.44 | 3.5 | 5.02 | 2.81 | 0.227 | 4.1 |  | 0.0301 |  |  | 0.0025 | [8 empty] | 0.01 | <5 | 2.6 |  | 1367.9 |  |  | <1 |  |  | 24 | 37.2 | <3 | 4.3 | 16.3 |  | 4 | <1 |  |  | 0.7 | 9.2 | 14 | 19.7 | 66.4 |  | 0.8 | 10 | <5 |  | 570.2 | <1 |  | 6 |  | 0.8 | 78 | 72 | 12.7 | 152.5 | 111 |  | 27 |  | 53 | 4.6 | 1.6 |  | 0.6 |  |  |  |  | 1.4 | 0.14 | 88.34 |  |  |  | 1.1
Tres 96 | Luna County | Tres Hermanas district, Luna County, DIS113 | NMBGMR data, McLemore et al. (2001) |  |  | McLemore et al. (2001) | 31.90483 | -107.78506 |  | Luna | New Mexico | dump select | [14 empty] | >8 | [7 empty] | >0.5000 | [11 empty] | 2.48 | 578 |  |  | 136 |  |  | 5 |  |  | 15 | 149 | <3 |  |  |  | 2 | 2 |  |  | 40 |  |  | >30% | 30 |  | 538 | <1 | 6 |  | 1110 | <1 |  | 2.4 |  | 7.3 |  | 10 |  |  |  |  | 5 |  | 13 | 1.1 | 1.2 |  | 1 |  |  |  |  | <0.5 | 0.16 | 21.46 |  |  |  | <1
Tres 97 | Luna County | Tres Hermanas district, Luna County, DIS113 | NMBGMR data, McLemore et al. (2001) |  |  | McLemore et al. (2001) | 31.9056 | -107.77734 |  | Luna | New Mexico | latite<dump | [10 empty] | 55.58 | 1.31 | 17.22 | 6.97 | 0.143 | 1.99 | 6.52 | 4 | 3 | 0.346 | 2.15 |  | >0.1000 |  |  | 0.0514 | [8 empty] | <0.005 | 6 | 8.5 |  | 906.4 |  |  | 2 |  |  | 39 | 13.6 | <3 | 22.4 | 22.1 |  | 7 | <1 |  |  | 3.6 | 22.5 | 11.3 | 93.2 | 93.5 |  | <0.2 | 14 | <5 |  | 552.3 | <1 |  | 10 |  | 3.5 | 132.3 | 110 | 31.4 | 280.6 | 106.7 |  | 56 |  | 47 | 9.6 | 1.8 |  | <0.5 |  |  |  |  | 3.6 | 0.53 | 118.53 |  |  |  | 3
Tres 98 | Luna County | Tres Hermanas district, Luna County, DIS113 | NMBGMR data, McLemore et al. (2001) |  |  | McLemore et al. (2001) | 31.9056 | -107.77734 |  | Luna | New Mexico | dump select | [22 empty] | 0.0325 | [11 empty] | <0.005 | 33 | 124.1 |  | 152 |  |  | <1 |  |  | <5 | 146 | <3 | 1373.9 | 4.9 |  | <1 | 2 |  |  | 11 |  |  | >3000 | 4.6 |  | 96.7 | <1 | <5 |  | 351.7 | <1 |  | 0.8 |  | 4.9 |  | <4 |  |  | >5000 |  | 3 |  | <10 | 0.9 | 0.9 |  | <0.5 |  |  |  |  | 0.9 | 0.19 | 5.89 |  |  |  | 5.7
Tres2 | Luna County | Tres Hermanas district, Luna County, DIS113 | NMBGMR data, McLemore et al. (2001) |  |  | McLemore et al. (2001) | 31.92008 | -107.71094 |  | Luna | New Mexico | quartz monzonite | [10 empty] | 70.67 | 0.38 | 14.41 | 2.25 | 0.61 | 0.43 | 1.1 | 4.24 | 5.05 | 0.1 | 0.3 | [13 empty] | 0.024 | <5 | 1 |  | 646 |  |  | 2 |  |  | <5 | 121 | 5 | 9 | 18 |  | 7 | <1 |  |  | 10 | 30 | 6 | 35 | 191 |  | 0.6 | 3 | <5 |  | 140 | <1 |  | 20.7 |  | 4.8 | 16 | <4 | 32 | 237 | 55 |  | 63 |  | 24 | 7.8 | 2.3 |  | 1.2 |  |  |  |  | 3.5 | 0.61 | 102.41 |  |  |  | 1.5
Tres7 | Luna County | Tres Hermanas district, Luna County, DIS113 | NMBGMR data, McLemore et al. (2001) |  |  | McLemore et al. (2001) | 31.903333 | -107.693055 |  | Luna | New Mexico | quartz monzonite | [10 empty] | 65.5 | 0.39 | 14.78 | 2.47 | 0.08 | 0.63 | 1.33 | 4.15 | 4.21 | 0.1 | 4.78 | [13 empty] | <0.005 | <5 | 2 |  | 641 |  |  | 2 |  |  | 11 | 542 | 4 | 14 | 18 |  | 8 | <1 |  |  | 13 | 36 | 197 | 50 | 168 |  | 0.4 | 4 | 9 |  | 156 | 3 |  | 21.7 |  | 3.4 | 24 | <4 | 34 | 250 | 85 |  | 73 |  | 42 | 9 | 2.7 |  | 1.4 |  |  |  |  | 3.6 | 0.43 | 132.13 |  |  |  | <1
Leonard Resources report | Luna County | Tres Hermanas district, Luna County, DIS113 | McLemore et al. (2001) |  |  | McLemore et al. (2001) | 31.90487 | -107.79601 |  | Luna | New Mexico | Leonard Resources report | [47 empty] | 60 | [6 empty] | 18 |  |  | 65 | [16 empty] | 30
Leonard Resources report | Luna County | Tres Hermanas district, Luna County, DIS113 | McLemore et al. (2001) |  |  | McLemore et al. (2001) | 31.91046 | -107.79638 |  | Luna | New Mexico | Leonard Resources report | [21 empty] | 0.079 | [32 empty] | 4 |  |  | 5200 | [16 empty] | 8300
Leonard Resources report | Luna County | Tres Hermanas district, Luna County, DIS113 | McLemore et al. (2001) |  |  | McLemore et al. (2001) | 31.93776 | -107.76239 |  | Luna | New Mexico | Leonard Resources report | [21 empty] | 0.1 | [32 empty] | 20 |  |  | 3600 | [16 empty] | 8700
Leonard Resources report | Luna County | Tres Hermanas district, Luna County, DIS113 | McLemore et al. (2001) |  |  | McLemore et al. (2001) | 31.92063 | -107.7793 |  | Luna | New Mexico | Leonard Resources report | [21 empty] | 0.092 | [32 empty] | 2 |  |  | 15 | [16 empty] | 115
Leonard Resources report | Luna County | Tres Hermanas district, Luna County, DIS113 | McLemore et al. (2001) |  |  | McLemore et al. (2001) | 31.90246 | -107.78511 |  | Luna | New Mexico | Leonard Resources report | [21 empty] | 0.1 | [32 empty] | 2 |  |  | 25 | [16 empty] | 45
Leonard Resources report | Luna County | Tres Hermanas district, Luna County, DIS113 | McLemore et al. (2001) |  |  | McLemore et al. (2001) | 31.93971 | -107.76301 |  | Luna | New Mexico | Leonard Resources report | [35 empty] | 17 | [18 empty] | 24 |  |  | 55 | [16 empty] | 3280
Leonard Resources report | Luna County | Tres Hermanas district, Luna County, DIS113 | McLemore et al. (2001) |  |  | McLemore et al. (2001) | 31.93404 | -107.75817 |  | Luna | New Mexico | Leonard Resources report | [21 empty] | 0.098 | [32 empty] | 8 |  |  | 430 | [16 empty] | 255
Leonard Resources report | Luna County | Tres Hermanas district, Luna County, DIS113 | McLemore et al. (2001) |  |  | McLemore et al. (2001) | 31.93759 | -107.76379 |  | Luna | New Mexico | Leonard Resources report | [21 empty] | 0.15 | [32 empty] | 10 |  |  | 20 | [16 empty] | 465
Leonard Resources report | Luna County | Tres Hermanas district, Luna County, DIS113 | McLemore et al. (2001) |  |  | McLemore et al. (2001) | 31.93108 | -107.76179 |  | Luna | New Mexico | Leonard Resources report | [21 empty] | 0.11 | [32 empty] | 28 |  |  | 2800 | [16 empty] | 9800
Leonard Resources report | Luna County | Tres Hermanas district, Luna County, DIS113 | McLemore et al. (2001) |  |  | McLemore et al. (2001) | 31.93123 | -107.75962 |  | Luna | New Mexico | Leonard Resources report | [21 empty] | 0.15 | [32 empty] | 2
Leonard Resources report | Luna County | Tres Hermanas district, Luna County, DIS113 | McLemore et al. (2001) |  |  | McLemore et al. (2001) | 31.91721 | -107.77039 |  | Luna | New Mexico | Leonard Resources report | [47 empty] | 560 | [6 empty] | 10 |  |  | 7300 | [16 empty] | 0.013
Leonard Resources report | Luna County | Tres Hermanas district, Luna County, DIS113 | McLemore et al. (2001) |  |  | McLemore et al. (2001) | 31.89355 | -107.76827 |  | Luna | New Mexico | Leonard Resources report | [47 empty] | 400 | [6 empty] | 30 |  |  | 3120 | [16 empty] | 6000
Leonard Resources report | Luna County | Tres Hermanas district, Luna County, DIS113 | McLemore et al. (2001) |  |  | McLemore et al. (2001) | 31.93445 | -107.76462 |  | Luna | New Mexico | Leonard Resources report | [21 empty] | 0.15 | [32 empty] | 4
Leonard Resources report | Luna County | Tres Hermanas district, Luna County, DIS113 | McLemore et al. (2001) |  |  | McLemore et al. (2001) | 31.933 | -107.718 |  | Luna | New Mexico | Leonard Resources report | [47 empty] | 25 | [6 empty] | 3 |  |  | 290 | [16 empty] | 170
Leonard Resources report | Luna County | Tres Hermanas district, Luna County, DIS113 | McLemore et al. (2001) |  |  | McLemore et al. (2001) | 31.90279 | -107.79373 |  | Luna | New Mexico | Leonard Resources report | [21 empty] | 0.003 | [32 empty] | 170 |  |  | 25 | [16 empty] | 290
Leonard Resources report | Luna County | Tres Hermanas district, Luna County, DIS113 | McLemore et al. (2001) |  |  | McLemore et al. (2001) | 31.93055 | -107.75758 |  | Luna | New Mexico | Leonard Resources report | [47 empty] | 30 | [6 empty] | 24 |  |  | 70 | [16 empty] | 1920
Leonard Resources report | Luna County | Tres Hermanas district, Luna County, DIS113 | McLemore et al. (2001) |  |  | McLemore et al. (2001) | 31.91019 | -107.79476 |  | Luna | New Mexico | Leonard Resources report | [35 empty] | 11
Leonard Resources report | Luna County | Tres Hermanas district, Luna County, DIS113 | McLemore et al. (2001) |  |  | McLemore et al. (2001) | 31.90965 | -107.7974 |  | Luna | New Mexico | Leonard Resources report | [47 empty] | 10 | [6 empty] | 6 |  |  | 50 | [16 empty] | 35
Leonard Resources report | Luna County | Tres Hermanas district, Luna County, DIS113 | McLemore et al. (2001) |  |  | McLemore et al. (2001) | 31.90863 | -107.77005 |  | Luna | New Mexico | Leonard Resources report | [47 empty] | 60 | [9 empty] | 3950 | [16 empty] | 1240
Leonard Resources report | Luna County | Tres Hermanas district, Luna County, DIS113 | McLemore et al. (2001) |  |  | McLemore et al. (2001) | 31.905 | -107.683 |  | Luna | New Mexico | Leonard Resources report | [35 empty] | 12 | [11 empty] | 0.017 | [6 empty] | 20 |  |  | 3050 | [16 empty] | 2050
Leonard Resources report | Luna County | Tres Hermanas district, Luna County, DIS113 | McLemore et al. (2001) |  |  | McLemore et al. (2001) | 31.859 | -107.743 |  | Luna | New Mexico | Leonard Resources report | [21 empty] | 0.17 | [32 empty] | 2 |  |  | 25 | [16 empty] | 50
Leonard Resources report | Luna County | Tres Hermanas district, Luna County, DIS113 | McLemore et al. (2001) |  |  | McLemore et al. (2001) | 31.90537 | -107.9844 |  | Luna | New Mexico | Leonard Resources report | [21 empty] | 0.0856 | [13 empty] | 5 | [11 empty] | 10 | [6 empty] | 2 |  |  | 110 | [16 empty] | 45
Leonard Resources report | Luna County | Tres Hermanas district, Luna County, DIS113 | McLemore et al. (2001) |  |  | McLemore et al. (2001) | 31.90734 | -107.7958 |  | Luna | New Mexico | Leonard Resources report | [21 empty] | 0.14 | [32 empty] | 2 |  |  | 10 | [16 empty] | 10
Leonard Resources report | Luna County | Tres Hermanas district, Luna County, DIS113 | McLemore et al. (2001) |  |  | McLemore et al. (2001) | 31.93606 | -107.7631 |  | Luna | New Mexico | Leonard Resources report | [21 empty] | 0.12 | [32 empty] | 2
Leonard Resources report | Luna County | Tres Hermanas district, Luna County, DIS113 | McLemore et al. (2001) |  |  | McLemore et al. (2001) | 31.90566 | -107.7867 |  | Luna | New Mexico | Leonard Resources report | [21 empty] | 0.13 | [32 empty] | 2
Leonard Resources report | Luna County | Tres Hermanas district, Luna County, DIS113 | McLemore et al. (2001) |  |  | McLemore et al. (2001) | 31.90016 | -107.79136 |  | Luna | New Mexico | Leonard Resources report | [47 empty] | 10 | [6 empty] | 4 |  |  | 10 | [16 empty] | 12
Leonard Resources report | Luna County | Tres Hermanas district, Luna County, DIS113 | McLemore et al. (2001) |  |  | McLemore et al. (2001) | 31.911 | -107.761 |  | Luna | New Mexico | Leonard Resources report | [47 empty] | 30 | [6 empty] | 22 |  |  | 90 | [16 empty] | 158
Leonard Resources report | Luna County | Tres Hermanas district, Luna County, DIS113 | McLemore et al. (2001) |  |  | McLemore et al. (2001) | 31.90522 | -107.79409 |  | Luna | New Mexico | Leonard Resources report | [21 empty] | 0.12 | [32 empty] | 2 |  |  | 30 | [16 empty] | 70
Leonard Resources report | Luna County | Tres Hermanas district, Luna County, DIS113 | McLemore et al. (2001) |  |  | McLemore et al. (2001) | 31.90635 | -107.79903 |  | Luna | New Mexico | Leonard Resources report | [47 empty] | 42 | [6 empty] | 2 |  |  | 12 | [16 empty] | 15
Leonard Resources report | Luna County | Tres Hermanas district, Luna County, DIS113 | McLemore et al. (2001) |  |  | McLemore et al. (2001) | 31.91963 | -107.7472 |  | Luna | New Mexico | Leonard Resources report | [47 empty] | 4100 | [6 empty] | 1 |  |  | 20 | [16 empty] | 12
Leonard Resources report | Luna County | Tres Hermanas district, Luna County, DIS113 | McLemore et al. (2001) |  |  | McLemore et al. (2001) | 31.91902 | -107.77418 |  | Luna | New Mexico | Leonard Resources report | [21 empty] | 0.12 | [32 empty] | 12 |  |  | 7000 | [16 empty] | 8600
Leonard Resources report | Luna County | Tres Hermanas district, Luna County, DIS113 | McLemore et al. (2001) |  |  | McLemore et al. (2001) | 31.93406 | -107.7558 |  | Luna | New Mexico | Leonard Resources report | [47 empty] | 10 | [6 empty] | 2 |  |  | 15 | [16 empty] | 75
Leonard Resources report | Luna County | Tres Hermanas district, Luna County, DIS113 | McLemore et al. (2001) |  |  | McLemore et al. (2001) | 31.91793 | -107.77701 |  | Luna | New Mexico | Leonard Resources report | [35 empty] | 12 | [11 empty] | 15 | [6 empty] | 14 |  |  | 120 | [16 empty] | 1110
Leonard Resources report | Luna County | Tres Hermanas district, Luna County, DIS113 | McLemore et al. (2001) |  |  | McLemore et al. (2001) | 31.91708 | -107.77493 |  | Luna | New Mexico | Leonard Resources report | [47 empty] | 15 | [6 empty] | 8 |  |  | 50 | [16 empty] | 1105
Leonard Resources report | Luna County | Tres Hermanas district, Luna County, DIS113 | McLemore et al. (2001) |  |  | McLemore et al. (2001) | 31.91229 | -107.77736 |  | Luna | New Mexico | Leonard Resources report | [47 empty] | 300 | [6 empty] | 166 |  |  | 7100 | [16 empty] | 1810
Leonard Resources report | Luna County | Tres Hermanas district, Luna County, DIS113 | McLemore et al. (2001) |  |  | McLemore et al. (2001) | 31.89103 | -107.783 |  | Luna | New Mexico | Leonard Resources report | [47 empty] | 10 | [6 empty] | 1 |  |  | 25 | [16 empty] | 30
Leonard Resources report | Luna County | Tres Hermanas district, Luna County, DIS113 | McLemore et al. (2001) |  |  | McLemore et al. (2001) | 31.90151 | -107.78605 |  | Luna | New Mexico | Leonard Resources report | [21 empty] | 0.12 | [32 empty] | 2 |  |  | 10 | [16 empty] | 60
Leonard Resources report | Luna County | Tres Hermanas district, Luna County, DIS113 | McLemore et al. (2001) |  |  | McLemore et al. (2001) | 31.91138 | -107.77963 |  | Luna | New Mexico | Leonard Resources report | [21 empty] | 0.14 | [32 empty] | 2 |  |  | 25 | [16 empty] | 60
Leonard Resources report | Luna County | Tres Hermanas district, Luna County, DIS113 | McLemore et al. (2001) |  |  | McLemore et al. (2001) | 31.89808 | -107.78289 |  | Luna | New Mexico | Leonard Resources report | [21 empty] | 0.11 | [32 empty] | 2 |  |  | 10 | [16 empty] | 70
Leonard Resources report | Luna County | Tres Hermanas district, Luna County, DIS113 | McLemore et al. (2001) |  |  | McLemore et al. (2001) | 31.89555 | -107.78671 |  | Luna | New Mexico | Leonard Resources report | [47 empty] | 10 | [6 empty] | 4 |  |  | 15 | [16 empty] | 60
Leonard Resources report | Luna County | Tres Hermanas district, Luna County, DIS113 | McLemore et al. (2001) |  |  | McLemore et al. (2001) | 31.92214 | -107.76184 |  | Luna | New Mexico | Leonard Resources report | [47 empty] | 10 | [6 empty] | 2 |  |  | 360 | [16 empty] | 740
Leonard Resources report | Luna County | Tres Hermanas district, Luna County, DIS113 | McLemore et al. (2001) |  |  | McLemore et al. (2001) | 31.92049 | -107.77946 |  | Luna | New Mexico | Leonard Resources report | [47 empty] | 30 | [6 empty] | 2 |  |  | 2070 | [16 empty] | 1400
Leonard Resources report | Luna County | Tres Hermanas district, Luna County, DIS113 | McLemore et al. (2001) |  |  | McLemore et al. (2001) | 31.90777 | -107.7936 |  | Luna | New Mexico | Leonard Resources report | [47 empty] | 8 | [6 empty] | 4 |  |  | 230 | [16 empty] | 462
Leonard Resources report | Luna County | Tres Hermanas district, Luna County, DIS113 | McLemore et al. (2001) |  |  | McLemore et al. (2001) | 31.90946 | -107.78721 |  | Luna | New Mexico | Leonard Resources report | [47 empty] | 40 | [6 empty] | 2 |  |  | 370 | [16 empty] | 820
Leonard Resources report | Luna County | Tres Hermanas district, Luna County, DIS113 | McLemore et al. (2001) |  |  | McLemore et al. (2001) | 31.91869 | -107.78311 |  | Luna | New Mexico | Leonard Resources report | [47 empty] | 5100 | [6 empty] | 5 |  |  | 0.02 | [16 empty] | 0.05
Leonard Resources report | Luna County | Tres Hermanas district, Luna County, DIS113 | McLemore et al. (2001) |  |  | McLemore et al. (2001) | 31.89414 | -107.7633 |  | Luna | New Mexico | Leonard Resources report | [47 empty] | 80 | [6 empty] | 9 |  |  | 1630 | [16 empty] | 0.22
Leonard Resources report | Luna County | Tres Hermanas district, Luna County, DIS113 | McLemore et al. (2001) |  |  | McLemore et al. (2001) | 31.89588 | -107.76369 |  | Luna | New Mexico | Leonard Resources report | [47 empty] | 410 | [6 empty] | 96 |  |  | 8900 | [16 empty] | 0.054
Leonard Resources report | Luna County | Tres Hermanas district, Luna County, DIS113 | McLemore et al. (2001) |  |  | McLemore et al. (2001) | 31.90495 | -107.77682 |  | Luna | New Mexico | Leonard Resources report | [47 empty] | 235 | [6 empty] | 8 |  |  | 3900 | [16 empty] | 0.014
Leonard Resources report | Luna County | Tres Hermanas district, Luna County, DIS113 | McLemore et al. (2001) |  |  | McLemore et al. (2001) | 31.90758 | -107.78667 |  | Luna | New Mexico | Leonard Resources report | [47 empty] | 10 | [6 empty] | 12 |  |  | 80 | [16 empty] | 250
Leonard Resources report | Luna County | Tres Hermanas district, Luna County, DIS113 | McLemore et al. (2001) |  |  | McLemore et al. (2001) | 31.92027 | -107.7704 |  | Luna | New Mexico | Leonard Resources report | [47 empty] | 10 | [6 empty] | 8 |  |  | 75 | [16 empty] | 150
GG1 2225 | Luna County | Victorio district, Luna County, DIS114 | NMBGMR data, McLemore et al. (2001) |  |  | McLemore et al. (2001) | 32.17451 | -108.09765 |  | Luna | New Mexico | Vic granite | [10 empty] | 76.47 | 0.13 | 12.19 | 0.92 | 0.07 | 0.12 | 0.63 | 4.6 | 3.6 | 0.03 | 0.69 | [13 empty] | 0.01 | 9 | 1 |  | 204 |  |  | <1 |  |  | 44 | 8 | 7 | 2 | 18 |  | 6 | <1 |  |  | 54 | 32 | 4 | 45 | 438 |  | <0.2 | 6 | 6 |  | 30 | 4 |  | 23 |  | 14 | 5 | 337 | 35 | 91 | 28 |  | 31 |  | <10 | 3.8 | 0.5 |  | 1.4 |  |  |  |  | 7.1 | 1.42 | 45.22 |  |  |  | <1
GVM 15 2402 | Luna County | Victorio district, Luna County, DIS114 | NMBGMR data, McLemore et al. (2001) |  |  | McLemore et al. (2001) | 32.18518 | -108.10974 |  | Luna | New Mexico | Vic granite | [10 empty] | 74.54 | 0.12 | 13.91 | 0.58 | 0.1 | 0.13 | 0.64 | 4.3 | 5.06 | 0.024 | 1 | [15 empty] | ND |  | 113 | [6 empty] | 4 |  | 4.5 | 22.1 | [5 empty] | 7 | 44.8 | 2.4 | 14.2 | 537.3 | [5 empty] | 21 |  |  | 35.5 |  | 11.9 | 2.2 |  | 42 | 102.2 | 14.6
GVM 9 2056 | Luna County | Victorio district, Luna County, DIS114 | NMBGMR data, McLemore et al. (2001) |  |  | McLemore et al. (2001) | 32.17921 | -108.10021 |  | Luna | New Mexico | Vic granite | [10 empty] | 78.03 | 0.126 | 12.23 | 0.9 | 0.062 | 0.12 | 0.65 | 3.55 | 4.52 | 0.029 | 0.72 | [15 empty] | ND |  | 110 | [6 empty] | 9.1 |  | 4.2 | 18.5 | [5 empty] | 1.1 | 56 | 3.4 | 37.5 | 446.1 | [5 empty] | 28.6 |  |  | 31.3 |  | 18.8 | 2.7 |  | 50.8 | 98.2 | 23.8
GVM A1 1130-1133 | Luna County | Victorio district, Luna County, DIS114 | NMBGMR data, McLemore et al. (2001) |  |  | McLemore et al. (2001) | 32.18958 | -108.10353 |  | Luna | New Mexico | py vein, El Paso | [11 empty] | 0.07 |  | 19.14 | 0.856 | [19 empty] | 0.019 | 8 | 7 |  | 526 |  |  | <1 |  |  | 11 | 122.5 | 116 | 19 | 42.4 |  | 1 | <1 |  |  | 1200 | 66.6 | 18 | 96.5 | 2300 |  | 2.2 | 53 | <5 |  | 26.3 | 3 |  | 69.8 |  | 10.1 | 94.1 | 6270 | 34.7 | 6 | 378.6 |  | 1 |  | 17 | 1.4 | 0.9 |  | 5.6 |  |  |  |  | 5.9 | <0.05 | 31.8 |  |  |  | 4.6
GVM10 1826-1827 | Luna County | Victorio district, Luna County, DIS114 | NMBGMR data, McLemore et al. (2001) |  |  | McLemore et al. (2001) | 32.17567 | -108.10348 |  | Luna | New Mexico | rhyolite | [10 empty] | 75.3 | 0.088 | 12.87 | 0.65 | 0.126 | 0.37 | 0.44 | 4.14 | 4.64 | 0.023 | 0.57 | [13 empty] | <0.005 | <5 | <2 |  | 60 |  |  | <1 |  |  | <5 | 100.2 | 85 | 5.7 | 22.7 |  | 7 | <1 |  |  | 29 | 51.1 | 7.2 | 58.8 | 880 |  | 3 | 13 | 17 |  | 45.1 | 9 |  | 21.1 |  | 21.3 | 8.1 | <4 | 55.2 | 91.9 | 26.3 |  | 21 |  | 31 | 3.6 | 0.6 |  | 1.5 |  |  |  |  | 12.9 | 2.51 | 73.11 |  |  |  | <1
GVM10 2303 | Luna County | Victorio district, Luna County, DIS114 | NMBGMR data, McLemore et al. (2001) |  |  | McLemore et al. (2001) | 32.17567 | -108.10348 |  | Luna | New Mexico | Vic granite | [10 empty] | 76.42 | 0.15 | 12.65 | 0.94 | 0.098 | 0.16 | 0.76 | 3.76 | 4.48 | 0.033 | 0.48 |  | 121 |  |  | 71 | [8 empty] | <0.005 | <5 | <2 |  | 143 |  |  | <1 |  |  | 45 | 5.6 | 10 | 2.4 | 18.7 |  | 5 | <1 |  |  | 10 | 32.5 |  | 33.5 | 406.8 |  | 0.4 | 6 | <5 |  | 51.1 | 4 |  | 27.3 |  | 11.9 | 6.3 | 349 | 29.5 | 97.4 | 25.2 |  | 38 |  | 13 | 3.5 | 0.4 |  | 1.5 |  |  |  |  | 5.4 | 0.78 | 62.58 |  |  |  | <1
GVM2 | Luna County | Victorio district, Luna County, DIS114 | NMBGMR data, McLemore et al. (2001) |  |  | McLemore et al. (2001) | 32.18518 | -108.10526 |  | Luna | New Mexico | [11 empty] | 64.75 | 0.41 | 18.2 | 0.95 | 0.05 | 2.38 | 6.33 | 3.16 | 2.34 | 0.22 | 1.47 | [13 empty] | 0.023 | <5 | 1 |  | 1260 |  |  | 1 |  |  | 24 | 17 | 15 | 7 | 20 |  | 3 | <1 |  |  | 15 | 10 | 9 | 8 | 420 |  | 0.3 | 5 | <5 |  | 198 | 1 |  | 5 |  | 7 | 46 | 243 | 17 | 146 | 33 |  | 48 |  | 32 | 8.4 | 2.5 |  | 1 |  |  |  |  | 2.3 | 0.35 | 94.55 |  |  |  | 4.2
GVM21 1709-1711 | Luna County | Victorio district, Luna County, DIS114 | NMBGMR data, McLemore et al. (2001) |  |  | McLemore et al. (2001) | 32.18445 | -108.10277 |  | Luna | New Mexico | hornblende andesite | [10 empty] | 61.85 | 0.54 | 16.51 | 5.23 | 0.149 | 3.31 | 4.22 | 3.32 | 3.21 | 0.281 | 0.97 | [13 empty] | 0.024 | <5 | 1.2 |  | 1290 |  |  | 1 |  |  | 12 | 73 | 32 | 25 | 20.3 |  | 6 | 1 |  |  | 102.6 | 7.5 | 11.3 | 8.2 | 481.1 |  | 0.9 | 14 | <5 |  | 391.8 | 1 |  | 8.2 |  | 5.8 | 119.4 | 36 | 23.2 | 174.9 | 99.7 |  | 43 |  | 53 | 7.7 | 2.3 |  | <0.5 |  |  |  |  | 2.9 | 0.69 | 109.59 |  |  |  | 1.6
GVM21 1984-1988 | Luna County | Victorio district, Luna County, DIS114 | NMBGMR data, McLemore et al. (2001) |  |  | McLemore et al. (2001) | 32.18445 | -108.10277 |  | Luna | New Mexico | Vic granite | [10 empty] | 78.01 | 0.039 | 11.18 | 1.13 | 0.54 | 0.04 | 0.3 | 3.88 | 3.45 | 0.017 | 1.12 | [13 empty] | 0.023 | <5 | 1.2 |  | 34 |  |  | 3 |  |  | <5 | 97.7 | 4 | 119.2 | 25.7 |  | 12 | <1 |  |  | 14 | 57.9 | 7.2 | 48.3 | 403.4 |  | 1.6 | 20 | 16 |  | 8.8 | 24 |  | 15.5 |  | 26.5 | 5 | <4 | 105.1 | 93.2 | 196.4 |  | 17 |  | <10 | 4.8 | 1.5 |  | 1.9 |  |  |  |  | 25 | 4.87 | 55.07 |  |  |  | <1
GVM21-1709 | Luna County | Victorio district, Luna County, DIS114 | NMBGMR data, McLemore et al. (2001) |  |  | McLemore et al. (2001) | 32.18445 | -108.10277 |  | Luna | New Mexico | hornblende andesite | [10 empty] | 61.2 | 0.537 | 16.52 | 5.17 | 0.148 | 3.27 | 4.16 | 3.17 | 3.19 | 0.243 | 0.97 | [15 empty] | 2 |  | 1061 | [6 empty] | 92.6 |  | 28.4 | 20.5 | [5 empty] | 112.7 | 11 | 10 | 9 | 489.8 | [5 empty] | 390 |  |  | 12.9 |  | 4.6 | 111.8 |  | 28 | 182.4 | 100.7
GVM3 1455 | Luna County | Victorio district, Luna County, DIS114 | NMBGMR data, McLemore et al. (2001) |  |  | McLemore et al. (2001) | 32.19237 | -108.119833 |  | Luna | New Mexico | andesite | [10 empty] | 44.19 | 1.464 | 18.34 | 9.4 | 0.083 | 11.18 | 7.12 | 1.09 | 4.28 | 0.41 | 0.94 | [13 empty] | 0.021 | <5 | <2 |  | 1127 |  |  | <1 |  |  | 53 | 351 | 71 |  |  |  | 2 | <1 |  |  | 15 |  |  |  | 409 |  | 1.4 | 29 | 6 |  |  | <1 |  | 8.1 |  |  |  | 37 |  |  | 92 |  | 31 |  | 62 | 7.1 | 2.6 |  | 1.1 |  |  |  |  | 2.6 | 0.36 | 106.76 |  |  |  | 2.3
GVM3 2542-2543 | Luna County | Victorio district, Luna County, DIS114 | NMBGMR data, McLemore et al. (2001) |  |  | McLemore et al. (2001) | 32.19237 | -108.119833 |  | Luna | New Mexico | Pc gneiss | [10 empty] | 58.81 | 1.435 | 12.95 | 7.05 | 0.345 | 5.92 | 3.39 | 1.09 | 6.08 | 0.857 | 0.94 | [13 empty] | <0.005 | <5 | <2 |  | 1427 |  |  | <1 |  |  | 17 | 529.9 | 23 | 12.6 | 25 |  | 24 | 1 |  |  | 1.9 | 12.7 | 236.7 | 10.1 | 495.1 |  | <0.2 | 14 | 8 |  | 139.8 | <1 |  | 20.4 |  | 7.3 | 120.8 | 66 | 71.5 | 896 | 351 |  | 120 |  | 129 | 20.4 | 5.7 |  | 1.4 |  |  |  |  | 3.7 | 0.51 | 280.71 |  |  |  | 1.2
GVM5 104.4-105.6 | Luna County | Victorio district, Luna County, DIS114 | NMBGMR data, McLemore et al. (2001) |  |  | McLemore et al. (2001) | 32.19408 | -108.09955 |  | Luna | New Mexico | Cretaceous jasperoid? | [10 empty] | 46.79 | 0.728 | 9.28 | 3.44 | 0.087 | 2.9 | 18.73 | 0.22 | 2.69 | 0.055 | 13.73 | [13 empty] | 0.012 | <5 | 2.3 |  | 1060 |  |  | 1 |  |  | 9 | 75.7 | 38 | 34.9 | 11.9 |  | 6 | <1 |  |  | ND | 3.2 | 15.3 | 1.6 | 194.9 |  | 1.2 | 13 | <5 |  | 205.3 | <1 |  | 5.9 |  | 3.6 | 98.8 | <4 | 27.8 | 174.4 | 39.4 |  | 20 |  | 34 | 4.3 | 1.3 |  | 0.9 |  |  |  |  | 2.9 | 0.47 | 63.87 |  |  |  | 10.4
GVM5 1848-1852 | Luna County | Victorio district, Luna County, DIS114 | NMBGMR data, McLemore et al. (2001) |  |  | McLemore et al. (2001) | 32.19408 | -108.09955 |  | Luna | New Mexico | andesite | [10 empty] | 64.63 | 0.378 | 16.83 | 3.64 | 0.126 | 1.66 | 5.46 | 2.32 | 3.37 | 0.188 | 1.46 | [13 empty] | 0.014 | <5 | 1.7 |  | 2400 |  |  | <1 |  |  | 7 | 119.2 | 50 | 16.2 | 19.3 |  | <1 | <1 |  |  | ND | 8 | 9.8 | 10.3 | 390.7 |  | 1.7 | 5 | <5 |  | 325.6 | <1 |  | 6.5 |  | 6.8 | 50.5 | 38 | 14.6 | 135.7 | 84.9 |  | 41 |  | 42 | 8 | 2 |  | 0.9 |  |  |  |  | 1.7 | 0.21 | 95.81 |  |  |  | 2
GVM5 1906-1907 | Luna County | Victorio district, Luna County, DIS114 | NMBGMR data, McLemore et al. (2001) |  |  | McLemore et al. (2001) | 32.19408 | -108.09955 |  | Luna | New Mexico | andesite | [10 empty] | 64.38 | 0.379 | 16.72 | 4.02 | 0.142 | 1.45 | 5.07 | 2.58 | 3.41 | 0.192 | 1.16 | [13 empty] | <0.005 | <5 | 1 |  | 1541 |  |  | <1 |  |  | <5 | 120 | 35 | 6.8 | 19.5 |  | 3 | <1 |  |  | ND | 7.2 | 9.2 | 12.2 | 288 |  | 1.2 | 5 | <5 |  | 471.1 | 2 |  | 8.7 |  | 7.2 | 48.5 | 6 | 16.8 | 131 | 84.5 |  | 42 |  | <10 | 8.5 | 2 |  | 1.9 |  |  |  |  | 2.1 | 0.34 | 56.84 |  |  |  | <1
GVM5 2104-2106 | Luna County | Victorio district, Luna County, DIS114 | NMBGMR data, McLemore et al. (2001) |  |  | McLemore et al. (2001) | 32.19408 | -108.09955 |  | Luna | New Mexico | andesite porphyry | [10 empty] | 65.06 | 0.358 | 16.46 | 3.72 | 0.132 | 1.61 | 2.98 | 4.77 | 3.27 | 0.187 | 1.47 | [13 empty] | <0.005 | <5 | 3.3 |  | 2400 |  |  | <1 |  |  | <5 | 110.5 | 15 | 5.4 | 18.3 |  | 4 | <1 |  |  | 1.2 | 6.6 | 8.4 | 15.4 | 132.3 |  | 0.7 | 5 | <5 |  | 983.8 | 1 |  | 10 |  | 6.8 | 55 | 9 | 18.8 | 139.4 | 72.2 |  | 42 |  | 16 | 8 | 1.9 |  | 0.6 |  |  |  |  | 2.1 | 0.35 | 70.95 |  |  |  | <1
GVM5-102.4 | Luna County | Victorio district, Luna County, DIS114 | NMBGMR data, McLemore et al. (2001) |  |  | McLemore et al. (2001) | 32.19408 | -108.09955 |  | Luna | New Mexico | Cretaceous jasperoid? | [10 empty] | 46.69 | 0.716 | 9.17 | 3.28 | 0.084 | 2.58 | 19.52 | 0.24 | 2.65 | 0.053 | 13.7 | [15 empty] | 1.2 | [8 empty] | 86.8 |  | 34.7 | 11.2 | [5 empty] | ND | 5.5 | 15 | 2.9 | 191.6 | [5 empty] | 210.3 |  |  | 6 |  | 2.4 | 95.4 |  | 26.8 | 186.4 | 36.2
GVM5-1906 | Luna County | Victorio district, Luna County, DIS114 | NMBGMR data, McLemore et al. (2001) |  |  | McLemore et al. (2001) | 32.19408 | -108.09955 |  | Luna | New Mexico | andesite | [10 empty] | 64.34 | 0.388 | 17.13 | 2.84 | 0.059 | 1.62 | 6.05 | 1.58 | 4.12 | 0.192 | 0.94 | [13 empty] | 0.01 | <5 | 1.7 |  | 4100 |  |  | <1 |  |  | <5 | 149.1 | 38 | 4.4 | 19.4 |  | 3 | <1 |  |  | 12 | 10.3 | 8.8 | 12.6 | 283.8 |  | 1.5 | 5 | <5 |  | 474.7 | <1 |  | 13.4 |  | 6.7 | 45.9 | 14 | 18 | 146.5 | 84.1 |  | 40 |  | 34 | 7.8 | 1.9 |  | 1 |  |  |  |  | 2.1 | 0.31 | 87.11 |  |  |  | 3.3
GVM57 1096-1097 | Luna County | Victorio district, Luna County, DIS114 | NMBGMR data, McLemore et al. (2001) |  |  | McLemore et al. (2001) | 32.18544 | -108.10427 |  | Luna | New Mexico | latite | [11 empty] | 0.34 |  | 2.87 | 0.059 | [19 empty] | 0.008 | <5 | 1.4 |  | 4580 |  |  | <1 |  |  | <5 | 139.3 | 18 | 51.6 | 19.5 |  | 4 | 2 |  |  | 10 | 7.3 | 8.3 | 8.7 | 280.6 |  | 0.6 | 4 | <5 |  | 514 | 1 |  | 8 |  | 6.9 | 49.1 | <4 | 16.3 | 136.5 | 29.1 |  | 41 |  | 42 | 7.9 | 1.6 |  | 0.9 |  |  |  |  | 1.8 | 0.22 | 95.42 |  |  |  | 4.7
GVM57-1096 | Luna County | Victorio district, Luna County, DIS114 | NMBGMR data, McLemore et al. (2001) |  |  | McLemore et al. (2001) | 32.18544 | -108.10427 |  | Luna | New Mexico | latite | [36 empty] | 2.3 | [8 empty] | 170.3 |  | 63 | 19.3 | [5 empty] | 8.2 | 10.6 | 9 | 9.7 | 273 | [5 empty] | 515.1 |  |  | 12.9 |  | 5.9 | 47.6 |  | 17.6 | 144 | 30.3
GVM60 1875 | Luna County | Victorio district, Luna County, DIS114 | NMBGMR data, McLemore et al. (2001) |  |  | McLemore et al. (2001) | 32.18443 | -108.10488 |  | Luna | New Mexico | diabase | [10 empty] | 77.25 | 0.043 | 13.27 | 0.53 | 0.121 | 0.01 | 0.54 | 4.8 | 3.32 | 0.015 | 0.52 | [13 empty] | <0.005 | <5 |  |  | 21 |  |  | 2 |  |  | <5 | 157 | 15 |  |  |  | 8 | 2 |  |  | 63 |  |  |  | 545 |  | 0.9 | 23 | 13 |  |  | 18 |  | 22.3 |  | 34.5 |  | <4 |  |  | <50 |  | 10 |  | 23 | 7.8 | 1.1 |  | 1.3 |  |  |  |  | 24.5 | 4.46 | 72.16 |  |  |  | <1
GVM60-1875 | Luna County | Victorio district, Luna County, DIS114 | NMBGMR data, McLemore et al. (2001) |  |  | McLemore et al. (2001) | 32.18443 | -108.10488 |  | Luna | New Mexico | diabase | [11 empty] | 0.04 |  | 0.5 | 0.087 | [21 empty] | <2 | [8 empty] | 127 |  | 5.4 | 28.3 | [5 empty] | 31 | 30.4 | 4.5 | 63.2 | 561.6 | [5 empty] | 15.4 |  |  | 22.4 |  | 25.7 | 7.1 |  | 157.2 | 78.8 | 27.5
GVM62 | Luna County | Victorio district, Luna County, DIS114 | NMBGMR data, McLemore et al. (2001) |  |  | McLemore et al. (2001) | 32.18599 | -108.11037 |  | Luna | New Mexico | [37 empty] | 2 | [8 empty] | 97.7 |  | 17.2 | 20.1 | [5 empty] | 160.8 | 6.4 | 13.2 | 4.4 | 202 | [5 empty] | 599.7 |  |  | 9.3 |  | 6.5 | 112.7 |  | 23.5 | 179.1 | 115.1
GVM62 1805-1807 | Luna County | Victorio district, Luna County, DIS114 | NMBGMR data, McLemore et al. (2001) |  |  | McLemore et al. (2001) | 32.18599 | -108.11037 |  | Luna | New Mexico | andesite porphyry | [10 empty] | 62.72 | 0.578 | 16.44 | 6.13 | 0.207 | 2.44 | 5.85 | 3.29 | 1.39 | 0.258 | 0.4 | [13 empty] | 0.021 | <5 | 2 |  | 497 |  |  | <1 |  |  | 13 | 90 | 8 | 17 | 20 |  | 7 | <1 |  |  | 152 | 6.4 | 13 | 5.2 | 203.1 |  | 0.5 | 11 | <5 |  | 600.3 | 1 |  | 11.1 |  | 5.9 | 114.3 | 264 | 23.9 | 180 | 114 |  | 40 |  | 43 | 8.1 | 2.6 |  | <0.5 |  |  |  |  | 2.1 | 0.36 | 96.16 |  |  |  | 2
GVM62 2074 | Luna County | Victorio district, Luna County, DIS114 | NMBGMR data, McLemore et al. (2001) |  |  | McLemore et al. (2001) | 32.18599 | -108.11037 |  | Luna | New Mexico | Vic granite | [10 empty] | 61.7 | 1.798 | 15.94 | 10.32 | 0.14 | 1.4 | 1.5 | 3.22 | 3.15 | 0.168 | 0.47 | [13 empty] | <0.005 | <5 | <2 |  | 608 |  |  | <1 |  |  | 32 | 60 | 7 |  |  |  | 11 | 2 |  |  | 6 |  |  |  | 242 |  | <0.2 | 27 | <5 |  |  | 1 |  | 7.5 |  | 5.5 |  | 119 |  |  | 106 |  | 29 |  | 33 | 10.1 | 2.9 |  | 1.8 |  |  |  |  | 5.8 | 0.9 | 83.5 |  |  |  | 1.6
GVM67 1875-77 | Luna County | Victorio district, Luna County, DIS114 | NMBGMR data, McLemore et al. (2001) |  |  | McLemore et al. (2001) | 32.18601 | -108.10184 |  | Luna | New Mexico | [11 empty] | 76.99 | 0.039 | 12.94 | 0.5 | 0.128 | 0.02 | 0.52 | 4.77 | 3.32 | 0.016 | 0.44 | [13 empty] | <0.005 | <5 | <2 |  | 28 |  |  | <1 |  |  | <5 | 95 | 14 | 5.7 | 28.1 |  | 9 | 2 |  |  | 63 | 26 | 8 | 58 | 565 |  | 1.1 | 23 | 12 |  | 14.9 | 17 |  | 17 |  | 25.9 | 5 | <4 | 145.2 | 76.5 | 25.5 |  | 11 |  | <10 | 7.4 | 0.5 |  | 1.2 |  |  |  |  | 24.2 | 4.72 | 49.02 |  |  |  | 1.5
GVM67A 1875-1877 | Luna County | Victorio district, Luna County, DIS114 | NMBGMR data, McLemore et al. (2001) |  |  | McLemore et al. (2001) | 32.18601 | -108.10184 |  | Luna | New Mexico | [11 empty] | 77.71 | 0.04 | 12.87 | 0.48 | 0.121 | 0.03 | 0.53 | 4.98 | 3.23 | 0.012 | 0.32
GVM7 1460 | Luna County | Victorio district, Luna County, DIS114 | NMBGMR data, McLemore et al. (2001) |  |  | McLemore et al. (2001) | 32.1852 | -108.10009 |  | Luna | New Mexico | andesite | [10 empty] | 52.87 | 1.09 | 17.3 | 7.72 | 0.2 | 4.57 | 6.84 | 2.33 | 3.82 | 0.35 | 2.56 | [13 empty] | <0.005 | <5 | 7 |  | 389 |  |  | <1 |  |  | 33 | 100 | 6 | 5 | 21 |  | 8 | <1 |  |  | 2 | 2 | 49 | 8 | 239 |  | 3.2 | 15 | <5 |  | 785 | 1 |  | 2 |  | 2 | 148 | 57 | 23 | 216 | 112 |  | 27 |  | 78 | 7.6 | 2.7 |  | <0.5 |  |  |  |  | 2.8 | 0.21 | 118.31 |  |  |  | 1.2
GVM7 2490-2492 | Luna County | Victorio district, Luna County, DIS114 | NMBGMR data, McLemore et al. (2001) |  |  | McLemore et al. (2001) | 32.1852 | -108.10009 |  | Luna | New Mexico | Vic granite | [11 empty] | 0.15 |  | 0.96 | 0.12 | [21 empty] | ND | [8 empty] | 77.8 |  | 5.6 | 19.4 | [5 empty] | 9.3 | 30.2 | 6.2 | 39.6 | 601.9 | [5 empty] | 44.9 |  |  | 17.4 |  | 13.8 | 8.1 |  | 39.2 | 103.8 | 39.3
GVM7 34-36 | Luna County | Victorio district, Luna County, DIS114 | NMBGMR data, McLemore et al. (2001) |  |  | McLemore et al. (2001) | 32.1852 | -108.10009 |  | Luna | New Mexico | Montoya jasperoid? | [10 empty] | 11.49 | 0.063 | 1.54 | 1.3 | 0.035 | 9.6 | 37.4 | 0.03 | 0.14 | 0.021 | 36 | [13 empty] | <0.005 | <5 | 2.5 |  | 152 |  |  | 2 |  |  | <5 | 17.3 | <3 | 15 |  |  | <1 | <1 |  |  | ND | ND | 5.9 | 7.7 | 19.6 |  | 3 | 1 | <5 |  | 185.2 | <1 |  | 1.9 |  | 2.9 | 12.2 | 6 | 4.5 | 24.4 | 63 |  | 6 |  | 11 | 1.1 | 0.4 |  | <0.5 |  |  |  |  | 0.6 | 0.09 | 19.19 |  |  |  | 29
GVM7-2490 | Luna County | Victorio district, Luna County, DIS114 | NMBGMR data, McLemore et al. (2001) |  |  | McLemore et al. (2001) | 32.1852 | -108.10009 |  | Luna | New Mexico | Vic granite | [10 empty] | 74.5 | 0.174 | 12.9 | 0.98 | 0.135 | 0.25 | 0.96 | 3.49 | 4.98 | 0.045 | 1.46 | [15 empty] | ND |  | 255 | [6 empty] | 139.5 |  | 22.8 | 19.9 | [5 empty] | 30 | 36 | 5.1 | 38.5 | 611.1 | [5 empty] | 43.2 |  |  | 23.8 |  | 13.5 | 6.9 |  | 47.1 | 112.8 | 148.6
GVM 7-1864-1865 | Luna County | Victorio district, Luna County, DIS114 | NMBGMR data, McLemore et al. (2001) |  |  | McLemore et al. (2001) | 32.1852 | -108.10009 |  | Luna | New Mexico | [11 empty] | 80.93 | 0.143 | 1.24 | 3.68 | 0.219 | 4.37 | 6.72 | 0.21 | 0.33 | 0.435 | 1.21 | [14 empty] | <5 | 86 |  | 5 |  |  | <5 |  |  | 2.8 | 2 | <0.2 |  |  |  | <0.05 | <20 |  |  | <500 |  |  |  | <1 |  | <5 | 4.1 | <2 |  | 64 | 1 |  | <1 |  | 2 |  | <1 |  |  | <100 |  | 153 |  | 60 | 13 | 4.7 |  | 0.6 |  |  |  |  | 1.8 | 1.9 | 235 |  |  |  | 1430
GVM 8-1268-1270 | Luna County | Victorio district, Luna County, DIS114 | NMBGMR data, McLemore et al. (2001) |  |  | McLemore et al. (2001) | 32.18277 | -108.10452 |  | Luna | New Mexico | [11 empty] | 61.05 | 0.531 | 15.85 | 5.21 | 0.107 | 4.62 | 5.25 | 1.31 | 3.74 | 0.267 | 0.96 | [14 empty] | 42 | <50 |  | 28 |  |  | <5 |  |  | 4 | 11 | <0.2 |  |  |  | 0.2 | 31 |  |  | 820 |  |  |  | <1 |  | 13 | 3.7 | <2 |  | 509 | 2 |  | 2 |  | 13.8 |  | 2 |  |  | <100 |  | 809 |  | 83 | 37 | 7.8 |  | 1.6 |  |  |  |  | 1.8 | 2.8 | 943 |  |  |  | 10210
GVM8 2326-2327 | Luna County | Victorio district, Luna County, DIS114 | NMBGMR data, McLemore et al. (2001) |  |  | McLemore et al. (2001) | 32.18277 | -108.10452 |  | Luna | New Mexico | Vic granite | [10 empty] | 76.8 | 0.077 | 12.43 | 0.64 | 0.067 | 0.05 | 0.51 | 3.87 | 4.58 | 0.017 | 0.58 | [13 empty] | <0.005 | <5 | <2 |  | 36 |  |  | <1 |  |  | <5 | 89.9 | 4 | 6.7 | 20.7 |  | 6 | <1 |  |  | 94 | 55.8 | 5.6 | 34.1 | 505.2 |  | 0.2 | 9 | <5 |  | 7.7 | 4 |  | 22.9 |  | 29.7 | 5 | 4 | 39.6 | 80.1 | 9.1 |  | 21 |  | <10 | 2.9 | 0.7 |  | 0.6 |  |  |  |  | 10.3 | 2.34 | 37.84 |  |  |  | 1.9
GVM9 2075-2079 | Luna County | Victorio district, Luna County, DIS114 | NMBGMR data, McLemore et al. (2001) |  |  | McLemore et al. (2001) | 32.17921 | -108.10021 |  | Luna | New Mexico | Vic granite | [10 empty] | 76.51 | 0.122 | 12.4 | 0.87 | 0.081 | 0.12 | 0.61 | 3.62 | 4.65 | 0.029 | 0.78 | [13 empty] | 0.006 | <5 | <2 |  | 96 |  |  | <1 |  |  | <5 | 110.6 | 9 | 7.5 | 19.4 |  | 5 | <1 |  |  | 15 | 37.9 | 6.4 | 24.5 | 464.5 |  | 0.5 | 7 | <5 |  | 24.9 | 8 |  | 24.3 |  | 15 | 8 | <4 | 44.8 | 80.7 | 17.1 |  | 27 |  | <10 | 4 | 0.5 |  | <0.5 |  |  |  |  | 8.5 | 1.72 | 41.72 |  |  |  | <1
GVMA1 2743-2744 | Luna County | Victorio district, Luna County, DIS114 | NMBGMR data, McLemore et al. (2001) |  |  | McLemore et al. (2001) | 32.18958 | -108.10353 |  | Luna | New Mexico | Vic granite (biotite) | [10 empty] | 75.76 | 0.111 | 13.3 | 0.91 | 0.081 | 0.12 | 0.68 | 4.13 | 4.64 | 0.029 | 0.29 | [13 empty] | <0.005 | <5 | <2 |  | 180 |  |  | <1 |  |  | <5 | 92.6 | 11 | 4.4 | 21.4 |  | 5 | 2 |  |  | 12 | 41 | 7.1 | 38.7 | 559.4 |  | 0.3 | 11 | 10 |  | 41.9 | 9 |  | 18.7 |  | 15.7 | 4.8 | 5 | 90.5 | 90.2 | 21.3 |  | 18 |  | 22 | 7.5 | 0.6 |  | 1 |  |  |  |  | 13.2 | 2.43 | 64.73 |  |  |  | <1
GVMA1 2889 | Luna County | Victorio district, Luna County, DIS114 | NMBGMR data, McLemore et al. (2001) |  |  | McLemore et al. (2001) | 32.18958 | -108.10353 |  | Luna | New Mexico | [11 empty] | 77.45 | 0.073 | 12.7 | 0.53 | 0.075 | 0.06 | 0.48 | 4.02 | 4.71 | 0.015 | 0.44
GVMA1 2889-2890 | Luna County | Victorio district, Luna County, DIS114 | NMBGMR data, McLemore et al. (2001) |  |  | McLemore et al. (2001) | 32.18958 | -108.10353 |  | Luna | New Mexico | Vic granite | [10 empty] | 75.31 | 0.068 | 12.59 | 0.54 | 0.066 | 0.09 | 0.47 | 3.92 | 4.54 | 0.012 | 0.44 | [15 empty] | ND | [8 empty] | 99.7 |  | 9.7 | 20.9 | [5 empty] | 8.8 | 60.3 | 6.3 | 199 | 571.5 | [5 empty] | 5.2 |  |  | 25.7 |  | 29.6 | 4.7 |  | 59.4 | 88 | 110.5
GVMA2 1637 | Luna County | Victorio district, Luna County, DIS114 | NMBGMR data, McLemore et al. (2001) |  |  | McLemore et al. (2001) | 32.19383 | -108.10554 |  | Luna | New Mexico | andesite porphyry | [11 empty] | 0.35 |  | 3.76 | 0.145 | [21 empty] | 1.5 | [8 empty] | 130.7 |  | 10.4 | 19 | [5 empty] | ND | 7.4 | 7.8 | 10.8 | 292.9 | [5 empty] | 732.6 |  |  | 10.3 |  | 7.3 | 51.6 |  | 17.8 | 139.2 | 82.7
GVM-A2-1637 | Luna County | Victorio district, Luna County, DIS114 | NMBGMR data, McLemore et al. (2001) |  |  | McLemore et al. (2001) | 32.19383 | -108.10554 |  | Luna | New Mexico | andesite porphyry | [10 empty] | 64.88 | 0.366 | 16.28 | 3.73 | 0.144 | 2.05 | 3.93 | 3.3 | 3.16 | 0.188 | 1.19 | [13 empty] | <0.005 | 6 | 2.8 |  | 1354 |  |  | 1 |  |  | 7 | 154.9 | 33 | 9 | 18.7 |  | 4 | <1 |  |  | <5 | 9.8 | 6.4 | 10.7 | 289.3 |  | 1.3 | 4 | <5 |  | 748.6 | 2 |  | 12.9 |  | 6.1 | 50.3 | <4 | 20.9 | 151.1 | 84.1 |  | 39 |  | 24 | 7.1 | 2 |  | <0.5 |  |  |  |  | 2.5 | 0.38 | 74.98 |  |  |  | 4.2
GVMA3 | Luna County | Victorio district, Luna County, DIS114 | NMBGMR data, McLemore et al. (2001) |  |  | McLemore et al. (2001) | 32.1887 | -108.10696 |  | Luna | New Mexico | andesite? 1889 | [10 empty] | 57.16 | 0.69 | 20.8 | 5.59 | 0.15 | 2.04 | 5.82 | 2.8 | 3.75 | 0.35 | 0.81 | [13 empty] | 0.009 | 6 | 1 |  | 387 |  |  | 2 |  |  | 20 | 34 | 16 | 12 | 25 |  | 3 | 1 |  |  | 122 | 17 | 15 | 14 | 425 |  | 0.7 | 13 | <5 |  | 248 | <1 |  | 5 |  | 9 | 125 | 6 | 24 | 218 | 80 |  | 29 |  | 29 | 6.8 | 1.9 |  | 0.6 |  |  |  |  | 3.2 | 0.47 | 70.97 |  |  |  | 3.9
GVMA4 963-973 | Luna County | Victorio district, Luna County, DIS114 | NMBGMR data, McLemore et al. (2001) |  |  | McLemore et al. (2001) | 32.18398 | -108.11065 |  | Luna | New Mexico | felsite | [10 empty] | 47.17 | 1.336 | 16.57 | 8.24 | 0.097 | 9.16 | 9.48 | 2.47 | 2.19 | 0.411 | 1.56 | [13 empty] | <0.005 | <5 | 2.7 |  | 552 |  |  | <1 |  |  | 34 | 372.9 | 38 | 106.6 | 21.2 |  | 2 | <1 |  |  | <5 | ND | 77.1 | 6.8 | 606.2 |  | 0.9 | 24 | <5 |  | 1161.7 | <1 |  | 2.9 |  | 3.2 | 253 | <4 | 20.9 | 107.3 | 114.6 |  | 25 |  | 27 | 6 | 1.7 |  | 0.8 |  |  |  |  | 1.7 | 0.29 | 62.49 |  |  |  | 6.6
Vic 10-99 | Luna County | Victorio district, Luna County, DIS114 | NMBGMR data, McLemore et al. (2001) |  |  | McLemore et al. (2001) | 32.19064 | -108.10531 |  | Luna | New Mexico | jasperoid | [10 empty] | 98.08 | 0.033 | 0.82 | 0.18 | 0.019 | 0.09 | 0.12 | 0.26 | 0.03 | 0.043 | 0.22 | [13 empty] | 0.007 | <5 | <2 |  | <100 |  |  | <1 |  |  | 44 | 10.6 | <3 | 4.4 |  |  | 1 | <1 |  |  | <1 | <1 | 2.3 | 6.4 | 51.7 |  | <0.2 | <1 | <5 |  | 3.6 | 1 |  | 1 |  | 1.3 | 18.5 | 356 | 3.5 | 14.1 | 6.4 |  | 2 |  | <10 | <0.5 | 0.3 |  | <0.5 |  |  |  |  | <0.5 | <0.05 | 2.3 |  |  |  | <1
VIC 132 | Luna County | Victorio district, Luna County, DIS114 | NMBGMR data, McLemore et al. (2001) |  |  | McLemore et al. (2001) | 32.178635 | -108.090165 |  | Luna | New Mexico | dump sample, Jessie | [34 empty] | 0.5 | 35 | 420 | [10 empty] | 141 |  |  |  | <0.5 | [5 empty] | 3700 | [16 empty] | 680
VIC 144 | Luna County | Victorio district, Luna County, DIS114 | NMBGMR data, McLemore et al. (2001) |  |  | McLemore et al. (2001) | 32.180905 | -108.089151 |  | Luna | New Mexico | dump sample, Parole | [34 empty] | 0.02 | 13 | 1980 |  | <100 |  |  | 6 |  |  | <5 |  | <3 | 4000 |  |  | <1 | 3 |  |  | 7 |  |  | 14000 |  |  | 945 | <1 | <5 |  | 730 | <1 |  | 2 |  | 12.1 |  | 19 |  |  | 9100 |  | 4 |  | 33 | 0.8 | 0.2 |  | 1.1 |  |  |  |  | <0.5 | 0.13 | 39.23 |  |  |  | 10.9
VIC 149-99 | Luna County | Victorio district, Luna County, DIS114 | NMBGMR data, McLemore et al. (2001) |  |  | McLemore et al. (2001) | 32.17848 | -108.0921 |  | Luna | New Mexico | pillar<<Cu ore | [34 empty] | <0.7 | 400 | [6 empty] | 349 |  |  | 170 |  | 1990 | [9 empty] | 127400 | [16 empty] | 2290 | [15 empty] | 0.006 | 0.151
Vic 1-99 | Luna County | Victorio district, Luna County, DIS114 | NMBGMR data, McLemore et al. (2001) |  |  | McLemore et al. (2001) | 32.19166 | -108.10019 |  | Luna | New Mexico | rhyolite | [10 empty] | 56.13 | 0.823 | 16.83 | 5.92 | 0.083 | 2.39 | 4.62 | 5.58 | 3.8 | 0.28 | 3.54 | [13 empty] | <0.005 | 5 | 4 |  | 1230 |  |  | 2 |  |  | 19 | 40 | 3 | 7 | 17 |  | 2 | <1 |  |  | 11 | 3 | 21 | 5 | 109 |  | 0.3 | 9 | <5 |  | 485 | <1 |  | 5 |  | 3.1 | 64 | 24 | 16 | 129 | 68 |  | 19 |  | 14 | 4.4 | 1.4 |  | 0.8 |  |  |  |  | 1.6 | 0.2 | 41.4 |  |  |  | 1.6
VIC 200 | Luna County | Victorio district, Luna County, DIS114 | NMBGMR data, McLemore et al. (2001) |  |  | McLemore et al. (2001) | 32.187052 | -108.097938 |  | Luna | New Mexico | dump sample at Tungsten Hill mine | [34 empty] | 0.5 | 89 | 210 | [10 empty] | 42000 |  |  |  | 10 | [5 empty] | 123000 | [16 empty] | 15000
Vic 2-99 | Luna County | Victorio district, Luna County, DIS114 | NMBGMR data, McLemore et al. (2001) |  |  | McLemore et al. (2001) | 32.192 | -108.10001 |  | Luna | New Mexico | rhyolite | [10 empty] | 75.67 | 0.103 | 13 | 0.87 | 0.054 | 0.51 | 1.76 | 3.33 | 1.59 | 0.037 | 3.41 | [13 empty] | 0.007 | <5 | ND |  | 413 |  |  | 1 |  |  | 12 | 7.2 | 6 | ND | 14.8 |  | 4 | <1 |  |  | <1 | 14.7 | 2.6 | 8.5 | 93.6 |  | <0.2 | 3 | <5 |  | 69.1 | <1 |  | 8.4 |  | 3.9 | 5.9 | 99 | 33.1 | 72.6 | 31.5 |  | 23 |  | <10 | 5.3 | 1.2 |  | <0.5 |  |  |  |  | 3.6 | 0.37 | 33.47 |  |  |  | 1
VIC 3 | Luna County | Victorio district, Luna County, DIS114 | NMBGMR data, McLemore et al. (2001) |  |  | McLemore et al. (2001) | 32.176739 | -108.078232 |  | Luna | New Mexico | 3 ft chip across back at portal of Lower Jessie adit (Cu) | [34 empty] | 1.54 | 203 | 1400 |  | 983 |  |  | 7 |  |  | <5 | 39 | 7 | 8200 |  |  | 3 | 25 |  |  | 6 |  |  | 13800 |  |  | >10000 | <1 | 6 |  | 1580 | 2 |  | 3.1 |  | 10.8 |  | 12 |  |  | 22900 |  | 1 |  | 22 | <0.5 | 1.9 |  | 1 |  |  |  |  | 1.5 | 1.14 | 28.54 |  |  |  | 6
VIC 34 | Luna County | Victorio district, Luna County, DIS114 | NMBGMR data, McLemore et al. (2001) |  |  | McLemore et al. (2001) | 32.178635 | -108.090165 |  | Luna | New Mexico | muck sample at 100 ft of Helen | [34 empty] | 2.7 | 120 | 2000 |  | 128 |  |  | 6 |  |  | <5 | 79 | <3 | 700 |  |  | <1 | 2 |  |  | 13 |  |  | 14800 |  |  | 547 | <1 | <5 |  | <500 | <1 |  | 1.6 |  | <0.5 |  | 12 |  |  | 3200 |  | <1 |  | 16 | <0.5 | 0.4 |  | 1.3 |  |  |  |  | 1.1 | 0.23 | 19.03 |  |  |  | 3.5
VIC 34D | Luna County | Victorio district, Luna County, DIS114 | NMBGMR data, McLemore et al. (2001) |  |  | McLemore et al. (2001) | 32.18561 | -108.09819 |  | Luna | New Mexico | muck sample at 100 ft of Helen | [34 empty] | 0.5 | 84 | 2100 | [10 empty] | 1700 |  |  |  | <0.5 | [5 empty] | 49000 | [16 empty] | 40000
VIC 4 | Luna County | Victorio district, Luna County, DIS114 | NMBGMR data, McLemore et al. (2001) |  |  | McLemore et al. (2001) | 32.178635 | -108.090165 |  | Luna | New Mexico | grab of pillar at winze in Lower Jessie adit | [34 empty] | 1.41 | 38 | 15000 |  | 297 |  |  | 11 |  |  | <5 | 30 | <3 | 130 |  |  | <1 | <1 |  |  | <5 |  |  | 4900 | 51 |  | <0.2 | <1 | <5 |  | 680 | <1 |  | 0.8 |  | 3.9 |  | <4 |  |  | 13700 |  | 2 |  | <10 | <0.5 | 2 |  | 1 |  |  |  |  | 0.5 | <0.05 | 5.5 |  |  |  | 2.9
VIC 42 | Luna County | Victorio district, Luna County, DIS114 | NMBGMR data, McLemore et al. (2001) |  |  | McLemore et al. (2001) | 32.178635 | -108.090165 |  | Luna | New Mexico | sample of rib at Excess | [34 empty] | 0.3 | 21 | 990 | [10 empty] | 890 |  |  |  | <0.5 | [5 empty] | 14000 | [16 empty] | 3400
VIC 48 | Luna County | Victorio district, Luna County, DIS114 | NMBGMR data, McLemore et al. (2001) |  |  | McLemore et al. (2001) | 32.178635 | -108.090165 |  | Luna | New Mexico | sample of rib at Rover, 1st level | [34 empty] | 0.05 | 4 | 38 | [10 empty] | 1400 |  |  |  | 3 | [5 empty] | 5400 | [16 empty] | 30700
VIC 49C | Luna County | Victorio district, Luna County, DIS114 | NMBGMR data, McLemore et al. (2001) |  |  | McLemore et al. (2001) | 32.178635 | -108.090165 |  | Luna | New Mexico | sample of rib at Rover, 1st level | [34 empty] | 1.4 | 50 | 4100 | [10 empty] | 550 |  |  |  | <0.5 | [5 empty] | 1200 | [16 empty] | 1700
VIC 4B | Luna County | Victorio district, Luna County, DIS114 | NMBGMR data, McLemore et al. (2001) |  |  | McLemore et al. (2001) | 32.178635 | -108.090165 |  | Luna | New Mexico | 4 ft chip across face in Helen mine, 1st level | [34 empty] | 0.1 | 36 | 600 |  | 114 |  |  | 2 |  |  | <5 | 169 | <3 | 1000 |  |  | <1 | <0.5 |  |  | 9 |  |  | 3300 |  |  | 24.3 | <1 | <5 |  | <500 | <1 |  | 0.5 |  | 3.8 |  | <4 |  |  | 3500 |  | 4 |  | <10 | 0.5 | 0.5 |  | <0.5 |  |  |  |  | 1 | 0.18 | 6.18 |  |  |  | 9.3
VIC 4C | Luna County | Victorio district, Luna County, DIS114 | NMBGMR data, McLemore et al. (2001) |  |  | McLemore et al. (2001) | 32.178635 | -108.090165 |  | Luna | New Mexico | chip of vein in Helen mine, 1st level | [34 empty] | 0.5 | 15 | 460 | [10 empty] | 48000 |  |  |  | <0.5 | [5 empty] | 8200 | [16 empty] | 171400
VIC 4M | Luna County | Victorio district, Luna County, DIS114 | NMBGMR data, McLemore et al. (2001) |  |  | McLemore et al. (2001) | 32.178635 | -108.090165 |  | Luna | New Mexico | 2 ft chip of vein in Helen mine, 1st level | [34 empty] | 1.38 | 120 | 730 |  | 441 |  |  | 5 |  |  | <5 | 513 | <3 | 320 |  |  | <1 | 3 |  |  | <5 |  |  | 39700 |  |  | 271 | <1 | <5 |  | <500 | <1 |  | <0.5 |  | 3.1 |  | <4 |  |  | 1100 |  | <1 |  | <10 | <0.5 | 1 |  | <0.5 |  |  |  |  | <0.5 | 0.1 | 1.1 |  |  |  | <1
VIC 5 | Luna County | Victorio district, Luna County, DIS114 | NMBGMR data, McLemore et al. (2001) |  |  | McLemore et al. (2001) | 32.178635 | -108.090165 |  | Luna | New Mexico | grab of rib of vein at Lower Jessie adit | [34 empty] | 0.006 | <2 | 47 |  | 143 |  |  | <1 |  |  | <5 | 15 | <3 | 10 |  |  | <1 | <0.5 |  |  | <5 |  |  | 52 |  |  | 11.2 | <1 | <5 |  | <500 | <1 |  | 0.9 |  | 0.8 |  | 16 |  |  | 85 |  | 5 |  | <10 | 0.8 | 0.3 |  | <0.5 |  |  |  |  | <0.5 | 0.09 | 6.19 |  |  |  | 18.6
VIC 50 | Luna County | Victorio district, Luna County, DIS114 | NMBGMR data, McLemore et al. (2001) |  |  | McLemore et al. (2001) | 32.178635 | -108.090165 |  | Luna | New Mexico | sample of rib at Rover, 1st level | [34 empty] | 0.607 | 71 | 3700 |  | 129 |  |  | 7 |  |  | <5 | 255 | <3 | 420 |  |  | <1 | 10 |  |  | 46 |  |  | 22700 |  |  | 384 | <1 | <5 |  | <500 | <1 |  | 1.7 |  | 17.3 |  | 10 |  |  | 5800 |  | <1 |  | 32 | <0.5 | 0.7 |  | 1.2 |  |  |  |  | <0.5 | 0.12 | 34.02 |  |  |  | 6.5
VIC 50B | Luna County | Victorio district, Luna County, DIS114 | NMBGMR data, McLemore et al. (2001) |  |  | McLemore et al. (2001) | 32.178635 | -108.090165 |  | Luna | New Mexico | grab of muck pile, Rover, 1st level | [34 empty] | 0.119 | 649 | 1200 |  | 140 |  |  | 377 |  |  | <5 | <10 | <3 | 730 |  |  | <1 | <0.5 |  |  | <5 |  |  | 5600 |  |  | 107 | <1 | <5 |  | <500 | <1 |  | 0.7 |  | <0.5 |  | <4 |  |  | 1800 |  | <1 |  | <10 | <0.5 | 0.4 |  | 1.3 |  |  |  |  | <0.5 | 0.09 | 1.79 |  |  |  | 14.9
VIC 53-99 | Luna County | Victorio district, Luna County, DIS114 | NMBGMR data, McLemore et al. (2001) |  |  | McLemore et al. (2001) | 32.1924 | -108.086 |  | Luna | New Mexico | rhyolite | [13 empty] | 0.28 |  | 1.25 | ND | [19 empty] | 77.2 | [8 empty] | 1.6 |  | 67.2 | 18.5 | [5 empty] | 3.8 | 19.3 | ND | 800.1 | 265.5 | [5 empty] | 149.9 |  |  | 9.5 |  | 1.8 | 8.2 |  | 34.6 | 409.8 | 88
VIC 58-99 | Luna County | Victorio district, Luna County, DIS114 | NMBGMR data, McLemore et al. (2001) |  |  | McLemore et al. (2001) | 32.19187 | -108.0809 |  | Luna | New Mexico | breccia | [10 empty] | 81.84 | 0.562 | 8.86 | 3.3 | 0.005 | 0.77 | 0.46 | 0.09 | 2.19 | 0.046 | 2.08 | [15 empty] | ND | [8 empty] | 48.8 |  | 8 | 11.5 | [5 empty] | 1 | 12.1 | 14.1 | 4.5 | 113.4 | [5 empty] | 42.7 |  |  | 10 |  | 2.2 | 42.1 |  | 34.2 | 346.3 | 36
VIC 603 | Luna County | Victorio district, Luna County, DIS114 | NMBGMR data, McLemore et al. (2001) |  |  | McLemore et al. (2001) | 32.17532 | -108.09347 |  | Luna | New Mexico | [13 empty] | 0.035 | 0.217 | 0.023 | 20.65 | 28.82 | 0.07 | 0.009 | [8 empty] | 46.31
VIC 604/605 | Luna County | Victorio district, Luna County, DIS114 | NMBGMR data, McLemore et al. (2001) |  |  | McLemore et al. (2001) | 32.19236 | -108.10197 |  | Luna | New Mexico
VIC 606 | Luna County | Victorio district, Luna County, DIS114 | NMBGMR data, McLemore et al. (2001) |  |  | McLemore et al. (2001) | 32.19202 | -108.10241 |  | Luna | New Mexico
VIC 607 | Luna County | Victorio district, Luna County, DIS114 | NMBGMR data, McLemore et al. (2001) |  |  | McLemore et al. (2001) | 32.19157 | -108.10278 |  | Luna | New Mexico
VIC 608 | Luna County | Victorio district, Luna County, DIS114 | NMBGMR data, McLemore et al. (2001) |  |  | McLemore et al. (2001) | 32.18981 | -108.10755 |  | Luna | New Mexico
VIC 609 | Luna County | Victorio district, Luna County, DIS114 | NMBGMR data, McLemore et al. (2001) |  |  | McLemore et al. (2001) | 32.18928 | -108.10648 |  | Luna | New Mexico
VIC 610 | Luna County | Victorio district, Luna County, DIS114 | NMBGMR data, McLemore et al. (2001) |  |  | McLemore et al. (2001) | 32.18785 | -108.10533 |  | Luna | New Mexico
VIC 611 | Luna County | Victorio district, Luna County, DIS114 | NMBGMR data, McLemore et al. (2001) |  |  | McLemore et al. (2001) | 32.18791 | -108.10567 |  | Luna | New Mexico | [13 empty] | 0.31 | 0.701 | 0.046 | 20.41 | 30.46 | 0.07 | 0.092 | [8 empty] | 38.83
VIC 612 | Luna County | Victorio district, Luna County, DIS114 | NMBGMR data, McLemore et al. (2001) |  |  | McLemore et al. (2001) | 32.18892 | -108.08562 |  | Luna | New Mexico | [13 empty] | 0.964 | 0.629 | 0.03 | 1.72 | 46.64 | 0.051 | 0.378 | [8 empty] | 37.22
VIC 67-99 | Luna County | Victorio district, Luna County, DIS114 | NMBGMR data, McLemore et al. (2001) |  |  | McLemore et al. (2001) | 32.19825 | -108.09261 |  | Luna | New Mexico | dump select (fluorite?, py, mala) | [13 empty] | 0.04 |  | 1.33 | 0.124 | [19 empty] | 9.1 | [8 empty] | 30.2 |  | 3300 | 3.5 | [5 empty] | 3.5 | ND | 4.6 | 1300 | 14.2 | [5 empty] | 237 |  |  | ND |  | ND | 109.7 |  | 7.6 | 7.3 | 73.4
VIC 68-99 | Luna County | Victorio district, Luna County, DIS114 | NMBGMR data, McLemore et al. (2001) |  |  | McLemore et al. (2001) | 32.19825 | -108.09261 |  | Luna | New Mexico | vein select (az, mala, calc, vanadinite?) | [34 empty] | <0.2 | 107 | [6 empty] | 15 |  |  | 50 |  | 29400 | [9 empty] | 150 | [16 empty] | 340 | [15 empty] | 0.218 | 5.86
Vic 6-99 | Luna County | Victorio district, Luna County, DIS114 | NMBGMR data, McLemore et al. (2001) |  |  | McLemore et al. (2001) | 32.19203 | -108.10604 |  | Luna | New Mexico | rhyolite<<py, Mo or Mn min | [10 empty] | 71.22 | 0.124 | 12.07 | 0.58 | 0.057 | 0.72 | 4.16 | 2.72 | 4.23 | 0.026 | 3.92 | [13 empty] | 0.007 | <5 | 4 |  | 638 |  |  | 2 |  |  | 12 | 17.6 | 13 | 10 | 19.7 |  | 5 | 2 |  |  | <1 | 35.6 | 10.7 | 102.3 | 523.4 |  | 0.7 | 13 | 7 |  | 115.3 | 9 |  | 17.8 |  | 11.2 | 15.2 | 126 | 114.9 | 80.3 | 146.3 |  | 17 |  | <10 | 7.9 | 0.5 |  | 1.3 |  |  |  |  | 15.4 | 2.73 | 44.83 |  |  |  | 2.5
VIC 73-99 | Luna County | Victorio district, Luna County, DIS114 | NMBGMR data, McLemore et al. (2001) |  |  | McLemore et al. (2001) | 32.1941 | -108.09109 |  | Luna | New Mexico | 1 fy chip vein (chrys, fluorite, mala, qtz) | [34 empty] | <0.2 | 10 | [6 empty] | 8 |  |  | 20 |  | 13300 | [9 empty] | 220 | [16 empty] | 200 | [15 empty] | 0.007 | 1.27
VIC 75-99 | Luna County | Victorio district, Luna County, DIS114 | NMBGMR data, McLemore et al. (2001) |  |  | McLemore et al. (2001) | 32.18855 | -108.10569 |  | Luna | New Mexico | rhyolite | [10 empty] | 76.88 | 0.066 | 12.75 | 0.63 | 0.053 | 0.15 | 0.55 | 3.71 | 4.8 | 0.02 | 0.7 | [15 empty] | ND | [8 empty] | 7.8 |  | 50.1 | 23.1 | [5 empty] | 1.1 | 47.4 | ND | 60.4 | 813.5 | [5 empty] | 10.1 |  |  | 25.4 |  | 10.4 | 2.4 |  | 121.7 | 83.4 | 674.4
VIC 80B | Luna County | Victorio district, Luna County, DIS114 | NMBGMR data, McLemore et al. (2001) |  |  | McLemore et al. (2001) | 32.17773 | -108.09095 |  | Luna | New Mexico | dump sample, Rover | [34 empty] | 0.884 | 720 | 990 |  | <100 |  |  | 7 |  |  | <5 | 56 | <3 | 890 |  |  | <1 | 5 |  |  | <5 |  |  | 118000 | <30 |  | 1880 | <1 | 13 |  | <500 | <1 |  | 1.1 |  | 6.1 |  | <4 |  |  | 95 |  | <1 |  | <10 | <0.5 | 0.7 |  | <0.5 |  |  |  |  | <0.5 | 0.2 | 0.9 |  |  |  | 1.4
VIC-19-99 | Luna County | Victorio district, Luna County, DIS114 | NMBGMR data, McLemore et al. (2001) |  |  | McLemore et al. (2001) | 32.19301 | -108.08734 |  | Luna | New Mexico | Select dump | [34 empty] | 0.41 | 61.7 | 1 |  | 176 |  |  | 20 |  |  | 18 | 303 | <3 | 2970 |  |  | 2 | <5 |  |  | <5 |  |  | 5550 | 32 |  | 127 | <1 | <5 |  | <500 | <1 |  | 1.1 |  | 2.8 |  | 4 |  |  | 130 |  | 3 |  | <10 | 0.7 | <0.2 |  | <0.5 |  |  |  |  | <0.5 | 0.21 | 3.91 |  |  |  | 1.9
VIC-26-99 | Luna County | Victorio district, Luna County, DIS114 | NMBGMR data, McLemore et al. (2001) |  |  | McLemore et al. (2001) | 32.18832 | -108.09783 |  | Luna | New Mexico | Select dump at shaft | [34 empty] | 0.41 | 778.3 | 47 |  | 206 |  |  | 131 |  |  | 7 | 57 | 28 | 31885 |  |  | 3 | 290 |  |  | 210 |  |  | 84890 | 398 |  | 44.7 | <1 | 39 |  | 930 | <1 |  | 1.5 |  | 12.4 |  | 2000 |  |  | 20330 |  | <1 |  | <10 | <0.5 | 0.3 |  | 2.1 |  |  |  |  | 0.8 | <0.05 | 3.2 |  |  |  | <1
VIC-27-99 | Luna County | Victorio district, Luna County, DIS114 | NMBGMR data, McLemore et al. (2001) |  |  | McLemore et al. (2001) | 32.1886 | -108.09753 |  | Luna | New Mexico | Select dump at shaft | [34 empty] | 0.425 | 672 | 11 |  | 122 |  |  | 3 |  |  | 7 | 44 | 42 | 22720 |  |  | <1 | 60 |  |  | 51 |  |  | 22920 | 793 |  | 26.8 | <1 | 13 |  | 2070 | <1 |  | 1.2 |  | 5.9 |  | 123 |  |  | 62970 |  | 2 |  | <10 | <0.5 | 0.6 |  | <0.5 |  |  |  |  | 0.7 | 0.06 | 3.36 |  |  |  | 4.2
VIC-28-99 | Luna County | Victorio district, Luna County, DIS114 | NMBGMR data, McLemore et al. (2001) |  |  | McLemore et al. (2001) | 32.18861 | -108.09658 |  | Luna | New Mexico | Select dump at shaft | [34 empty] | 0.051 | 65.1 | 9 |  | 546 |  |  | 2 |  |  | 13 | 459 | 75 | 11855 |  |  | 2 | 26 |  |  | 12 |  |  | 3160 | 1420 |  | 7.8 | 16 | 6 |  | 870 | <1 |  | 5.4 |  | 8.2 |  | 186 |  |  | 59080 |  | 10 |  | <10 | 2.3 | 0.6 |  | <0.5 |  |  |  |  | 0.8 | 0.18 | 13.88 |  |  |  | <1
VIC-35-99 | Luna County | Victorio district, Luna County, DIS114 | NMBGMR data, McLemore et al. (2001) |  |  | McLemore et al. (2001) | 32.18535 | -108.09905 |  | Luna | New Mexico | Select dump | [34 empty] | 0.929 | 30.9 | 255 |  | 413 |  |  | 10 |  |  | 59 | <10 | <3 | 23740 |  |  | 2 | 16 |  |  | 7 |  |  | 2790 | <30 |  | 7300 | <1 | <5 |  | 810 | 1 |  | 7 |  | 17.9 |  | 92 |  |  | 128070 |  | 2 |  | 42 | 0.8 | <0.2 |  | 1.9 |  |  |  |  | 1.7 | 0.42 | 48.82 |  |  |  | 6.6
VIC-40-99 | Luna County | Victorio district, Luna County, DIS114 | NMBGMR data, McLemore et al. (2001) |  |  | McLemore et al. (2001) | 32.18927 | -108.10101 |  | Luna | New Mexico | Select dump of skarn | [34 empty] | 0.007 | 51.4 | <1 |  | 219 |  |  | <1 |  |  | 6 | 51 | 4 | 625 |  |  | <1 | 1 |  |  | <5 |  |  | 3570 | <30 |  | 2.5 | 1 | <5 |  | <500 | <1 |  | 0.9 |  | 5.1 |  | 442 |  |  | 5350 |  | 3 |  | 33 | 1.3 | 0.6 |  | <0.5 |  |  |  |  | <0.5 | <0.05 | 37.9 |  |  |  | 13.5
VIC-41-99 | Luna County | Victorio district, Luna County, DIS114 | NMBGMR data, McLemore et al. (2001) |  |  | McLemore et al. (2001) | 32.18893 | -108.100755 |  | Luna | New Mexico | Select dump of skarn, Tungsten shaft | [34 empty] | 0.021 | 17.1 | 2 |  | 131 |  |  | <1 |  |  | <5 | 178 | 4 | 77 |  |  | 2 | 12 |  |  | 11 |  |  | 480 | <30 |  | 5.6 | 5 | <5 |  | <500 | <1 |  | 4.2 |  | 10.9 |  | 327 |  |  | 920 |  | 68 |  | 54 | 7.3 | 2.4 |  | 0.5 |  |  |  |  | 1.5 | 0.08 | 133.78 |  |  |  | 15.3
3M021R | Luna County | Victorio district, Luna County, DIS114 | USGS data, McLemore et al. (2001) |  |  | McLemore et al. (2001) | 32.00981 | -107.843778 |  | Luna | New Mexico | Midway Butte | [34 empty] | <0.002 |  | 15 |  | 160 | 8 | <0.67 |  | 0.11 |  | 2 | <2 |  | 4.1 | 25 |  |  | <0.02 |  | 42 | 1.8 | 57 | <4 | 29 |  |  | <0.67 | <4 |  | <10 | 22 |  |  | 31 |  | <200 | 25 |  | 84 |  | 110 | 75 | 140 |  | 65 | [5 empty] | <8 |  |  | 9 |  | 289 | 0.069 | 1.3 | 6 | 0.75 | 3 | 3.9 | 0.12 | 0.1 |  | 0.08
3M014R | Luna County | Victorio district, Luna County, DIS114 | USGS data, McLemore et al. (2001) |  |  | McLemore et al. (2001) | 31.996243 | -107.647562 |  | Luna | New Mexico | Waterloo | [34 empty] | <0.002 |  | 0.8 |  | 1800 | 2 | <0.67 |  | 0.42 |  | 21 | 4 |  | 12 | 21 |  |  | 0.03 |  | 17 | 0.9 | 33 | 6 | 13 |  |  | <0.67 | 14 |  | <10 | 660 |  |  | <8 |  | <200 | 96 |  | 51 |  | 100 | 83 | 170 |  | 71 | [5 empty] | <8 |  |  | 6 |  | 330 | 0.18 | 6.2 | 9.1 | 4 | 3.5 | 2.8 | 1.1 | 0.52 |  | 1.2
289 | Kingston district, Sierra County, DIS199 | Lady Franklin | NMBGMR data |  |  |  | 32.933515 | -107.715605 | NAD27 | Sierra | New Mexico |  |  |  | select | select dump |  | NMSI0998 | [41 empty] | 74 |  |  |  | <0.19 | [5 empty] | 420 | [16 empty] | 550 | [15 empty] | 7.8
290 | Kingston district, Sierra County, DIS199 | Lady Franklin | NMBGMR data |  |  |  | 32.933515 | -107.715605 | NAD27 | Sierra | New Mexico |  |  |  | grab | grab of ore pile |  | NMSI0998 | [41 empty] | 780 |  |  |  | <0.19 | [5 empty] | 420 | [16 empty] | 610 | [15 empty] | 19
291 | Kingston district, Sierra County, DIS199 | Lady Franklin | NMBGMR data |  |  |  | 32.933515 | -107.715605 | NAD27 | Sierra | New Mexico |  |  |  | select | select dump |  | NMSI0998 | [41 empty] | 30 |  |  |  | <0.19 | [5 empty] | 98 | [16 empty] | 140 | [15 empty] | 3
292 | Kingston district, Sierra County, DIS199 | Black Colt | NMBGMR data |  |  |  | 32.933515 | -107.715605 | NAD27 | Sierra | New Mexico |  |  |  | select | select dump |  | NMSI1011 | [41 empty] | 730 |  |  |  | 1.31 | [5 empty] | 21000 | [16 empty] | 43000 | [15 empty] | 12
293 | Kingston district, Sierra County, DIS199 | Black Colt | NMBGMR data |  |  |  | 32.920833 | -107.723611 | NAD27 | Sierra | New Mexico |  |  |  | select | select dump |  | NMSI1021 | [41 empty] | 42 |  |  |  | <0.19 | [5 empty] | 730 | [16 empty] | 1000 | [15 empty] | 4.5
294 | Kingston district, Sierra County, DIS199 | Comstock | NMBGMR data |  |  |  | 32.920833 | -107.723611 | NAD27 | Sierra | New Mexico |  |  |  | select | select dump |  | NMSI0999 | [41 empty] | 218 |  |  |  | 1.68 | [5 empty] | 140 | [16 empty] | 4500 | [15 empty] | 0.03
352 | Kingston district, Sierra County, DIS199 | unknown | Korzeb et al. (1995) |  |  |  | 32.920833 | -107.723611 | NAD27 | Sierra | New Mexico | silicified limestone |  |  | grab | grab | [30 empty] | 0.054 | 19 | 39 |  | 8 |  | <5 | <1 | 2.6 |  | 3 | 109 | <1 | 72 |  |  | <2 |  |  |  | 59 |  | 17 | 355 | 26 |  | 38.7 | <0.5 | <10 | <200 | 15 | <1 | <10 | 1 |  | 2.2 | 9 | 3 | <1 | <500 | 800 | 2 | 13 |  |  | 0.8 | <2 |  | <1 |  |  |  |  | <5 | <0.5 | 15.8 | 0.0653 | 1.3 | 0.23 | 0.43 | <0.01 | 0.02 | 0.28
353 | Kingston district, Sierra County, DIS199 | Andy Johnson | Korzeb et al. (1995) |  |  |  | 32.920833 | -107.723611 | NAD27 | Sierra | New Mexico | calcite, galena |  |  | grab | grab |  | NMSI1011 | [28 empty] | 0.13 | >300 | 51 |  | 6 |  | 55 | 4 | 145 |  | 2 | 9 | <1 | 1341 |  |  | <2 |  |  |  | 29 |  | 3 | 9094 | <10 |  | 94.9 | <0.5 | <10 | <200 | 198 | <1 | 25 | <0.5 |  | 1.3 | 19 | 11 | <1 | <500 | >30000 | 1 | <10 |  |  | 1 | <2 |  | <1 |  |  |  |  | <5 | <0.5 | 2 | >2.0000 | 2.1 | 0.21 | >10 | <0.01 | 0.06 | 1.14
354 | Kingston district, Sierra County, DIS199 | Andy Johnson | Korzeb et al. (1995) |  |  |  | 32.920833 | -107.723611 | NAD27 | Sierra | New Mexico | calcite, galena |  |  | grab | grab |  | NMSI1011 | [28 empty] | 0.12 | >300 | 46 |  | 6 |  | 45 | 8 | 24.2 |  | 2 | 10 | <1 | 765 |  |  | <2 |  |  |  | 21 |  | 1 | 1198 | <10 |  | 344 | 0.7 | <10 | <200 | 61 | <1 | 25 | <0.5 |  | 1.7 | 17 | 12 | <1 | <500 | 5600 | <1 | <10 |  |  | 1 | <2 |  | <1 |  |  |  |  | <5 | 0.6 | 1.6 | >2.0000 | 1 | 0.13 | >10 | <0.01 | 0.01 | 1.46
355 | Kingston district, Sierra County, DIS199 | Andy Johnson | Korzeb et al. (1995) |  |  |  | 32.920833 | -107.723611 | NAD27 | Sierra | New Mexico | limestone, shale |  |  | select | select |  | NMSI1011 | [28 empty] | 0.22 | >300 | 159 |  | 4 |  | 69 | <1 | 587.8 |  | 3 | 12 | <1 | 9942 |  |  | <2 |  |  |  | <2 |  | 4 | >10000 | <10 |  | 1020 | <0.5 | <10 | <200 | 28 | <1 | 79 | <0.5 |  | <0.5 | 13 | <2 | 1 | <500 | >30000 | <1 | <10 |  |  | <0.2 | <2 |  | <1 |  |  |  |  | <5 | <0.5 | 0 | 1.7542 | 3 | 0.17 | >10 | <0.01 | <0.01 | 1.97
356 | Kingston district, Sierra County, DIS199 | Andy Johnson | Korzeb et al. (1995) |  |  |  | 32.920833 | -107.723611 | NAD27 | Sierra | New Mexico | calcite, pyrite |  |  | select | select |  | NMSI1011 | [28 empty] | 0.16 | >300 | 85 |  | 4 |  | 50 | 11 | 56.8 |  | 2 | 39 | <1 | 774 |  |  | <2 |  |  |  | 60 |  | 4 | 5540 | <10 |  | 465 | 1.1 | <10 | <200 | 21 | 1 | 17 | 3.5 |  | 2.7 | 14 | 22 | 2 | <500 | 14000 | <1 | <10 |  |  | 1 | <2 |  | <1 |  |  |  |  | <5 | 0.7 | 1.7 | 1.9889 | 2.9 | 0.23 | 5.64 | <0.01 | 0.04 | 1.114
357 | Kingston district, Sierra County, DIS199 | Andy Johnson | Korzeb et al. (1995) |  |  |  | 32.920833 | -107.723611 | NAD27 | Sierra | New Mexico | calcite, rhodocrosite |  |  | select | select |  | NMSI1011 | [28 empty] | <.005 | >300 | 282 |  | 14 |  | 47 | <1 | 560.4 |  | 2 | 16 | <1 | 16217 |  |  | <2 |  |  |  | <2 |  | 3 | >10000 | <10 |  | 1870 | <0.5 | <10 | <200 | 89 | <1 | 53 | <0.5 |  | <0.5 | 14 | <2 | <1 | <500 | >30000 | <1 | <10 |  |  | 0.8 | <2 |  | <1 |  |  |  |  | <5 | <0.5 | 0.8 | 1.155 | 1.6 | 0.18 | >10 | <0.01 | 0.01 | 1.55
358 | Kingston district, Sierra County, DIS199 | Andy Johnson | Korzeb et al. (1995) |  |  |  | 32.920833 | -107.723611 | NAD27 | Sierra | New Mexico | limestone, quartz |  |  | grab | grab |  | NMSI1011 | [28 empty] | 0.21 | 290 | 47 |  | 4 |  | 25 | <1 | 36.9 |  | <1 | 82 | <1 | 2851 |  |  | <2 |  |  |  | <2 |  | 4 | >10000 | <10 |  | 1380 | <0.5 | <10 | <200 | 19 | <1 | 19 | <0.5 |  | <0.5 | 202 | 14 | 1 | <500 | 17000 | 2 | <10 |  |  | 0.7 | <2 |  | <1 |  |  |  |  | <5 | <0.5 | 2.7 | 0.0931 | 3.5 | 0.31 | 0.2 | <0.01 | 0.02 | 0.36
359 | Kingston district, Sierra County, DIS199 | Andy Johnson | Korzeb et al. (1995) |  |  |  | 32.920833 | -107.723611 | NAD27 | Sierra | New Mexico | calcite, chalcopyrite |  |  | select | select |  | NMSI1011 | [28 empty] | 0.11 | >300 | 24 |  | 2 |  | 54 | <1 | 715.5 |  | <1 | 12 | <1 | 7744 |  |  | <2 |  |  |  | 78 |  | 3 | >10000 | <10 |  | 561 | 1.7 | <10 | <200 | 21 | <1 | 73 | 3.4 |  | <0.5 | 6 | <2 | <1 | <500 | >30000 | <1 | <10 |  |  | 0.4 | <2 |  | <1 |  |  |  |  | <5 | <0.5 | 0.4 | 0.7665 | 8.2 | 0.05 | 6.51 | <0.01 | <0.01 | 0.99
360 | Kingston district, Sierra County, DIS199 | Andy Johnson | Korzeb et al. (1995) |  |  |  | 32.920833 | -107.723611 | NAD27 | Sierra | New Mexico | calcite, chalcopyrite |  |  | select | select |  | NMSI1011 | [28 empty] | 1.73 | >300 | 74 |  | 3 |  | 57 | <1 | 231.9 |  | 1 | 4 | <1 | 1086 |  |  | <2 |  |  |  | 89 |  | 2 | 8252 | <10 |  | 41.7 | <0.5 | <10 | <200 | 67 | <1 | 620 | 1.5 |  | 1.5 | 13 | 13 | <1 | <500 | >30000 | 3 | <10 |  |  | 1.1 | <2 |  | <1 |  |  |  |  | <5 | <0.5 | 4.1 | 1.6665 | 3.4 | 0.04 | >10 | <0.01 | <0.01 | 0.89
361 | Kingston district, Sierra County, DIS199 | Andy Johnson | Korzeb et al. (1995) |  |  |  | 32.920833 | -107.723611 | NAD27 | Sierra | New Mexico | manganite |  |  | grab | grab |  | NMSI1011 | [28 empty] | <.005 | >300 | 171 |  | 13 |  | 46 | <1 | 40.5 |  | 3 | 7 | <1 | 2957 |  |  | <2 |  |  |  | <2 |  | 1 | 2546 | <10 |  | 1590 | <0.5 | <10 | <200 | 608 | <1 | 50 | <0.5 |  | <0.5 | 16 | 19 | <1 | <500 | 8700 | 2 | <10 |  |  | <0.2 | <2 |  | <1 |  |  |  |  | <5 | <0.5 | 2 | >2.0000 | <0.5 | 0.17 | >10 | 0.06 | 0.11 | 0.94
362 | Kingston district, Sierra County, DIS199 | Andy Johnson | Korzeb et al. (1995) |  |  |  | 32.920833 | -107.723611 | NAD27 | Sierra | New Mexico | galena, quartz |  |  | grab | grab |  | NMSI1011 | [28 empty] | 0.19 | >300 | 73 |  | <2 |  | 6 | <1 | 2.1 |  | <1 | 66 | <1 | 654 |  |  | <2 |  |  |  | <2 |  | 2 | >10000 | <10 |  | 1520 | <0.5 | <10 | <200 | 12 | <1 | 47 | <0.5 |  | <0.5 | 1 | 21 | <1 | <500 | 520 | <1 | <10 |  |  | 0.2 | <2 |  | <1 |  |  |  |  | <5 | <0.5 | 0.2 | 0.00395 | 3.3 | 0.04 | 0.15 | 0.02 | 0.03 | 0.05
363 | Kingston district, Sierra County, DIS199 | Black Colt | Korzeb et al. (1995) |  |  |  | 32.933387 | -107.719919 | NAD27 | Sierra | New Mexico | limonite, manganite |  |  | grab | grab |  | NMSI1011 | [28 empty] | 0.019 | 49 | 44 |  | 10 |  | 71 | <1 | 177.5 |  | 3 | 16 | 2 | 999 |  |  | <2 |  |  |  | 57 |  | 6 | 8320 | 13 |  | 50.2 | 2.5 | <10 | <200 | 696 | <1 | 22 | 1.9 |  | 7.9 | 25 | 4 | 11 | <500 | 26900 | 3 | <10 |  |  | 2 | 2 |  | <1 |  |  |  |  | <5 | <0.5 | 7 | >2.0000 | 4.1 | 0.4 | 0.95 | 0.07 | 0.1 | 0.3
364 | Kingston district, Sierra County, DIS199 | Black Colt | Korzeb et al. (1995) |  |  |  | 32.933387 | -107.719919 | NAD27 | Sierra | New Mexico | azurite, chrysocolla |  |  | grab | grab |  | NMSI1011 | [28 empty] | 0.639 | 260 | 48 |  | 5 |  | 38 | 3 | 133.7 |  | 3 | 29 | <1 | 9678 |  |  | <2 |  |  |  | 233 |  | 5 | >10000 | <10 |  | 131 | 1.6 | 19 | <200 | 105 | <1 | 81 | 1.7 |  | 5.7 | 18 | 9 | 5 | <500 | >30000 | 5 | <10 |  |  | 2 | <2 |  | <1 |  |  |  |  | <5 | <0.5 | 7 | 1.5743 | 5.1 | 0.44 | 5.61 | 0.01 | 0.03 | 1.27
365 | Kingston district, Sierra County, DIS199 | Black Colt | Korzeb et al. (1995) |  |  |  | 32.933387 | -107.719919 | NAD27 | Sierra | New Mexico | limestone |  |  | composite | 1 ft chip |  | NMSI1011 | [28 empty] | 0.01 | <5 | 18 |  | 8 |  | 7 | <1 | <1 |  | 2 | 3 | <1 | 47 |  |  | <2 |  |  |  | 10 |  | 3 | 173 | <10 |  | 4.2 | 1 | <10 | <200 | 161 | <1 | <10 | 1.2 |  | 2.8 | 23 | <2 | <1 | <500 | 470 | 3 | 10 |  |  | 1.1 | <2 |  | <1 |  |  |  |  | <5 | <0.5 | 14.1 | 0.5194 | <0.5 | 0.4 | >10 | <0.01 | <0.01 | 1.12
366 | Kingston district, Sierra County, DIS199 | Black Colt | Korzeb et al. (1995) |  |  |  | 32.933387 | -107.719919 | NAD27 | Sierra | New Mexico | limestone |  |  | grab | grab |  | NMSI1011 | [28 empty] | 1.67 | >300 | 51 |  | 57 |  | 71 | <1 | 130.9 |  | 2 | 6 | 2 | 2081 |  |  | <2 |  |  |  | 47 |  | 1 | >10000 | <10 |  | 14 | <0.5 | <10 | <200 | 552 | <1 | 33 | <0.5 |  | 4.7 | 21 | 4 | 2 | <500 | >30000 | <1 | <10 |  |  | 0.8 | <2 |  | <1 |  |  |  |  | <5 | <0.5 | 0.8 | >2.0000 | 2.1 | 0.14 | 5.33 | 0.07 | 0.12 | 0.49
367 | Kingston district, Sierra County, DIS199 | Black Colt | Korzeb et al. (1995) |  |  |  | 32.933387 | -107.719919 | NAD27 | Sierra | New Mexico | limestone |  |  | composite | 1 ft chip |  | NMSI1011 | [28 empty] | 0.42 | 210 | 61 |  | 32 |  | 87 | 3 | 170.3 |  | 4 | 17 | 2 | 1796 |  |  | <2 |  |  |  | 170 |  | 5 | 8952 | <10 |  | 21.5 | 2.2 | <10 | <200 | 306 | <1 | 60 | 1.6 |  | 11 | 31 | 9 | 13 | <500 | 17000 | 4 | 19 |  |  | 2.6 | <2 |  | <1 |  |  |  |  | <5 | <0.5 | 25.6 | >2.0000 | 3 | 0.26 | 1.57 | 0.03 | 0.13 | 0.48
368 | Kingston district, Sierra County, DIS199 | Black Colt | Korzeb et al. (1995) |  |  |  | 32.933387 | -107.719919 | NAD27 | Sierra | New Mexico | limestone |  |  | composite | 2.5 ft chip |  | NMSI1011 | [28 empty] | 0.041 | 11 | 139 |  | 44 |  | 17 | 6 | <1 |  | 2 | 6 | 2 | 28 |  |  | <2 |  |  |  | 11 |  | 5 | 510 | 20 |  | 51.7 | 2.7 | <10 | <200 | 198 | <1 | <10 | 0.9 |  | 2.5 | 24 | 3 | 2 | <500 | <200 | 5 | 22 |  |  | 2.2 | <2 |  | <1 |  |  |  |  | <5 | <0.5 | 29.2 | 12652 | 2.6 | 366 | >10 | 0.01 | 0.05 | 1.65
369 | Kingston district, Sierra County, DIS199 | Black Colt | Korzeb et al. (1995) |  |  |  | 32.933387 | -107.719919 | NAD27 | Sierra | New Mexico | limonite, clay |  |  | composite | 1 ft chip |  | NMSI1011 | [28 empty] | 0.03 | 8 | 342 |  | 29 |  | 63 | <1 | 16.5 |  | 2 | 6 | 4 | 112 |  |  | <2 |  |  |  | 41 |  | 2 | 949 | <10 |  | 10 | 1.1 | <10 | <200 | 270 | <1 | 14 | 1.1 |  | 3.6 | 22 | 4 | 6 | <500 | 16000 | 3 | 16 |  |  | 1.7 | <2 |  | <1 |  |  |  |  | <5 | <0.5 | 20.7 | >2.0000 | 1.6 | 0.41 | 5.8 | 0.05 | 0.1 | 0.98
370 | Kingston district, Sierra County, DIS199 | Black Colt | Korzeb et al. (1995) |  |  |  | 32.933387 | -107.719919 | NAD27 | Sierra | New Mexico | limonite, clay |  |  | composite | 1.5 ft chip |  | NMSI1011 | [28 empty] | 0.065 | 42 | 165 |  | 17 |  | 87 | 2 | 317.3 |  | 3 | 12 | 4 | 551 |  |  | <2 |  |  |  | 42 |  | 4 | 9129 | <10 |  | 21.5 | 1.2 | <10 | <200 | 390 | <1 | 27 | 1.4 |  | 7.4 | 32 | 4 | 11 | <500 | 29400 | 2 | <10 |  |  | 2 | <2 |  | <1 |  |  |  |  | <5 | <0.5 | 4 | >2.0000 | 4.8 | 0.51 | 0.51 | 0.06 | 0.07 | 0.22
371 | Kingston district, Sierra County, DIS199 | Black Colt | Korzeb et al. (1995) |  |  |  | 32.933387 | -107.719919 | NAD27 | Sierra | New Mexico | limonite, manganite |  |  | composite | 2 ft chip |  | NMSI1011 | [28 empty] | 0.11 | 38 | 288 |  | 50 |  | 65 | 3 | 155.8 |  | 7 | 19 | 4 | 1577 |  |  | 3 |  |  |  | 75 |  | 4 | 8279 | 47 |  | 27.5 | 5.2 | <10 | <200 | 177 | <1 | 14 | 6.2 |  | 7.9 | 40 | 14 | 12 | <500 | 17000 | 6 | 18 |  |  | 2.8 | <2 |  | <1 |  |  |  |  | <5 | <0.5 | 26.8 | >2.0000 | 7.4 | 0.77 | 0.46 | 0.04 | 0.07 | 0.35
372 | Kingston district, Sierra County, DIS199 | Black Colt | Korzeb et al. (1995) |  |  |  | 32.933387 | -107.719919 | NAD27 | Sierra | New Mexico | brecciated limestone |  |  | composite | 1.5 ft chip |  | NMSI1011 | [28 empty] | 0.063 | 95 | 73 |  | 1348 |  | 48 | 2 | 5.6 |  | 3 | 12 | 5 | 68 |  |  | <2 |  |  |  | 130 |  | 9 | 604 | 37 |  | 57.5 | 2.7 | <10 | <200 | 817 | <1 | <10 | 2.4 |  | 4.3 | 43 | 7 | 12 | <500 | 2800 | 6 | 23 |  |  | 2.4 | <2 |  | <1 |  |  |  |  | <5 | <0.5 | 31.4 | >2.0000 | 1.6 | 1.03 | >10 | 0.08 | 0.17 | 0.51
373 | Kingston district, Sierra County, DIS199 | Black Colt | Korzeb et al. (1995) |  |  |  | 32.933387 | -107.719919 | NAD27 | Sierra | New Mexico | limonite, manganite |  |  | composite | 1 ft chip |  | NMSI1011 | [28 empty] | 0.016 | 83 | 132 |  | 3 |  | 77 | 2 | <1.0 |  | 6 | 19 | <1 | 65 |  |  | 6 |  |  |  | 130 |  | 5 | 169 | <10 |  | 52.1 | 1.8 | <10 | <200 | 659 | <1 | 14 | 3.1 |  | 15 | 18 | 14 | 9 | 520 | 1600 | 5 | 21 |  |  | 3.8 | <2 |  | <1 |  |  |  |  | <5 | <0.5 | 29.8 | >2.0000 | 6 | 0.15 | 2.05 | 0.06 | 0.1 | 0.28
374 | Kingston district, Sierra County, DIS199 | Black Colt | Korzeb et al. (1995) |  |  |  | 32.933387 | -107.719919 | NAD27 | Sierra | New Mexico | limonite, manganite |  |  | composite | 2 ft chip |  | NMSI1011 | [28 empty] | 0.033 | 28 | 278 |  | 994 |  | 73 | 3 | 1.2 |  | 3 | 19 | <1 | 137 |  |  | <2 |  |  |  | 31 |  | 4 | 350 | <10 |  | 49.1 | 1.2 | <10 | <200 | 642 | <1 | 13 | 1.3 |  | 8.6 | 71 | 2 | 7 | <500 | 2800 | 3 | 12 |  |  | 1.3 | <2 |  | <1 |  |  |  |  | <5 | <0.5 | 16.3 | >2.0000 | 2.4 | 0.12 | 0.95 | 0.05 | 0.15 | 0.29
375 | Kingston district, Sierra County, DIS199 | Black Colt | Korzeb et al. (1995) |  |  |  | 32.933387 | -107.719919 | NAD27 | Sierra | New Mexico | calcite, limonite |  |  | composite | 2 ft chip |  | NMSI1011 | [28 empty] | 0.033 | 72 | 105 |  | 30 |  | 51 | 2 | <1 |  | 3 | 10 | <1 | 84 |  |  | <2 |  |  |  | 85 |  | 2 | 80 | <10 |  | 51.1 | 1.1 | <10 | <200 | 768 | <1 | <10 | 1.5 |  | 23 | 31 | 5 | 3 | <500 | 1500 | 1 | <10 |  |  | 2.1 | <2 |  | <1 |  |  |  |  | <5 | <0.5 | 3.1 | >2.0000 | 7.7 | 0.23 | >10 | 0.04 | 0.08 | 0.37
376 | Kingston district, Sierra County, DIS199 | Black Colt | Korzeb et al. (1995) |  |  |  | 32.933387 | -107.719919 | NAD27 | Sierra | New Mexico | limestone |  |  | composite | 1 ft chip |  | NMSI1011 | [28 empty] | <.005 | <5 | 58 |  | 5 |  | 10 | 2 | <1 |  | 1 | 6 | <1 | 12 |  |  | <2 |  |  |  | 4 |  | 3 | 20 | <10 |  | 21.7 | 1.3 | <10 | <200 | 59 | <1 | <10 | 0.6 |  | 1 | 19 | <2 | <1 | <500 | 88 | 2 | <10 |  |  | 0.8 | <2 |  | <1 |  |  |  |  | <5 | <0.5 | 2.8 | 0.6175 | 1 | 0.3 | >10 | <0.01 | <0.01 | 1.9
377 | Kingston district, Sierra County, DIS199 | Black Colt | Korzeb et al. (1995) |  |  |  | 32.933387 | -107.719919 | NAD27 | Sierra | New Mexico | limestone |  |  | grab | grab |  | NMSI1011 | [28 empty] | 0.007 | <5 | 23 |  | 98 |  | 12 | <1 | <1 |  | <1 | 2 | <1 | 12 |  |  | <2 |  |  |  | 4 |  | 2 | 91 | <10 |  | 7.2 | <0.5 | <10 | <200 | 247 | <1 | <10 | <0.5 |  | 4 | 20 | <2 | <1 | <500 | 400 | <1 | <10 |  |  | 0.3 | <2 |  | <1 |  |  |  |  | <5 | <0.5 | 0.3 | 0.7349 | <0.5 | 0.07 | >10 | <0.01 | <0.01 | 2.02
378 | Kingston district, Sierra County, DIS199 | Black Colt | Korzeb et al. (1995) |  |  |  | 32.933387 | -107.719919 | NAD27 | Sierra | New Mexico | limestone |  |  | grab | grab |  | NMSI1011 | [28 empty] | 0.13 | 45 | 68 |  | 3 |  | <5 | 3 | <1 |  | <1 | 85 | 2 | 43 |  |  | <2 |  |  |  | 16 |  | 4 | 77 | 24 |  | 66.8 | 0.7 | <10 | <200 | 11 | <1 | <10 | 1.1 |  | 1.9 | 9 | 3 | <1 | <500 | 260 | <1 | <10 |  |  | 0.5 | <2 |  | <1 |  |  |  |  | <5 | <0.5 | 0.5 | 0.084 | 1 | 0.26 | 3.75 | <0.01 | 0.03 | 1.34
379 | Kingston district, Sierra County, DIS199 | Black Colt | Korzeb et al. (1995) |  |  |  | 32.933387 | -107.719919 | NAD27 | Sierra | New Mexico | limestone |  |  | grab | grab |  | NMSI1011 | [28 empty] | 0.083 | 24 | 10 |  | 22 |  | 11 | 1 | <1 |  | 8 | 41 | 5 | 36 |  |  | 2 |  |  |  | 37 |  | 14 | 41 | 100 |  | 16 | 3.9 | <10 | <200 | 6 | <1 | <10 | 3.9 |  | 4.8 | 19 | 3 | 8 | <500 | 280 | 1 | <10 |  |  | 2.4 | <2 |  | <1 |  |  |  |  | <5 | <0.5 | 3.4 | 0.1154 | >10 | 0.98 | 0.35 | <0.01 | 0.2 | 0.53
380 | Kingston district, Sierra County, DIS199 | Black Colt | Korzeb et al. (1995) |  |  |  | 32.933387 | -107.719919 | NAD27 | Sierra | New Mexico | silicified limestone |  |  | grab | grab |  | NMSI1011 | [28 empty] | 0.023 | 12 | 90 |  | 44 |  | <5 | 2 | <1 |  | <1 | 85 | <1 | 94 |  |  | <2 |  |  |  | 17 |  | 3 | 196 | 34 |  | 34.7 | 1.6 | <10 | <200 | 29 | <1 | <10 | 1.5 |  | 2.9 | 6 | 17 | 2 | <500 | 210 | 4 | <10 |  |  | 0.9 | <2 |  | <1 |  |  |  |  | <5 | <0.5 | 4.9 | 0.4112 | 1.6 | 0.21 | 0.64 | <0.01 | 0.14 | 0.27
381 | Kingston district, Sierra County, DIS199 | Black Colt | Korzeb et al. (1995) |  |  |  | 32.933387 | -107.719919 | NAD27 | Sierra | New Mexico | limestone |  |  | grab | grab |  | NMSI1011 | [28 empty] | 0.15 | >300 | 112 |  | 13339 |  | 76 | 1 | 64.2 |  | 3 | 10 | 4 | 136 |  |  | <2 |  |  |  | 57 |  | 2 | 2559 | 29 |  | 13 | 1.2 | <10 | <200 | 1738 | <1 | 18 | 2.1 |  | 17 | 26 | 7 | 9 | <500 | 11000 | 4 | <10 |  |  | 2 | <2 |  | <1 |  |  |  |  | <5 | <0.5 | 6 | >2.0000 | 1.8 | 0.21 | 1.62 | 0.16 | 0.47 | 0.71
382 | Kingston district, Sierra County, DIS199 | Black Colt | Korzeb et al. (1995) |  |  |  | 32.933387 | -107.719919 | NAD27 | Sierra | New Mexico | chalcopyrite |  |  | select | select |  | NMSI1011 | [28 empty] | 0.097 | 52 | 70 |  | 9 |  | 45 | <1 | 7.7 |  | 1 | 12 | <1 | 54 |  |  | 3 |  |  |  | 29 |  | 1 | 1045 | <10 |  | 7.4 | 0.8 | <10 | <200 | 31 | <1 | 12 | 1.9 |  | 8 | 24 | 8 | 4 | <500 | 4000 | 4 | 12 |  |  | 1.5 | <2 |  | <1 |  |  |  |  | <5 | <0.5 | 17.5 | >2.0000 | 1.5 | 0.13 | >10 | 0.01 | <0.01 | 1.36
383 | Kingston district, Sierra County, DIS199 | Black Colt | Korzeb et al. (1995) |  |  |  | 32.933387 | -107.719919 | NAD27 | Sierra | New Mexico | limestone |  |  | grab | grab |  | NMSI1011 | [28 empty] | 0.38 | >300 | 24 |  | 8 |  | 39 | 3 | 3 |  | 1 | 9 | <1 | 71 |  |  | <2 |  |  |  | 9 |  | <1 | 615 | <10 |  | 8.7 | <0.5 | <10 | <200 | 263 | <1 | <10 | <0.5 |  | 5 | 21 | 6 | 3 | <500 | 2000 | <1 | <10 |  |  | 0.8 | <2 |  | <1 |  |  |  |  | <5 | <0.5 | 0.8 | >2.0000 | 0.8 | 0.29 | >10 | 0.08 | 0.06 | 1.34
384 | Kingston district, Sierra County, DIS199 | Black Colt | Korzeb et al. (1995) |  |  |  | 32.933387 | -107.719919 | NAD27 | Sierra | New Mexico | limestone |  |  | grab | grab |  | NMSI1011 | [28 empty] | 1.88 | >300 | 117 |  | 47 |  | 33 | 9 | 7.7 |  | 4 | 11 | 2 | 661 |  |  | <2 |  |  |  | 18 |  | 4 | 1713 | 120 |  | 21.8 | 3.8 | <10 | <200 | 197 | <1 | 29 | 2 |  | 2.6 | 27 | 7 | 6 | <500 | 3900 | 7 | <10 |  |  | 2.9 | <2 |  | <1 |  |  |  |  | <5 | <0.5 | 9.9 | >2.0000 | 3.5 | 1.11 | >10 | 0.02 | 0.22 | 1.14
385 | Kingston district, Sierra County, DIS199 | Black Colt | Korzeb et al. (1995) |  |  |  | 32.933387 | -107.719919 | NAD27 | Sierra | New Mexico | limestone |  |  | grab | grab |  | NMSI1011 | [28 empty] | 2.04 | >300 | 13 |  | 6 |  | 23 | <1 | 3.5 |  | 1 | 23 | <1 | 87 |  |  | <2 |  |  |  | 4 |  | <1 | 1184 | <10 |  | 5.3 | <0.5 | <10 | <200 | 34 | <1 | <10 | 0.8 |  | 2.2 | 15 | 8 | <1 | <500 | 2000 | 1 | <10 |  |  | 0.6 | <2 |  | <1 |  |  |  |  | <5 | <0.5 | 1.6 | >2.0000 | 0.7 | 0.21 | >10 | <0.01 | <0.01 | 0.82
386 | Kingston district, Sierra County, DIS199 | Black Colt | Korzeb et al. (1995) |  |  |  | 32.933387 | -107.719919 | NAD27 | Sierra | New Mexico | abundant quartz |  |  | grab | grab |  | NMSI1011 | [28 empty] | 0.36 | >300 | 29 |  | 7 |  | <5 | 6 | <1 |  | 2 | 73 | 2 | 364 |  |  | <2 |  |  |  | 19 |  | 7 | 42 | 80 |  | 252 | 2.7 | <10 | <200 | 9 | 1 | <10 | 3.4 |  | 2.3 | 11 | 8 | 3 | <500 | 99 | 5 | <10 |  |  | 1.4 | <2 |  | <1 |  |  |  |  | <5 | <0.5 | 6.4 | 0.2422 | 1.2 | 0.66 | 1.38 | <0.01 | 0.1 | 0.86
387 | Kingston district, Sierra County, DIS199 | Black Colt | Korzeb et al. (1995) |  |  |  | 32.933387 | -107.719919 | NAD27 | Sierra | New Mexico | andesite |  |  | grab | grab |  | NMSI1011 | [28 empty] | 3.14 | >300 | 124 |  | 25 |  | 25 | 5 | <1 |  | 2 | 21 | 2 | 384 |  |  | <2 |  |  |  | 19 |  | 4 | 794 | 57 |  | 22.3 | 2.4 | <10 | <200 | 166 | <1 | 92 | 3.6 |  | 4 | 23 | 10 | 3 | <500 | 420 | 6 | 19 |  |  | 1.9 | <2 |  | <1 |  |  |  |  | <5 | <0.5 | 26.9 | 1.9038 | 1.9 | 0.89 | >10 | 0.02 | 0.27 | 1.41
388 | Kingston district, Sierra County, DIS199 | Black Colt | Korzeb et al. (1995) |  |  |  | 32.933387 | -107.719919 | NAD27 | Sierra | New Mexico | limonite, pyrite |  |  | select | select |  | NMSI1011 | [28 empty] | 0.816 | >300 | 109 |  | 7 |  | <5 | <1 | <1 |  | 4 | 42 | 2 | 54 |  |  | <2 |  |  |  | <2 |  | 5 | 772 | 95 |  | 18 | 11 | <10 | <200 | 9 | 2 | <10 | 8.6 |  | 5.2 | 11 | 36 | 5 | <500 | 250 | 10 | 44 |  |  | 5.9 | <2 |  | <1 |  |  |  |  | <5 | 0.7 | 60.6 | 0.2187 | 3.8 | 0.69 | 0.49 | <0.01 | 0.11 | 0.74
389 | Kingston district, Sierra County, DIS199 | Black Colt | Korzeb et al. (1995) |  |  |  | 32.933387 | -107.719919 | NAD27 | Sierra | New Mexico | silicified limestone |  |  | grab | grab |  | NMSI1011 | [28 empty] | 0.018 | 18 | 27 |  | 3 |  | 5 | 1 | <1 |  | <1 | 36 | <1 | 17 |  |  | <2 |  |  |  | 6 |  | 2 | 55 | <10 |  | 16 | 0.6 | <10 | <200 | 45 | <1 | <10 | 0.6 |  | 2.3 | 16 | <2 | <1 | <500 | 360 | 3 | <10 |  |  | 0.7 | <2 |  | <1 |  |  |  |  | <5 | <0.5 | 3.7 | 0.1804 | 0.6 | 0.21 | >10 | <0.01 | <0.01 | 0.48
390 | Kingston district, Sierra County, DIS199 | Black Colt | Korzeb et al. (1995) |  |  |  | 32.933387 | -107.719919 | NAD27 | Sierra | New Mexico | clay, quartz |  |  | composite | 1.5 ft chip |  | NMSI1011 | [28 empty] | 0.16 | 100 | 204 |  | 15 |  | 8 | 5 | <1 |  | <1 | 59 | 2 | 71 |  |  | 3 |  |  |  | 23 |  | 6 | 115 | <10 |  | 77 | 1.7 | <10 | <200 | 21 | <1 | <10 | 2 |  | 2.2 | 24 | 4 | 4 | <500 | 360 | 4 | <10 |  |  | 1.4 | <2 |  | <1 |  |  |  |  | <5 | <0.5 | 5.4 | 0.4774 | 3.2 | 0.54 | 4.39 | <0.01 | 0.02 | 0.93
391 | Kingston district, Sierra County, DIS199 | Black Colt | Korzeb et al. (1995) |  |  |  | 32.933387 | -107.719919 | NAD27 | Sierra | New Mexico | limestone |  |  | composite | 0.5 ft chip |  | NMSI1011 | [28 empty] | 0.008 | <5 | 26 |  | 10 |  | 7 | <1 | <1 |  | <1 | 4 | <1 | 7 |  |  | <2 |  |  |  | 3 |  | 2 | 14 | <10 |  | 5.1 | 1.8 | <10 | <200 | 69 | <1 | <10 | 1.5 |  | 1.5 | 17 | <2 | <1 | <500 | <1 | 3 | 16 |  |  | 1 | <2 |  | <1 |  |  |  |  | <5 | <0.5 | 20 | 0.2888 | 0.9 | 0.46 | >10 | <0.01 | <0.01 | 1.66
392 | Kingston district, Sierra County, DIS199 | Black Colt | Korzeb et al. (1995) |  |  |  | 32.933387 | -107.719919 | NAD27 | Sierra | New Mexico | andesite |  |  | grab | grab |  | NMSI1011 | [28 empty] | 0.012 | 34 | 67 |  | 6 |  | 38 | 1 | <1 |  | 3 | 7 | 1 | 46 |  |  | <2 |  |  |  | 15 |  | 3 | 72 | <10 |  | 17 | 0.9 | <10 | <200 | 186 | <1 | <10 | 0.8 |  | 7.1 | 17 | <2 | 2 | <500 | 420 | 4 | <10 |  |  | 1.4 | <2 |  | <1 |  |  |  |  | <5 | <0.5 | 5.4 | >2.0000 | 1.4 | 0.21 | >10 | 0.04 | 0.19 | 1.82
393 | Kingston district, Sierra County, DIS199 | Black Colt | Korzeb et al. (1995) |  |  |  | 32.933387 | -107.719919 | NAD27 | Sierra | New Mexico | limestone |  |  | grab | grab |  | NMSI1011 | [28 empty] | <.005 | 6 | 16 |  | 3 |  | 22 | <1 | <1 |  | <1 | <1 | <1 | 6 |  |  | <2 |  |  |  | 3 |  | <1 | 18 | <10 |  | 5.1 | 1 | <10 | <200 | 53 | <1 | <10 | 1.3 |  | 3.6 | 16 | 3 | 2 | <500 | 15 | 5 | 18 |  |  | 1.5 | <2 |  | <1 |  |  |  |  | <5 | <0.5 | 24.5 | 1.8602 | <0.5 | 0.13 | >10 | <0.01 | 0.01 | 1.25
394 | Kingston district, Sierra County, DIS199 | Black Colt | Korzeb et al. (1995) |  |  |  | 32.933387 | -107.719919 | NAD27 | Sierra | New Mexico | limestone |  |  | composite | 2 ft chip |  | NMSI1011 | [28 empty] | 0.056 | <5 | 50 |  | 220 |  | 10 | 4 | <1 |  | 4 | 17 | 7 | 20 |  |  | <2 |  |  |  | 5 |  | 20 | 23 | 110 |  | 14 | 10 | <10 | <200 | 57 | <1 | <10 | 12 |  | 1.4 | 32 | 4 | 20 | <500 | 280 | 45 | 140 |  |  | 16 | 2 |  | <1 |  |  |  |  | <5 | <0.5 | 203 | 0.5054 | 3.1 | 1.81 | 9.88 | 0.02 | 0.24 | 2.02
395 | Kingston district, Sierra County, DIS199 | Black Colt | Korzeb et al. (1995) |  |  |  | 32.933387 | -107.719919 | NAD27 | Sierra | New Mexico | limonite, manganite |  |  | select | select |  | NMSI1011 | [28 empty] | 0.039 | 29 | 9 |  | 10 |  | 32 | <1 | <1 |  | 1 | 4 | <1 | 22 |  |  | 3 |  |  |  | 8 |  | 1 | 221 | <10 |  | 4.5 | 1.1 | <10 | <200 | 66 | <1 | <10 | 1.4 |  | 6.2 | 21 | 13 | 4 | <500 | 740 | 4 | 12 |  |  | 1.4 | <2 |  | <1 |  |  |  |  | <5 | <0.5 | 17.4 | >2.0000 | <0.5 | 0.14 | >10 | <0.01 | 0.01 | 1.19
396 | Kingston district, Sierra County, DIS199 | Black Colt | Korzeb et al. (1995) |  |  |  | 32.933387 | -107.719919 | NAD27 | Sierra | New Mexico | limestone |  |  | grab | grab |  | NMSI1011 | [28 empty] | 0.012 | <5 | 53 |  | 13 |  | 10 | 3 | <1 |  | 2 | 25 | <1 | 18 |  |  | <2 |  |  |  | 11 |  | 8 | 18 | 20 |  | 18 | 1.6 | <10 | <200 | 41 | <1 | <10 | 1.4 |  | 1.8 | 19 | <2 | <1 | <500 | 38 | 7 | 17 |  |  | 2.1 | <2 |  | <1 |  |  |  |  | <5 | <0.5 | 26.1 | 0.4656 | 1.3 | 0.21 | >10 | 0.02 | 0.03 | 1.16
397 | Kingston district, Sierra County, DIS199 | Black Colt | Korzeb et al. (1995) |  |  |  | 32.933387 | -107.719919 | NAD27 | Sierra | New Mexico | altered andesite |  |  | composite | 2 ft chip |  | NMSI1011 | [28 empty] | 0.011 | <5 | 52 |  | 22 |  | <5 | <1 | <1 |  | 10 | 11 | 13 | 13 |  |  | 5 |  |  |  | <2 |  | 7 | 16 | 490 |  | 3.7 | 8.7 | <10 | <200 | 10 | <1 | <10 | 7.3 |  | 4 | 10 | 3 | 15 | <500 | 100 | 18 | 57 |  |  | 7 | 3 |  | <1 |  |  |  |  | <5 | 0.5 | 85.5 | 0.0801 | 3.9 | 1.17 | 0.58 | <0.01 | 0.42 | 0.4
398 | Kingston district, Sierra County, DIS199 | Black Colt | Korzeb et al. (1995) |  |  |  | 32.933387 | -107.719919 | NAD27 | Sierra | New Mexico | limonite, pyrite |  |  | composite | 0.5 ft chip |  | NMSI1011 | [28 empty] | 0.022 | <5 | 113 |  | 18 |  | <5 | <1 | <1 |  | 14 | 13 | 19 | 11 |  |  | <2 |  |  |  | 2 |  | 9 | 31 | 520 |  | 10 | 8.9 | <10 | <200 | 21 | <1 | <10 | 6.1 |  | 4.5 | 8 | 3 | 35 | <500 | 220 | 32 | 120 |  |  | 15 | 4 |  | 2 |  |  |  |  | 6 | 0.9 | 179.9 | 0.0711 | 4.1 | 1.45 | 0.82 | <0.01 | 0.35 | 0.41
399 | Kingston district, Sierra County, DIS199 | Black Colt | Korzeb et al. (1995) |  |  |  | 32.933387 | -107.719919 | NAD27 | Sierra | New Mexico | limestone |  |  | composite | 2 ft chip |  | NMSI1011 | [28 empty] | <.005 | <5 | 16 |  | 6 |  | 9 | <1 | <1 |  | 1 | 2 | <1 | 6 |  |  | <2 |  |  |  | 4 |  | 2 | 52 | <10 |  | 2.1 | 0.7 | <10 | <200 | 142 | <1 | <10 | <0.5 |  | 1.1 | 17 | <2 | <1 | <500 | 370 | 1 | <10 |  |  | 0.3 | <2 |  | <1 |  |  |  |  | <5 | <0.5 | 1.3 | 0.6081 | <0.5 | 0.17 | >10 | 0.01 | <0.01 | 1.13
400 | Kingston district, Sierra County, DIS199 | Black Colt | Korzeb et al. (1995) |  |  |  | 32.933387 | -107.719919 | NAD27 | Sierra | New Mexico | limestone |  |  | composite | 1 ft chip |  | NMSI1011 | [28 empty] | 0.48 | 52 | 77 |  | 34 |  | 18 | 9 | 16.2 |  | 8 | 5 | <1 | 179 |  |  | <2 |  |  |  | 36 |  | 11 | 606 | <10 |  | 20.3 | 1 | <10 | <200 | 127 | <1 | 14 | 0.5 |  | 1.8 | 21 | 6 | <1 | <500 | 3000 | 2 | <10 |  |  | 0.9 | <2 |  | <1 |  |  |  |  | <5 | <0.5 | 2.9 | 1.0924 | 1.8 | 0.45 | >10 | 0.02 | 0.02 | 1.97
401 | Kingston district, Sierra County, DIS199 | Gypsy | Korzeb et al. (1995) |  |  |  | 32.940277 | -107.691666 | NAD27 | Sierra | New Mexico | limestone |  |  | composite | 1 ft chip |  | NMSI0990 | [28 empty] | 0.5 | 110 | 124 |  | 4 |  | 11 | 3 | <1 |  | 4 | 12 | <1 | 26 |  |  | <2 |  |  |  | 24 |  | 8 | 233 | <10 |  | 47.2 | 2.2 | <10 | <200 | 27 | <1 | <10 | 3.4 |  | 2.6 | 25 | 3 | 2 | <500 | 1500 | 3 | 19 |  |  | 1.3 | <2 |  | <1 |  |  |  |  | <5 | <0.5 | 23.3 | 0.0862 | 1.9 | 1.18 | 8.96 | 0.02 | <0.01 | 2.09
402 | Kingston district, Sierra County, DIS199 | Gypsy | Korzeb et al. (1995) |  |  |  | 32.940277 | -107.691666 | NAD27 | Sierra | New Mexico | limestone |  |  | composite | 1.5 ft chip |  | NMSI0990 | [28 empty] | 1.48 | >300 | 250 |  | 55 |  | 13 | 14 | 1.2 |  | 8 | 40 | 2 | 45 |  |  | <2 |  |  |  | 19 |  | 18 | 392 | <10 |  | 156 | 3.1 | <10 | <200 | 27 | <1 | <10 | 3.6 |  | 3.3 | 39 | 7 | 2 | <500 | 1800 | 4 | 30 |  |  | 2 | <2 |  | <1 |  |  |  |  | <5 | <0.5 | 36 | 0.0538 | 2.1 | 1.84 | >10 | <0.01 | <0.01 | 1.95
403 | Kingston district, Sierra County, DIS199 | Gypsy | Korzeb et al. (1995) |  |  |  | 32.940277 | -107.691666 | NAD27 | Sierra | New Mexico | limestone |  |  | composite | 0.8 ft chip |  | NMSI0990 | [28 empty] | 0.05 | 14 | 54 |  | <2 |  | 11 | <1 | <1 |  | 7 | 19 | <1 | 11 |  |  | 11 |  |  |  | 140 |  | 10 | 62 | <10 |  | 7.3 | 7.1 | <10 | <200 | 11 | 2 | <10 | 15 |  | 9.2 | 58 | 4 | 3 | 860 | 210 | 2 | 140 |  |  | 14 | <2 |  | 2 |  |  |  |  | 11 | 1.5 | 170.5 | 0.0484 | 4.6 | 6.2 | 1.76 | <0.01 | <0.01 | 0.01
404 | Kingston district, Sierra County, DIS199 | Gypsy | Korzeb et al. (1995) |  |  |  | 32.940277 | -107.691666 | NAD27 | Sierra | New Mexico | limonite pods |  |  | composite | 2 ft chip |  | NMSI0990 | [28 empty] | 0.01 | <5 | 78 |  | 25 |  | 8 | <1 | <1 |  | 4 | 34 | 11 | 7 |  |  | 5 |  |  |  | 6 |  | 12 | 27 | 240 |  | 8.1 | 15 | <10 | <200 | 22 | <1 | <10 | 12 |  | 3.7 | 32 | 2 | 3 | <500 | 47 | 2 | 65 |  |  | 4.4 | <2 |  | <1 |  |  |  |  | <5 | <0.5 | 71.4 | 0.0232 | 4.3 | 2.2 | 3.84 | <0.01 | 0.4 | 1.97
405 | Kingston district, Sierra County, DIS199 | Fabian | Korzeb et al. (1995) |  |  |  | 32.963178 | -107.710156 | NAD27 | Sierra | New Mexico | limestone |  |  | grab | grab |  | NMSI0987 | [28 empty] | 0.072 | 27 | 99 |  | 8 |  | 43 | <1 | 36.5 |  | 2 | 9 | <1 | 127 |  |  | <2 |  |  |  | 12 |  | 3 | 7664 | <10 |  | 12 | 0.7 | <10 | <200 | 131 | <1 | <10 | <0.5 |  | 1.6 | 24 | 79 | 1 | <500 | 20000 | <1 | <10 |  |  | 1.1 | 3 |  | <1 |  |  |  |  | <5 | <0.5 | 4.1 | 1.6945 | >10 | 0.22 | >10 | <0.01 | <0.01 | 0.5
3291 | Kingston district, Sierra County, DIS199 | Ingersoll | NMBGMR data |  |  |  | 32.999722 | -107.722222 | NAD27 | Sierra | New Mexico |  |  |  | grab | grab |  | NMSI0388 | [28 empty] | 0.397 | 94 |  |  | 220 | 3 | 16 | <0.5 | 267.6 |  | 4 | 290 | 5 | 243 |  |  | 2 | <1 |  |  | 21 |  | 913 | 31212 | 190 |  | 56 | 2 | <3 | <0.01 | 14 | 0.8 |  | 18 |  | 18 | 16 | <1 | 8 |  | 48100 | 9.7 | 12 |  | <5 | 0.3 | <0.2 |  | <0.5 |  |  |  |  | 1.7 | 0.42 | 24.12 | 0.3424 | 2.79 | 1.88 | 0.26 | 0.05 | 0.71 | 0.21 | 0.268 |  | 0.01
King50 | Kingston district, Sierra County, DIS199 | Sec 13 | NMBGMR data |  |  |  | 32.910555 | -107.725 | NAD27 | Sierra | New Mexico |  |  |  | select | Dump select | [30 empty] | 0.039 | 33 | 29 |  | 8 | <1 | <10 |  | 18 |  | 3 | 69 |  | 1710 | 31 |  |  |  |  | 13 | 364 | <4 | 13 | 2070 |  |  |  | <2 |  |  | 102 | <40 |  | <6 |  | <100 | 6 |  | 8 |  | 1790 | 5 | <5 |  | <9 |  | <2 |  |  |  | < 4 |  |  | <1 |  | 5 | 1.47 |  | 0.12 | 14 | <0.005 | <0.005 | 2 | 0.42 |  | 0.006
King51 | Kingston district, Sierra County, DIS199 | SO mine | NMBGMR data |  |  |  | 32.914722 | -107.734166 | NAD27 | Sierra | New Mexico |  |  |  | select | Dump select | [30 empty] | <0.005 | 43 | <10 |  | 10 | <1 | <10 |  | 320 |  | 14 | 72 |  | 111 | 7 |  |  |  |  | 16 | 14 | <4 | 12 | 46900 |  |  |  | <2 |  |  | 50 | <40 |  | <6 |  | <100 | 19 |  | 10 |  | 70700 | 11 | <5 |  | <9 |  | <2 |  |  |  | < 4 |  |  | <1 |  | 11 | 0.178 |  | 1 | 3.4 | <0.005 | 0.28 | 0.19 | 0.03 |  | 0.04
King52 | Kingston district, Sierra County, DIS199 | SO mine | NMBGMR data |  |  |  | 32.914722 | -107.734166 | NAD27 | Sierra | New Mexico |  |  |  | composite | 10 ft chip at portal | [30 empty] | 0.027 | 5 | 11 |  | 39 | 1 | <10 |  | 2 |  | 5 | 106 |  | 13 | 19 |  |  |  |  | 38 | 5 | <4 | 24 | 8320 |  |  |  | 4 |  |  | 22 | <40 |  | <6 |  | <100 | 37 |  | 15 |  | 1820 | 19 | 20 |  | 17 |  | <2 |  |  |  | < 4 |  |  | 1 |  | 57 | 0.381 |  | 2.1 | 1 | 0.01 | 0.31 | 1.4 | 0.11 |  | 0.17
King53 | Kingston district, Sierra County, DIS199 | Sec 13 | NMBGMR data |  |  |  | 32.913888 | -107.733333 | NAD27 | Sierra | New Mexico |  |  |  | composite | 3 ft chip at portal | [30 empty] | <0.005 | <2 | <10 |  | 112 | <1 | <10 |  | 8 |  | 3 | 47 |  | 20 | 21 |  |  |  |  | 23 | <2 | <4 | 29 | 342 |  |  |  | 5 |  |  | 91 | <40 |  | <6 |  | <100 | 45 |  | 14 |  | 612 | 20 | 25 |  | 15 |  | <2 |  |  |  | < 4 |  |  | 1 |  | 61 | 0.206 |  | 3 | 12 | 0.02 | 0.96 | 1.2 | 0.06 |  | 0.17
King54 | Kingston district, Sierra County, DIS199 | Sec 14 | NMBGMR data |  |  |  | 32.913888 | -107.733333 | NAD27 | Sierra | New Mexico |  |  |  | select | Dump select | [30 empty] | 0.029 | 31 | 20 |  | 63 | <1 | <10 |  | < 2 |  | <2 | 94 |  | 46 | 4 |  |  |  |  | 20 | 7 | <4 | 12 | 32300 |  |  |  | 4 |  |  | 8 | <40 |  | <6 |  | <100 | 130 |  | 14 |  | 2380 | 16 | <5 |  | 12 |  | <2 |  |  |  | < 4 |  |  | <1 |  | 28 | 0.0293 |  | 2 | 0.44 | <0.005 | 0.68 | 0.22 | 0.05 |  | 0.1
King55 | Kingston district, Sierra County, DIS199 | Slag pile | NMBGMR data |  |  |  | 32.916666 | -107.709722 | NAD27 | Sierra | New Mexico |  |  |  | grab | Grab of Slag pile | [30 empty] | 0.057 | 29 | 34 |  | 141 | 3 | 19 |  | < 2 |  | 14 | 36 |  | 3660 | 126 |  |  |  |  | 62 | 54 | <4 | 4 | 4450 |  |  |  | 4 |  |  | 282 | <40 |  | <6 |  | <100 | 41 |  | 12 |  | 23300 | 10 | 23 |  | <9 |  | <2 |  |  |  | < 4 |  |  | <1 |  | 33 | 7.86 |  | 2.2 | 10 | 0.13 | 0.27 | 5.4 | 0.08 |  | 0.11
King56* | Kingston district, Sierra County, DIS199 | Ingersoll | NMBGMR data |  |  |  | 32.999722 | -107.722222 | NAD27 | Sierra | New Mexico |  |  |  | composite | 1 ft chip of face |  | NMSI0388 | [28 empty] | 0.136 | 12 | 227 |  | 67 | 4 | <10 |  | 35 |  | <2 | 32 |  | 62 | 12 |  |  |  |  | 39 | 89 | 6 | 6 | 723 |  |  |  | 3 |  |  | 8 | <40 |  | 9 |  | <100 | 7 |  | 10 |  | 6070 | 6 | 11 |  | <9 |  | <2 |  |  |  | < 4 |  |  | 1 |  | 18 | 0.0215 |  | 2.8 | 0.14 | 0.02 | 1.8 | 0.16 | <0.005 |  | 0.01
King57* | Kingston district, Sierra County, DIS199 | Ingersoll | NMBGMR data |  |  |  | 32.999722 | -107.722222 | NAD27 | Sierra | New Mexico |  |  |  | composite | 2-3 inch chip across vein |  | NMSI0388 | [28 empty] | 0.179 | 89 | 48 |  | 96 | 4 | <10 |  | 23 |  | <2 | 13 |  | 166 | 15 |  |  |  |  | 25 | 4 | 11 | 6 | 869 |  |  |  | 2 |  |  | 7 | <40 |  | 22 |  | <100 | 8 |  | 15 |  | 2370 | 16 | 30 |  | 9 |  | <2 |  |  |  | < 4 |  |  | 2 |  | 57 | 0.0081 |  | 4.4 | 0.07 | 0.03 | 3.1 | 0.23 | <0.005 |  | 0.02
King58* | Kingston district, Sierra County, DIS199 | Ingersoll | NMBGMR data |  |  |  | 32.999722 | -107.722222 | NAD27 | Sierra | New Mexico |  |  |  | composite | 1 ft chip across veinlets in granite |  | NMSI0388 | [28 empty] | 0.053 | 64 | 20 |  | 98 | 8 | <10 |  | 32 |  | 31 | <2 |  | 29 | 16 |  |  |  |  | 18 | 4 | 5 | 7 | 960 |  |  |  | 3 |  |  | 13 | <40 |  | 31 |  | 102 | 10 |  | 22 |  | 4470 | 12 | 22 |  | <9 |  | <2 |  |  |  | < 4 |  |  | 3 |  | 37 | 0.0115 |  | 5.2 | 0.26 | 0.89 | 3.5 | 0.19 | 0.007 |  | 0.03
King59* | Kingston district, Sierra County, DIS199 | Ingersoll | NMBGMR data |  |  |  | 32.999722 | -107.722222 | NAD27 | Sierra | New Mexico |  |  |  | composite | 1 ft chip of vein |  | NMSI0388 | [28 empty] | 0.475 | 271 | 194 |  | 39 | 3 | <10 |  | 324 |  | 4 | 91 |  | 401 | 11 |  |  |  |  | 48 | 75 | <4 | 10 | 15800 |  |  |  | <2 |  |  | 8 | <40 |  | 9 |  | 219 | 22 |  | 7 |  | 41100 | 5 | <5 |  | <9 |  | <2 |  |  |  | < 4 |  |  | 1 |  | 6 | 0.155 |  | 1.4 | 0.08 | 0.009 | 0.72 | 0.1 | 0.007 |  | 0.006
King61* | Kingston district, Sierra County, DIS199 | Rocky | NMBGMR data |  |  |  | 32.963333 | -107.706388 | NAD27 | Sierra | New Mexico |  |  |  | composite | 2 ft chip across fault gouge | [30 empty] | <0.005 | <2 | <10 |  | 186 | 1 | <10 |  | < 2 |  | 3 | 30 |  | 3 | 11 |  |  |  |  | 14 | <2 | <4 | 20 | 24 |  |  |  | 7 |  |  | 147 | <40 |  | <6 |  | <100 | 76 |  | 19 |  | 103 | 15 | 19 |  | 13 |  | <2 |  |  |  | < 4 |  |  | 1 |  | 48 | 0.0159 |  | 3.9 | 15 | 0.06 | 1.6 | 0.44 | 0.04 |  | 0.11
King62 | Kingston district, Sierra County, DIS199 | Fabian | NMBGMR data |  |  |  | 32.961111 | -107.704166 | NAD27 | Sierra | New Mexico |  |  |  | select | Dump select |  | NMSI0987 | [28 empty] | <0.005 | <2 | 30 |  | 5 | <1 | <10 |  | < 2 |  | <2 | <2 |  | <2 | 41 |  |  |  |  | 8 | <2 | <4 | <3 | 75 |  |  |  | <2 |  |  | 174 | <40 |  | <6 |  | <100 | 8 |  | 3 |  | 214 | <2 | <5 |  | <9 |  | <2 |  |  |  | < 4 |  |  | <1 |  | 0 | 2.54 |  | 0.28 | 31 | <0.005 | <0.005 | 1.1 | 0.006 |  | 0.008
King63 | Kingston district, Sierra County, DIS199 | Sec 6 | NMBGMR data |  |  |  | 32.950833 | -107.703055 | NAD27 | Sierra | New Mexico |  |  |  | composite | Chip of Percha shale | [30 empty] | <0.005 | <2 | <10 |  | 92 | 2 | <10 |  | < 2 |  | 16 | 123 |  | 16 | 16 |  |  |  |  | 62 | 5 | 7 | 67 | 42 | 141 |  |  | 13 |  |  | 75 | <40 |  | 8 |  | 9 | 84 | 15 | 31 | 154 | 220 | 32 | 60 |  | 33 |  | <2 |  |  |  | < 4 |  |  | 2 |  | 127 | 0.0213 |  | 7.1 | 2.4 | 0.05 | 1.4 | 0.91 | 0.1 |  | 0.33
King64 | Kingston district, Sierra County, DIS199 | Gypsy | NMBGMR data |  |  |  | 32.940833 | -107.706666 | NAD27 | Sierra | New Mexico |  |  |  | select | Dump select |  | NMSI0990 | [28 empty] | 0.783 | 564 | 116 |  | 10 | <1 | <10 |  | 3 |  | 2 | 52 |  | 90 | 5 |  |  |  |  | 57 | 6 | <4 | 18 | 303 |  |  |  | <2 |  |  | 10 | <40 |  | <6 |  | <100 | 8 |  | 3 |  | 389 | <2 | <5 |  | <9 |  | <2 |  |  |  | < 4 |  |  | <1 |  | 0 | 0.0376 |  | 0.4 | 1.9 | 0.01 | 0.05 | 0.47 | 0.12 |  | 0.009
King65* | Kingston district, Sierra County, DIS199 | Gypsy | NMBGMR data |  |  |  | 32.940833 | -107.706666 | NAD27 | Sierra | New Mexico |  |  |  | composite | 3 ft chip |  | NMSI0990 | [28 empty] | 0.161 | 3 | 43 |  | 724 | 2 | <10 |  | 3 |  | 9 | 65 |  | 310 | 22 |  |  |  |  | 27 | 11 | 27 | 40 | 973 |  |  |  | 7 |  |  | 134 | <40 |  | 14 |  | <100 | 68 |  | 25 |  | 894 | 51 | 112 |  | 45 |  | <2 |  |  |  | < 4 |  |  | 2 |  | 210 | 0.443 |  | 5.7 | 0.59 | 1.1 | 2.7 | 0.47 | 0.07 |  | 0.28
King66* | Kingston district, Sierra County, DIS199 | Gypsy | NMBGMR data |  |  |  | 32.940833 | -107.706666 | NAD27 | Sierra | New Mexico |  |  |  | composite | 1 ft chip |  | NMSI0990 | [28 empty] | 0.038 | 34 | 38 |  | 2 | 4 | <10 |  | < 2 |  | 9 | 13 |  | 5 | 28 |  |  |  |  | 119 | 199 | <4 | 14 | 793 |  |  |  | 4 |  |  | 9 | <40 |  | 11 |  | <100 | 46 |  | 29 |  | 247 | 45 | 103 |  | 49 |  | <2 |  |  |  | < 4 |  |  | 4 |  | 201 | 0.054 |  | 4.2 | 0.48 | 0.009 | 0.05 | 17 | 0.09 |  | 0.21
King67 | Kingston district, Sierra County, DIS199 | Gypsy | NMBGMR data |  |  |  | 32.940833 | -107.706666 | NAD27 | Sierra | New Mexico |  |  |  | composite | Chip of Percha shale next to fault |  | NMSI0990 | [28 empty] | <0.005 |  | 14 |  | 225 | 2 | <10 |  | < 2 |  | 12 | 18 |  | 9 | 26 |  |  |  |  | 65 | 2 | 12 | 29 | 20 | 177 |  |  | 12 |  |  | 81 | <40 |  | 7 |  | 4 | 83 | 10 | 17 | 183 | 49 | 28 | 67 |  | 25 |  | <2 |  |  |  | < 4 |  |  | 2 |  | 122 | 0.0419 |  | 6.6 | 5.4 | 0.03 | 2.7 | 3.4 | 0.03 |  | 0.3
King 400 | Kingston district, Sierra County, DIS199 |  | NMBGMR data | [5 empty] | NAD27 | Sierra | New Mexico |  |  |  | grab | [7 empty] | 98.36 | 0.062 | 0.21 | 0.94 | ND | 0.03 | 0.03 | 0.03 | 0.03 | 0.022 | 0.23 | [15 empty] | 112.4 |  | 16.5 | [6 empty] | 327.7 |  | 6.3 | <2 | [5 empty] | 9.5 | 2 | 9.3 | 108.7 | ND | [5 empty] | 9 |  |  | <2 |  | <2 | 6.9 |  | 2.7 | 17.2 | 30.5
King 401 | Kingston district, Sierra County, DIS199 |  | NMBGMR data | [5 empty] | NAD27 | Sierra | New Mexico |  |  |  | grab | [7 empty] | 96.12 | 0.075 | 1.52 | 0.79 | ND | 0.1 | 0.15 | 0.03 | 0.35 | 0.085 | 0.51 | [15 empty] | 14.2 |  | 25.6 | [6 empty] | 219.7 |  | 7.6 | 3.1 | [5 empty] | 3.1 | 2.2 | 8.4 | 2.2 | 34.2 | [5 empty] | 13 |  |  | ND |  | 1.1 | 32.7 |  | 5.8 | 29.3 | 10.8
242 | Lake Valley district, Sierra County, DIS200 | Apache | Korzeb et al. (1995) |  |  |  | 32.724441 | -107.567661 | NAD27 | Sierra | New Mexico | limestone breccia |  |  | select | select |  | NMSI1051 | [28 empty] | <0.005 | 95 | 99 |  | 48 |  | 39 | 6 | 1.8 |  | 3 | 61 | <1 | 4 |  |  | <2 |  |  |  | 10 |  | 6 | 383 | <10 |  | 61.7 | 0.6 | <10 | <200 | 287 | <1 | <10 | <0.5 |  | 15 | 263 | 130 | 9 | <500 | 520 | 5 | <10 |  |  | 0.9 | <2 |  | <1 |  |  |  |  | <5 | <0.5 | 5.9 | >2.0000 | 3.9 | 0.15 | 1.84 | 0.01 | 0.06 | 0.02
243 | Lake Valley district, Sierra County, DIS200 | Apache | Korzeb et al. (1995) |  |  |  | 32.724441 | -107.567661 | NAD27 | Sierra | New Mexico | limestone |  |  | grab | grab |  | NMSI1051 | [28 empty] | <0.005 | 30 | 86 |  | 30 |  | 24 | 6 | 3 |  | 2 | 79 | 1 | 4 |  |  | <2 |  |  |  | 15 |  | 9 | 260 | <10 |  | 60.5 | 1.4 | <10 | <200 | 65 | <1 | <10 | <0.5 |  | 10 | 287 | 48 | 16 | <500 | 470 | 10 | <10 |  |  | 1.6 | <2 |  | <1 |  |  |  |  | <5 | <0.5 | 11.6 | >2.0000 | 3.1 | 0.15 | 3.93 | <0.01 | 0.05 | 0.02
244 | Lake Valley district, Sierra County, DIS200 | Apache | Korzeb et al. (1995) |  |  |  | 32.724441 | -107.567661 | NAD27 | Sierra | New Mexico | brecciated limestone |  |  | composite | 3 ft chip |  | NMSI1051 | [28 empty] | 0.04 | 210 | 48 |  | 47 |  | 20 | 3 | 228.8 |  | 26 | 70 | <1 | 66 |  |  | <2 |  |  |  | 7 |  | 71 | 4002 | <10 |  | 23.6 | <0.5 | <10 | <200 | 43 | <1 | 16 | <0.5 |  | 107 | >2000 | 160 | 11 | <500 | 8100 | 5 | <10 |  |  | 1.9 | <2 |  | <1 |  |  |  |  | <5 | <0.5 | 6.9 | 1.4826 | >10 | 0.27 | 0.2 | 0.01 | 0.04 | 0.03
245 | Lake Valley district, Sierra County, DIS200 | Apache | Korzeb et al. (1995) |  |  |  | 32.724441 | -107.567661 | NAD27 | Sierra | New Mexico | brecciated limestone |  |  | select | select |  | NMSI1051 | [28 empty] | <0.005 | 25 | 54 |  | 6 |  | 27 | 1 | 7 |  | 5 | 51 | 1 | 19 |  |  | <2 |  |  |  | 4 |  | 18 | 472 | <10 |  | 6.7 | 1 | <10 | <200 | 135 | <1 | <10 | <0.5 |  | 13 | 261 | 25 | 7 | <500 | 1800 | 8 | <10 |  |  | 1 | <2 |  | <1 |  |  |  |  | <5 | <0.5 | 9 | 1.9008 | 3.9 | 0.1 | 8.79 | 0.03 | 0.06 | 0.07
246 | Lake Valley district, Sierra County, DIS200 | Bella Group | Korzeb et al. (1995) |  |  |  | 32.720833 | -107.569444 | NAD27 | Sierra | New Mexico | limestone |  |  | composite | 6 ft chip | [30 empty] | 0.006 | 24 | 6 |  | 5 |  | 60 | <1 | 28 |  | 5 | 21 | <1 | 16 |  |  | <2 |  |  |  | 5 |  | 9 | 1072 | 13 |  | 2.3 | 1.2 | <10 | <200 | 512 | <1 | 11 | <0.5 |  | 15 | 119 | 9 | 12 | <500 | 3300 | 8 | <10 |  |  | 1.3 | <2 |  | <1 |  |  |  |  | <5 | <0.5 | 9.3 | >2.0000 | 7.8 | 0.16 | 5.81 | 0.04 | 0.11 | <0.01
247 | Lake Valley district, Sierra County, DIS200 | Bella Group | Korzeb et al. (1995) |  |  |  | 32.720833 | -107.569444 | NAD27 | Sierra | New Mexico | limestone |  |  | composite | 5 ft chip | [30 empty] | <0.005 | 8 | 6 |  | 21 |  | 52 | <1 | 11.7 |  | 3 | 14 | <1 | 13 |  |  | <2 |  |  |  | 3 |  | 6 | 727 | 13 |  | 2.5 | 1 | <10 | <200 | 661 | <1 | <10 | <0.5 |  | 11 | 78 | 8 | 7 | <500 | 2800 | 8 | <10 |  |  | 1.1 | <2 |  | <1 |  |  |  |  | <5 | <0.5 | 9.1 | >2.0000 | 6.3 | 0.09 | >10 | 0.07 | 0.16 | 0.08
248 | Lake Valley district, Sierra County, DIS200 | Bella Group | Korzeb et al. (1995) |  |  |  | 32.720833 | -107.569444 | NAD27 | Sierra | New Mexico | limestone |  |  | composite | 2.5 ft chip | [30 empty] | 0.009 | 37 | 21 |  | 108 |  | 40 | 3 | 25.4 |  | 5 | 35 | 4 | 17 |  |  | <2 |  |  |  | 7 |  | 11 | 816 | 43 |  | 4.6 | 2.5 | <10 | <200 | 1009 | <1 | <10 | 1.4 |  | 15 | 214 | 8 | 15 | <500 | 3200 | 12 | <10 |  |  | 2.2 | <2 |  | <1 |  |  |  |  | <5 | <0.5 | 14.2 | >2.0000 | 5.7 | 0.27 | 6.39 | 0.04 | 0.21 | 0.07
249 | Lake Valley district, Sierra County, DIS200 | Bella Group | Korzeb et al. (1995) |  |  |  | 32.720833 | -107.569444 | NAD27 | Sierra | New Mexico | limestone |  |  | composite | 2.5 ft chip | [30 empty] | <0.005 | 99 | 159 |  | 9 |  | 63 | 8 | 42.3 |  | 5 | 20 | 4 | 21 |  |  | <2 |  |  |  | 15 |  | 8 | 1631 | <10 |  | 111 | 0.9 | <10 | <200 | 408 | <1 | 16 | <0.5 |  | 29 | 827 | 299 | 13 | <500 | 3900 | 8 | <10 |  |  | 1.5 | <2 |  | <1 |  |  |  |  | <5 | <0.5 | 9.5 | >2.0000 | >10 | 0.24 | 3.37 | 0.03 | 0.1 | 0.06
250 | Lake Valley district, Sierra County, DIS200 | Bella Group | Korzeb et al. (1995) |  |  |  | 32.720833 | -107.569444 | NAD27 | Sierra | New Mexico | limestone |  |  | composite | 6 ft chip | [30 empty] | <0.005 | 16 | 16 |  | 5 |  | 42 | <1 | 3.3 |  | 4 | 42 | <1 | 14 |  |  | <2 |  |  |  | <2 |  | 6 | 918 | <10 |  | 7.9 | 0.6 | <10 | <200 | 6 | <1 | <10 | <0.5 |  | 15 | 390 | 53 | 9 | <500 | 790 | 6 | <10 |  |  | 0.8 | <2 |  | <1 |  |  |  |  | <5 | <0.5 | 6.8 | >2.0000 | 6.2 | 0.08 | 1.19 | 0.03 | 0.02 | <0.01
251 | Lake Valley district, Sierra County, DIS200 | Bella Group | Korzeb et al. (1995) |  |  |  | 32.720833 | -107.569444 | NAD27 | Sierra | New Mexico | limestone |  |  | composite | 7 ft chip | [30 empty] | <0.005 | 7 | 28 |  | 5 |  | 60 | 2 | 2 |  | 4 | 17 | 1 | 13 |  |  | <2 |  |  |  | <2 |  | 5 | 227 | 11 |  | 8.3 | 0.9 | <10 | <200 | 433 | <1 | <10 | <0.5 |  | 11 | 85 | 18 | 13 | <500 | 990 | 16 | <10 |  |  | 1.4 | <2 |  | <1 |  |  |  |  | <5 | <0.5 | 17.4 | >2.0000 | 5.8 | 0.07 | 0.51 | 0.05 | 0.12 | 0.01
252 | Lake Valley district, Sierra County, DIS200 | Bella Group | Korzeb et al. (1995) |  |  |  | 32.720833 | -107.569444 | NAD27 | Sierra | New Mexico | hematite |  |  | composite | 3 ft chip | [30 empty] | <0.005 | 16 | 64 |  | 19 |  | 56 | 2 | 12.1 |  | 6 | 41 | 3 | 13 |  |  | <2 |  |  |  | 12 |  | 10 | 933 | 23 |  | 17 | 2 | <10 | <200 | 291 | <1 | <10 | 1.3 |  | 27 | 587 | 55 | 19 | <500 | 1500 | 14 | <10 |  |  | 2.1 | <2 |  | <1 |  |  |  |  | <5 | <0.5 | 16.1 | >2.0000 | >10 | 0.25 | 1.92 | 0.03 | 0.1 | <0.01
253 | Lake Valley district, Sierra County, DIS200 | Bella Group | Korzeb et al. (1995) |  |  |  | 32.720833 | -107.569444 | NAD27 | Sierra | New Mexico | limestone |  |  | composite | 2 ft chip | [30 empty] | 0.027 | 17 | 17 |  | 7 |  | 55 | 5 | 14.6 |  | 4 | 35 | 6 | 17 |  |  | <2 |  |  |  | 11 |  | 10 | 937 | 49 |  | 3.7 | 3.5 | <10 | <200 | 837 | <1 | <10 | 2 |  | 21 | 293 | 11 | 13 | <500 | 4900 | 13 | 16 |  |  | 2.1 | <2 |  | <1 |  |  |  |  | <5 | <0.5 | 31.1 | >2.0000 | 7.9 | 0.26 | 0.91 | 0.08 | 0.22 | 0.07
254 | Lake Valley district, Sierra County, DIS200 | Bella Group | Korzeb et al. (1995) |  |  |  | 32.720833 | -107.569444 | NAD27 | Sierra | New Mexico | limestone |  |  | composite | 1.5 ft chip | [30 empty] | <0.005 | 280 | 19 |  | 14 |  | 52 | 3 | 30.3 |  | 3 | 11 | 10 | 15 |  |  | <2 |  |  |  | 2 |  | 8 | 1416 | 71 |  | 33.1 | 2.6 | <10 | <200 | 1226 | <1 | <10 | 1.6 |  | 11 | 761 | 29 | 11 | <500 | 5100 | 9 | 16 |  |  | 1.6 | <2 |  | <1 |  |  |  |  | <5 | <0.5 | 26.6 | >2.0000 | >10 | 0.3 | 0.87 | 0.11 | 0.26 | 0.07
255 | Lake Valley district, Sierra County, DIS200 | Bella Group | Korzeb et al. (1995) |  |  |  | 32.720833 | -107.569444 | NAD27 | Sierra | New Mexico | hematite |  |  | composite | 2.5 ft chip | [30 empty] | <0.005 | >300 | 59 |  | 9 |  | 75 | 5 | 362.9 |  | 5 | 11 | 5 | 15 |  |  | <2 |  |  |  | 2 |  | 10 | 1031 | 59 |  | 55.6 | <0.5 | <10 | <200 | 882 | <1 | 15 | <0.5 |  | 11 | 361 | 40 | 15 | <500 | >30000 | 14 | <10 |  |  | 1.9 | <2 |  | <1 |  |  |  |  | <5 | <0.5 | 15.9 | >2.0000 | 10 | 0.3 | 0.49 | 0.15 | 0.22 | 0.06
256 | Lake Valley district, Sierra County, DIS200 | Bella Group | Korzeb et al. (1995) |  |  |  | 32.720833 | -107.569444 | NAD27 | Sierra | New Mexico | chert, hematite |  |  | composite | 1.5 ft chip | [30 empty] | <0.005 | 180 | 275 |  | 4 |  | 54 | 9 | 46.7 |  | 3 | 50 | 2 | 16 |  |  | <2 |  |  |  | 5 |  | 7 | 999 | <10 |  | 77.1 | <0.5 | <10 | <200 | 533 | <1 | <10 | <0.5 |  | 11 | 243 | 49 | 8 | <500 | 7300 | 6 | <10 |  |  | 1 | <2 |  | <1 |  |  |  |  | <5 | <0.5 | 7 | >2.0000 | 8 | 0.09 | 0.98 | 0.06 | 0.1 | 0.01
257 | Lake Valley district, Sierra County, DIS200 | Bella Group | Korzeb et al. (1995) |  |  |  | 32.720833 | -107.569444 | NAD27 | Sierra | New Mexico | chert, hematite |  |  | composite | 0.6 ft chip | [30 empty] | 0.01 | >300 | 151 |  | 5 |  | 45 | 5 | 118.2 |  | 3 | 26 | 2 | 17 |  |  | <2 |  |  |  | 4 |  | 7 | 1842 | 18 |  | 44.3 | <0.5 | <10 | <200 | 385 | <1 | <10 | 0.8 |  | 11 | 291 | 47 | 10 | <500 | 9300 | 16 | 16 |  |  | 1.8 | <2 |  | <1 |  |  |  |  | <5 | <0.5 | 33.8 | >2.0000 | 6.4 | 0.15 | 8.83 | 0.05 | 0.09 | 0.03
258 | Lake Valley district, Sierra County, DIS200 | Bella Group | Korzeb et al. (1995) |  |  |  | 32.720833 | -107.569444 | NAD27 | Sierra | New Mexico | chert |  |  | composite | 1.5 ft chip | [30 empty] | <0.005 | 10 | 3 |  | 3 |  | 5 | 1 | 9.9 |  | 1 | 71 | <1 | 13 |  |  | <2 |  |  |  | <2 |  | 4 | 198 | <10 |  | 3.3 | 0.5 | <10 | <200 | 105 | <1 | <10 | <0.5 |  | 1.5 | 57 | 5 | 2 | <500 | 850 | <5 | <10 |  |  | 0.4 | <2 |  | <1 |  |  |  |  | <5 | <0.5 | 0.4 | 0.7354 | 0.7 | 0.03 | >10 | 0.01 | 0.02 | 0.04
259 | Lake Valley district, Sierra County, DIS200 | Bella Group | Korzeb et al. (1995) |  |  |  | 32.720833 | -107.569444 | NAD27 | Sierra | New Mexico | limestone |  |  | composite | 3 ft chip | [30 empty] | <0.005 | 220 | 25 |  | 3 |  | 12 | 13 | 25.6 |  | 2 | 13 | <1 | 24 |  |  | <2 |  |  |  | <2 |  | 3 | 2109 | <10 |  | 19 | <0.5 | <10 | <200 | 189 | <1 | <10 | <0.5 |  | 3.3 | 616 | 40 | <1 | <500 | 990 | 6 | <10 |  |  | 0.6 | <2 |  | <1 |  |  |  |  | <5 | <0.5 | 6.6 | 1.3984 | 1.8 | 0.07 | >10 | 0.04 | 0.04 | 0.13
260 | Lake Valley district, Sierra County, DIS200 | Bella Group | Korzeb et al. (1995) |  |  |  | 32.720833 | -107.569444 | NAD27 | Sierra | New Mexico | braunite vein |  |  | composite | 0.5 ft chip | [30 empty] | <0.005 | 62 | 74 |  | 15 |  | 64 | 6 | 26.1 |  | 10 | 14 | 10 | 17 |  |  | <2 |  |  |  | <2 |  | 29 | 770 | 85 |  | 4.4 | 5.1 | <10 | <200 | 729 | <1 | <10 | 1.2 |  | 11 | 34 | 4 | 17 | <500 | 2700 | 23 | 19 |  |  | 3.1 | <2 |  | <1 |  |  |  |  | <5 | <0.5 | 45.1 | >2.0000 | 6.8 | 0.3 | 0.65 | 0.13 | 0.4 | 0.04
261 | Lake Valley district, Sierra County, DIS200 | Bella Group | Korzeb et al. (1995) |  |  |  | 32.720833 | -107.569444 | NAD27 | Sierra | New Mexico | chert, hematite |  |  | composite | 3.5 ft chip | [30 empty] | 0.013 | >300 | 82 |  | 4 |  | 26 | 7 | 87.7 |  | 2 | 35 | <1 | 46 |  |  | <2 |  |  |  | 2 |  | 4 | 4132 | <10 |  | 26.1 | <0.5 | <10 | <200 | 172 | <1 | 13 | <0.5 |  | 6.1 | 1260 | 76 | 2 | <500 | 4900 | 5 | <10 |  |  | 0.5 | <2 |  | <1 |  |  |  |  | <5 | <0.5 | 5.5 | 1.7741 | 4.2 | 0.08 | >10 | 0.03 | 0.02 | 0.1
262 | Lake Valley district, Sierra County, DIS200 | Bella Group | Korzeb et al. (1995) |  |  |  | 32.720833 | -107.569444 | NAD27 | Sierra | New Mexico | limestone |  |  | composite | 1.5 ft chi | [30 empty] | <0.005 | >300 | 32 |  | 4 |  | 40 | 3 | 55.5 |  | 2 | 15 | <1 | 16 |  |  | <2 |  |  |  | <2 |  | 3 | 888 | <10 |  | 8.5 | <0.5 | <10 | <200 | 43 | <1 | <10 | <0.5 |  | 4.1 | 264 | 25 | 5 | <500 | 4000 | 9 | <10 |  |  | 0.8 | <2 |  | <1 |  |  |  |  | <5 | <0.5 | 9.8 | 1.9761 | 5.2 | 0.06 | >10 | 0.1 | 0.02 | 0.11
263 | Lake Valley district, Sierra County, DIS200 | Bella Group | Korzeb et al. (1995) |  |  |  | 32.720833 | -107.569444 | NAD27 | Sierra | New Mexico | clay pods |  |  | composite | 2 ft chip | [30 empty] | 0.034 | >300 | 133 |  | 26 |  | 28 | 10 | 34.3 |  | 4 | 20 | 7 | 25 |  |  | <2 |  |  |  | <2 |  | 10 | 2201 | 110 |  | 12 | 6.1 | <10 | <200 | 113 | <1 | <10 | 2.3 |  | 11 | 24 | 6 | 9 | <500 | 2000 | 21 | 24 |  |  | 2.4 | <2 |  | <1 |  |  |  |  | <5 | <0.5 | 47.4 | >2.0000 | 8.1 | 0.53 | 0.22 | 0.03 | 0.22 | 0.02
264 | Lake Valley district, Sierra County, DIS200 | Bella Group | Korzeb et al. (1995) |  |  |  | 32.720833 | -107.569444 | NAD27 | Sierra | New Mexico | clay |  |  | composite | 4 ft chip | [30 empty] | <0.005 | <5 | 8 |  | 110 |  | 7 | 4 | 2.7 |  | 16 | 22 | 14 | 79 |  |  | 4 |  |  |  | 7 |  | 27 | 25 | 150 |  | 1.8 | 14 | <10 | <200 | 102 | <1 | <10 | 4.4 |  | 2.1 | 28 | <2 | 9 | <500 | 1300 | 32 | 55 |  |  | 4.9 | 2 |  | <1 |  |  |  |  | <5 | <0.5 | 93.9 | 0.2795 | 4.3 | 1.59 | 9.14 | 0.02 | 0.22 | 1.05
265 | Lake Valley district, Sierra County, DIS200 | Bella Group | Korzeb et al. (1995) |  |  |  | 32.720833 | -107.569444 | NAD27 | Sierra | New Mexico | limestone |  |  | composite | 2 ft chip | [30 empty] | <0.005 | 7 | 6 |  | 65 |  | 5 | <1 | 1.5 |  | 14 | 50 | 19 | 38 |  |  | 3 |  |  |  | <2 |  | 29 | 234 | 190 |  | 1 | 14 | <10 | <200 | 58 | <1 | <10 | 4 |  | 1.8 | 53 | <2 | 10 | <500 | 590 | 24 | 41 |  |  | 3.9 | <2 |  | <1 |  |  |  |  | <5 | <0.5 | 68.9 | 0.162 | 3.4 | 1.65 | 2.73 | 0.01 | 0.31 | 0.77
266 | Lake Valley district, Sierra County, DIS200 | Grande Group | Korzeb et al. (1995) |  |  |  | 32.718055 | -107.572222 | NAD27 | Sierra | New Mexico | clay, hematite |  |  | composite | 2.5 ft chip | [30 empty] | 0.006 | >300 | 27 |  | 132 |  | 15 | 5 | 10.6 |  | 6 | 57 | 8 | 25 |  |  | 5.4 |  |  |  | 5 |  | 9 | 2288 | 120 |  | 19 | <0.5 | <10 | <200 | 57 | <1 | <10 | 2.8 |  | 8.4 | 270 | 19 | 14 | <500 | 1300 | 23 | 37 |  |  | 3.2 | <2 |  | <1 |  |  |  |  | <5 | <0.5 | 63.2 | 1.5619 | 4.4 | 0.77 | 0.77 | 0.02 | 0.26 | 0.16
267 | Lake Valley district, Sierra County, DIS200 | Grande Group | Korzeb et al. (1995) |  |  |  | 32.718055 | -107.572222 | NAD27 | Sierra | New Mexico | limestone |  |  | composite | 5 ft chip | [30 empty] | <0.005 | <5 | 13 |  | 14 |  | 5 | <1 | <1 |  | 8 | 26 | 9 | 25 |  |  | 7.2 |  |  |  | 3 |  | 18 | 105 | 120 |  | 2.5 | <0.5 | <10 | <200 | 83 | <1 | <10 | 2.6 |  | 2.5 | 26 | <2 | 6 | <500 | 700 | 21 | 32 |  |  | 3.6 | <2 |  | <1 |  |  |  |  | <5 | <0.5 | 56.6 | 0.1531 | 2.6 | 0.89 | >10 | <0.01 | 0.22 | 0.54
268 | Lake Valley district, Sierra County, DIS200 | Grande Group | Korzeb et al. (1995) |  |  |  | 32.718055 | -107.572222 | NAD27 | Sierra | New Mexico | clay, chert |  |  | composite | 3.5 ft chip | [30 empty] | <0.005 | 31 | 18 |  | 43 |  | 6 | 4 | <1 |  | 9 | 45 | 15 | 26 |  |  | 8.9 |  |  |  | 3 |  | 15 | 2780 | 170 |  | 35.1 | <0.5 | <10 | <200 | 57 | <1 | <10 | 3.9 |  | 10 | 364 | 49 | 13 | <500 | 700 | 35 | 52 |  |  | 5.1 | <2 |  | <1 |  |  |  |  | <5 | <0.5 | 92.1 | 0.4112 | 7.1 | 0.92 | 0.56 | 0.01 | 0.28 | 0.23
269 | Lake Valley district, Sierra County, DIS200 | Grande Group | Korzeb et al. (1995) |  |  |  | 32.718055 | -107.572222 | NAD27 | Sierra | New Mexico | limonite |  |  | composite | 3 ft chip | [30 empty] | <0.005 | <5 | 15 |  | 37 |  | 7 | 1 | 15.5 |  | 11 | 11 | 15 | 24 |  |  | 9.1 |  |  |  | <2 |  | 19 | 449 | 180 |  | 2.1 | <0.5 | <10 | <200 | 95 | <1 | <10 | 4.3 |  | 2.4 | 18 | 3 | 8 | <500 | 2400 | 26 | 44 |  |  | 4 | <2 |  | <1 |  |  |  |  | <5 | <0.5 | 74 | 0.1828 | 2.6 | 0.96 | >10 | <0.01 | 0.28 | 0.34
270 | Lake Valley district, Sierra County, DIS200 | Grande Group | Korzeb et al. (1995) |  |  |  | 32.718055 | -107.572222 | NAD27 | Sierra | New Mexico | hematite, limonite |  |  | composite | 2.5 ft chip | [30 empty] | <0.005 | >300 | 112 |  | 15 |  | 44 | 7 | 4.6 |  | 3 | 57 | <1 | 15 |  |  | <2 |  |  |  | 8 |  | 5 | 1217 | <10 |  | 83.8 | <0.5 | <10 | <200 | 98 | <1 | 10 | 0.6 |  | 24 | 255 | 72 | 6 | <500 | 1300 | 5 | <10 |  |  | 0.9 | <2 |  | <1 |  |  |  |  | <5 | <0.5 | 5.9 | >2.0000 | 6.2 | 0.13 | 0.87 | <0.01 | 0.02 | <0.01
271 | Lake Valley district, Sierra County, DIS200 | Grande Group | Korzeb et al. (1995) |  |  |  | 32.718055 | -107.572222 | NAD27 | Sierra | New Mexico | hematite, limonite |  |  | composite | 1 ft chip | [30 empty] | <0.005 | 190 | 72 |  | 21 |  | 44 | 3 | 11.2 |  | 4 | 57 | 1 | 14 |  |  | 0.6 |  |  |  | 10 |  | 5 | 1816 | <10 |  | 35.3 | <0.5 | <10 | <200 | 271 | <1 | 14 | <0.5 |  | 8.7 | 510 | 11 | 14 | <500 | 1000 | 9 | <10 |  |  | 1.5 | <2 |  | <1 |  |  |  |  | <5 | <0.5 | 10.5 | >2.0000 | 7.1 | 0.18 | 0.2 | 0.03 | 0.07 | <0.01
272 | Lake Valley district, Sierra County, DIS200 | Grande Group | Korzeb et al. (1995) |  |  |  | 32.718055 | -107.572222 | NAD27 | Sierra | New Mexico | limestone |  |  | composite | 3 ft chip | [30 empty] | <0.005 | 7 | 23 |  | 89 |  | 6 | <1 | 18.1 |  | 14 | 21 | 10 | 23 |  |  | 9 |  |  |  | <2 |  | 29 | 312 | 180 |  | 3.5 | <0.5 | <10 | <200 | 86 | <1 | <10 | 3.5 |  | 2.6 | 24 | 3 | 10 | <500 | 2600 | 24 | 34 |  |  | 4 | <2 |  | <1 |  |  |  |  | <5 | <0.5 | 62 | 0.2754 | 3.3 | 0.64 | >10 | <0.01 | 0.24 | 0.24
273 | Lake Valley district, Sierra County, DIS200 | Grande Group | Korzeb et al. (1995) |  |  |  | 32.718055 | -107.572222 | NAD27 | Sierra | New Mexico | chert |  |  | composite | 3 ft chip | [30 empty] | 0.01 | >300 | 120 |  | 9 |  | 30 | 11 | 22.3 |  | 2 | 113 | 3 | 36 |  |  | 1.4 |  |  |  | <2 |  | 6 | 2790 | 36 |  | 70.4 | <0.5 | <10 | <200 | 59 | <1 | <10 | 1.7 |  | 29 | 210 | 58 | 15 | <500 | 2500 | 14 | <10 |  |  | 2.2 | <2 |  | <1 |  |  |  |  | <5 | <0.5 | 16.2 | >2.0000 | 5.5 | 0.23 | 0.57 | <0.01 | 0.07 | 0.04
274 | Lake Valley district, Sierra County, DIS200 | Grande Group | Korzeb et al. (1995) |  |  |  | 32.718055 | -107.572222 | NAD27 | Sierra | New Mexico | manganese oxide |  |  | composite | 3 ft chip | [30 empty] | <0.005 | 120 | 141 |  | 20 |  | 43 | 6 | 19.7 |  | 3 | 19 | 2 | 24 |  |  | 2.1 |  |  |  | 7 |  | 10 | 3091 | 27 |  | 40.8 | <0.5 | <10 | <200 | 85 | <1 | <10 | <0.5 |  | 10 | 204 | 74 | 8 | <500 | 3900 | 7 | 12 |  |  | 1.4 | <2 |  | <1 |  |  |  |  | <5 | <0.5 | 20.4 | >2.0000 | 5.7 | 0.28 | 2.68 | 0.02 | 0.07 | <0.01
275 | Lake Valley district, Sierra County, DIS200 | Grande Group | Korzeb et al. (1995) |  |  |  | 32.718055 | -107.572222 | NAD27 | Sierra | New Mexico | chert |  |  | composite | 3 ft chip | [30 empty] | 0.008 | >300 | 93 |  | 10 |  | 12 | 25 | 12.4 |  | 2 | 100 | 2 | 43 |  |  | <2 |  |  |  | 3 |  | 6 | 2947 | <10 |  | 88 | <0.5 | <10 | <200 | 24 | <1 | <10 | 1 |  | 3.6 | 263 | 60 | 8 | <500 | 2000 | 8 | <10 |  |  | 1.3 | <2 |  | <1 |  |  |  |  | <5 | <0.5 | 9.3 | 1.578 | 2.1 | 0.12 | 0.56 | <0.01 | 0.04 | 0.04
276 | Lake Valley district, Sierra County, DIS200 | Grande Group | Korzeb et al. (1995) |  |  |  | 32.718055 | -107.572222 | NAD27 | Sierra | New Mexico | manganese oxide |  |  | composite | 0.5 ft chip | [30 empty] | <0.005 | 180 | 182 |  | 9 |  | 51 | 9 | 19.9 |  | 4 | 47 | <1 | 17 |  |  | <2 |  |  |  | 19 |  | 7 | 3312 | <10 |  | 146 | 0.5 | <10 | <200 | 104 | <1 | 17 | <0.5 |  | 25 | 505 | 96 | 9 | <500 | 2500 | <5 | <10 |  |  | 0.9 | <2 |  | <1 |  |  |  |  | <5 | <0.5 | 0.9 | >2.0000 | 10 | 0.08 | 0.09 | 0.01 | <0.01 | <0.01
277 | Lake Valley district, Sierra County, DIS200 | Grande Group | Korzeb et al. (1995) |  |  |  | 32.718055 | -107.572222 | NAD27 | Sierra | New Mexico | manganese oxide |  |  | composite | 2 ft chip | [30 empty] | <0.005 | 62 | 172 |  | 5 |  | 67 | 7 | 4.6 |  | 4 | 28 | <1 | 11 |  |  | <2 |  |  |  | 11 |  | 2 | 864 | <10 |  | 102 | <0.5 | <10 | <200 | 155 | <1 | <10 | <0.5 |  | 26 | 210 | 52 | 7 | <500 | 1600 | <5 | 16 |  |  | 0.9 | <2 |  | <1 |  |  |  |  | <5 | <0.5 | 16.9 | >2.0000 | >10 | 0.1 | 0.29 | <0.01 | <0.01 | <0.01
278 | Lake Valley district, Sierra County, DIS200 | Grande Group | Korzeb et al. (1995) |  |  |  | 32.718055 | -107.572222 | NAD27 | Sierra | New Mexico | abundant hematite |  |  | composite | 2 ft chip | [30 empty] | <0.005 | >300 | 72 |  | 7 |  | 58 | 8 | 33.8 |  | 3 | 48 | <1 | 17 |  |  | <2 |  |  |  | 2 |  | 5 | 3469 | <10 |  | 27.7 | <0.5 | <10 | <200 | 190 | <1 | 12 | <0.5 |  | 5.3 | 439 | 28 | 8 | <500 | 1400 | 6 | <10 |  |  | 1.1 | <2 |  | <1 |  |  |  |  | <5 | <0.5 | 7.1 | >2.0000 | 6.8 | 0.14 | 0.2 | 0.02 | 0.04 | <0.01
279 | Lake Valley district, Sierra County, DIS200 | Grande Group | Korzeb et al. (1995) |  |  |  | 32.718055 | -107.572222 | NAD27 | Sierra | New Mexico | hematite, limonite |  |  | composite | 2 ft chip | [30 empty] | 0.009 | 170 | 106 |  | 4 |  | 42 | 4 | 4.8 |  | 4 | 62 | <1 | 19 |  |  | <2 |  |  |  | 3 |  | 7 | 2746 | <10 |  | 43.2 | <0.5 | <10 | <200 | 53 | <1 | <10 | <0.5 |  | 5.5 | 451 | 38 | 7 | <500 | 1200 | 6 | <10 |  |  | 0.9 | <2 |  | <1 |  |  |  |  | <5 | <0.5 | 6.9 | >2.0000 | 4.2 | 0.09 | 1.62 | 0.02 | 0.02 | <0.01
280 | Lake Valley district, Sierra County, DIS200 | Grande Group | Korzeb et al. (1995) |  |  |  | 32.718055 | -107.572222 | NAD27 | Sierra | New Mexico | hematite, manganite |  |  | composite | 1.5 ft chip | [30 empty] | 0.009 | 250 | 90 |  | 6 |  | 31 | 3 | <1 |  | 3 | 79 | <1 | 27 |  |  | <2 |  |  |  | 9 |  | 17 | 1763 | <10 |  | 41.1 | <0.5 | <10 | <200 | 88 | <1 | 11 | <0.5 |  | 5 | 348 | 76 | 7 | <500 | 700 | <5 | <10 |  |  | 0.8 | <2 |  | <1 |  |  |  |  | <5 | <0.5 | 0.8 | >2.0000 | 4.2 | 0.11 | 1.14 | <0.01 | 0.02 | <0.01
281 | Lake Valley district, Sierra County, DIS200 | Grande Group | Korzeb et al. (1995) |  |  |  | 32.718055 | -107.572222 | NAD27 | Sierra | New Mexico | hematite, limonite |  |  | composite | 1.5 ft chip | [30 empty] | 0.01 | 44 | 138 |  | 7 |  | 57 | 5 | 16.4 |  | 4 | 48 | 2 | 14 |  |  | <2 |  |  |  | 2 |  | 8 | 843 | <10 |  | 64.6 | 1.1 | <10 | <200 | 34 | <1 | 12 | <0.5 |  | 6.8 | 177 | 56 | 17 | <500 | 1700 | 14 | <10 |  |  | 2 | <2 |  | <1 |  |  |  |  | <5 | <0.5 | 16 | >2.0000 | 6.9 | 0.14 | 0.69 | 0.07 | 0.09 | <0.01
282 | Lake Valley district, Sierra County, DIS200 | Grande Group | Korzeb et al. (1995) |  |  |  | 32.718055 | -107.572222 | NAD27 | Sierra | New Mexico | hematite, manganite |  |  | composite | 1.5 ft chip | [30 empty] | <0.005 | 170 | 117 |  | 6 |  | 51 | 6 | <1 |  | 3 | 109 | <1 | 18 |  |  | <2 |  |  |  | 20 |  | 5 | 907 | <10 |  | 57.7 | 0.6 | <10 | <200 | 104 | <1 | 13 | <0.5 |  | 32 | 340 | 58 | 11 | <500 | 730 | 7 | <10 |  |  | 0.8 | 3 |  | <1 |  |  |  |  | <5 | <0.5 | 10.8 | >2.0000 | 5.1 | 0.09 | 0.54 | <0.01 | 0.02 | 0.01
283 | Lake Valley district, Sierra County, DIS200 | Grande Group | Korzeb et al. (1995) |  |  |  | 32.718055 | -107.572222 | NAD27 | Sierra | New Mexico | hematite, manganite |  |  | composite | 1 ft chip | [30 empty] | 0.01 | 100 | 27 |  | 18 |  | 19 | 2 | <1 |  | 3 | 79 | 6 | 14 |  |  | <2 |  |  |  | <2 |  | 8 | 590 | 36 |  | 13 | 2.3 | <10 | <200 | 44 | <1 | <10 | 1.1 |  | 8.6 | 208 | 33 | 8 | <500 | 820 | 8 | <10 |  |  | 1.2 | <2 |  | <1 |  |  |  |  | <5 | <0.5 | 9.2 | >2.0000 | 2 | 0.27 | 0.09 | 0.01 | 0.11 | 0.02
284 | Lake Valley district, Sierra County, DIS200 | Grande Group | Korzeb et al. (1995) |  |  |  | 32.718055 | -107.572222 | NAD27 | Sierra | New Mexico | hematite, manganite |  |  | composite | 1 ft chip | [30 empty] | 0.027 | 200 | 72 |  | 20 |  | 38 | 3 | 8 |  | 3 | 86 | <1 | 16 |  |  | <2 |  |  |  | 4 |  | 5 | 1878 | 12 |  | 33.9 | 1.3 | <10 | <200 | 119 | <1 | <10 | <0.5 |  | 17 | 297 | 30 | 22 | <500 | 2100 | 14 | <10 |  |  | 2.5 | <2 |  | <1 |  |  |  |  | <5 | <0.5 | 16.5 | >2.0000 | 5.2 | 0.16 | 0.3 | <0.01 | 0.03 | <0.01
285 | Lake Valley district, Sierra County, DIS200 | Grande Group | Korzeb et al. (1995) |  |  |  | 32.718055 | -107.572222 | NAD27 | Sierra | New Mexico | hematite, manganite |  |  | composite | 3 ft chip | [30 empty] | 0.027 | 170 | 190 |  | 67 |  | 32 | 15 | 6.4 |  | 3 | 66 | <1 | 20 |  |  | <2 |  |  |  | 21 |  | 7 | 2176 | <10 |  | 249 | <0.5 | <10 | <200 | 679 | <1 | 10 | <0.5 |  | 20 | 346 | 86 | 6 | <500 | 2800 | <5 | <10 |  |  | 0.9 | <2 |  | <1 |  |  |  |  | 6 | <0.5 | 6.9 | >2.0000 | 8.5 | 0.07 | 0.72 | 0.02 | 0.19 | <0.01
286 | Lake Valley district, Sierra County, DIS200 | Grande Group | Korzeb et al. (1995) |  |  |  | 32.718055 | -107.572222 | NAD27 | Sierra | New Mexico | manganite |  |  | composite | 3 ft chip | [30 empty] | 0.031 | 130 | 86 |  | 29 |  | 19 | 6 | 1.4 |  | <1 | 69 | 2 | 18 |  |  | <2 |  |  |  | 3 |  | 9 | 984 | 14 |  | 69.3 | 0.9 | <10 | <200 | 103 | <1 | <10 | <0.5 |  | 11 | 169 | 57 | 10 | <500 | 910 | 8 | <10 |  |  | 1.3 | <2 |  | <1 |  |  |  |  | <5 | <0.5 | 9.3 | 1.8842 | 1.9 | 0.12 | 3.46 | 0.01 | 0.04 | 0.01
287 | Lake Valley district, Sierra County, DIS200 | Grande Group | Korzeb et al. (1995) |  |  |  | 32.718055 | -107.572222 | NAD27 | Sierra | New Mexico | hematite, manganite |  |  | composite | 3.5 ft chip | [30 empty] | <0.005 | 180 | 110 |  | 22 |  | 50 | 5 | 3.5 |  | 2 | 38 | <1 | 23 |  |  | <2 |  |  |  | 7 |  | 4 | 635 | <10 |  | 54.8 | 0.6 | <10 | <200 | 341 | <1 | 11 | <0.5 |  | 7.5 | 178 | 74 | 8 | <500 | 1200 | <5 | <10 |  |  | 0.7 | <2 |  | <1 |  |  |  |  | <5 | <0.5 | 0.7 | >2.0000 | 7.6 | 0.09 | 0.75 | 0.05 | 0.1 | <0.01
288 | Lake Valley district, Sierra County, DIS200 | Grande Group | Korzeb et al. (1995) |  |  |  | 32.718055 | -107.572222 | NAD27 | Sierra | New Mexico | hematite, manganite |  |  | composite | 1.5 ft chip | [30 empty] | <0.005 | 240 | 84 |  | 16 |  | 33 | 5 | 1.5 |  | 3 | 83 | 2 | 23 |  |  | <2 |  |  |  | 3 |  | 10 | 1313 | <10 |  | 58.1 | <0.5 | <10 | <200 | 64 | <1 | <10 | <0.5 |  | 15 | 346 | 88 | 10 | <500 | 1100 | 9 | <10 |  |  | 1.3 | <2 |  | <1 |  |  |  |  | <5 | <0.5 | 10.3 | >2.0000 | 3.2 | 0.19 | 1.04 | <0.01 | 0.05 | <0.01
289 | Lake Valley district, Sierra County, DIS200 | Grande Group | Korzeb et al. (1995) |  |  |  | 32.718055 | -107.572222 | NAD27 | Sierra | New Mexico | massive hematite |  |  | composite | 2.5 ft chip | [30 empty] | 0.01 | 150 | 119 |  | 6 |  | 40 | 3 | 4.4 |  | 2 | 32 | 2 | 20 |  |  | <2 |  |  |  | 6 |  | 2 | 1190 | 14 |  | 31.7 | 1.3 | <10 | <200 | 159 | <1 | <10 | 1 |  | 16 | 205 | 58 | 9 | <500 | 1400 | 11 | <10 |  |  | 1.5 | <2 |  | <1 |  |  |  |  | <5 | <0.5 | 12.5 | >2.0000 | 7.3 | 0.13 | 2.53 | 0.01 | 0.07 | <0.01
290 | Lake Valley district, Sierra County, DIS200 | Grande Group | Korzeb et al. (1995) |  |  |  | 32.718055 | -107.572222 | NAD27 | Sierra | New Mexico | abundant manganite |  |  | composite | 2 ft chip | [30 empty] | 0.074 | 67 | 103 |  | 38 |  | 44 | 5 | 3.2 |  | 2 | 61 | <1 | 18 |  |  | <2 |  |  |  | 10 |  | 3 | 982 | <10 |  | 68.2 | <0.5 | <10 | <200 | 152 | <1 | 12 | 0.7 |  | 13 | 241 | 110 | 8 | <500 | 1400 | <5 | <10 |  |  | 0.6 | <2 |  | <1 |  |  |  |  | <5 | <0.5 | 0.6 | >2.0000 | 5.5 | 0.06 | 0.33 | 0.01 | 0.02 | <0.01
291 | Lake Valley district, Sierra County, DIS200 | Grande Group | Korzeb et al. (1995) |  |  |  | 32.718055 | -107.572222 | NAD27 | Sierra | New Mexico | hematite, manganite |  |  | composite | 1 ft chip | [30 empty] | <0.005 | 57 | 57 |  | 7 |  | 38 | 3 | 15.3 |  | 3 | 60 | 2 | 17 |  |  | <2 |  |  |  | 4 |  | 5 | 1325 | 27 |  | 29.1 | 1.6 | <10 | <200 | 133 | <1 | 11 | 0.7 |  | 16 | 226 | 47 | 13 | <500 | 2200 | 13 | 14 |  |  | 1.8 | <2 |  | <1 |  |  |  |  | <5 | <0.5 | 28.8 | >2.0000 | 3.9 | 0.15 | 9.87 | 0.02 | 0.07 | 0.03
292 | Lake Valley district, Sierra County, DIS200 | Grande Group | Korzeb et al. (1995) |  |  |  | 32.718055 | -107.572222 | NAD27 | Sierra | New Mexico | abundant hematite |  |  | composite | 1.5 ft chip | [30 empty] | 0.008 | 66 | 52 |  | 20 |  | 29 | 2 | 25 |  | 2 | 77 | 4 | 20 |  |  | <2 |  |  |  | 2 |  | 8 | 2192 | 32 |  | 22 | 2 | <10 | <200 | 159 | <1 | <10 | 1 |  | 8.4 | 473 | 49 | 13 | <500 | 2800 | 10 | <10 |  |  | 2 | <2 |  | <1 |  |  |  |  | <5 | <0.5 | 12 | >2.0000 | 3 | 0.23 | 0.25 | 0.02 | 0.11 | 0.01
293 | Lake Valley district, Sierra County, DIS200 | Grande Group | Korzeb et al. (1995) |  |  |  | 32.718055 | -107.572222 | NAD27 | Sierra | New Mexico | hematite, manganite |  |  | composite | 3 ft chip | [30 empty] | <0.005 | 53 | 28 |  | 3 |  | 66 | 2 | 16.2 |  | 2 | 28 | <1 | 14 |  |  | <2 |  |  |  | <2 |  | 2 | 477 | <10 |  | 7 | 0.8 | <10 | <200 | 594 | <1 | <10 | <0.5 |  | 6.7 | 192 | 27 | 12 | <500 | 3100 | 6 | <10 |  |  | 0.8 | <2 |  | <1 |  |  |  |  | <5 | <0.5 | 6.8 | >2.0000 | 4.3 | 0.09 | 0.37 | 0.03 | 0.1 | <0.01
294 | Lake Valley district, Sierra County, DIS200 | Grande Group | Korzeb et al. (1995) |  |  |  | 32.718055 | -107.572222 | NAD27 | Sierra | New Mexico | hematite, limonite |  |  | composite | 3 ft chip | [30 empty] | 0.021 | 47 | 54 |  | 10 |  | 65 | 3 | 5.3 |  | 2 | 48 | <1 | 13 |  |  | <2 |  |  |  | 7 |  | 2 | 309 | <10 |  | 31.6 | <0.5 | <10 | <200 | 303 | <1 | 12 | <0.5 |  | 14 | 128 | 67 | 9 | <500 | 790 | 7 | <10 |  |  | 0.8 | <2 |  | <1 |  |  |  |  | <5 | <0.5 | 7.8 | >2.0000 | 4.7 | 0.05 | 0.16 | 0.03 | 0.07 | <0.01
295 | Lake Valley district, Sierra County, DIS200 | Grande Group | Korzeb et al. (1995) |  |  |  | 32.718055 | -107.572222 | NAD27 | Sierra | New Mexico | hematite, limonite |  |  | composite | 2.5 ft chip | [30 empty] | 0.006 | 25 | 39 |  | 41 |  | 55 | 7 | 2.3 |  | 3 | 57 | <1 | 14 |  |  | <2 |  |  |  | 2 |  | 3 | 205 | <10 |  | 19 | <0.5 | <10 | <200 | 287 | <1 | <10 | <0.5 |  | 8 | 107 | 34 | 9 | <500 | 830 | 6 | <10 |  |  | 0.8 | <2 |  | <1 |  |  |  |  | <5 | <0.5 | 6.8 | >2.0000 | 4 | 0.06 | 2.92 | 0.05 | 0.06 | <0.01
296 | Lake Valley district, Sierra County, DIS200 | Grande Group | Korzeb et al. (1995) |  |  |  | 32.718055 | -107.572222 | NAD27 | Sierra | New Mexico | hematite, limonite |  |  | composite | 2.5 ft chip | [30 empty] | <0.005 | 23 | 31 |  | 269 |  | 58 | <1 | 3.9 |  | 2 | 42 | 3 | 24 |  |  | <2 |  |  |  | 10 |  | 6 | 268 | 13 |  | 6.3 | 1.1 | <10 | <200 | 673 | <1 | <10 | 1.1 |  | 4.9 | 175 | 11 | 12 | <500 | 710 | 9 | 12 |  |  | 1.4 | <2 |  | <1 |  |  |  |  | <5 | <0.5 | 22.4 | >2.0000 | 1.8 | 0.33 | 1.02 | 0.04 | 0.2 | 0.06
297 | Lake Valley district, Sierra County, DIS200 | Grande Group | Korzeb et al. (1995) |  |  |  | 32.718055 | -107.572222 | NAD27 | Sierra | New Mexico | massive manganite |  |  | composite | 3 ft chip | [30 empty] | <0.005 | 170 | 53 |  | 8 |  | 50 | 3 | 2.5 |  | 2 | 45 | <1 | 19 |  |  | <2 |  |  |  | 12 |  | 5 | 743 | <10 |  | 9.4 | <0.5 | <10 | <200 | 447 | <1 | 15 | <0.5 |  | 8.2 | 280 | 11 | 10 | <500 | 1200 | 6 | <10 |  |  | 1 | <2 |  | <1 |  |  |  |  | <5 | <0.5 | 7 | >2.0000 | 2 | 0.08 | 0.17 | 0.03 | 0.08 | <0.01
298 | Lake Valley district, Sierra County, DIS200 | Grande Group | Korzeb et al. (1995) |  |  |  | 32.718055 | -107.572222 | NAD27 | Sierra | New Mexico | clay, manganite |  |  | composite | 4 ft chip | [30 empty] | <0.005 | 10 | 58 |  | 23 |  | 33 | 3 | <1 |  | 1 | 102 | 3 | 19 |  |  | <2 |  |  |  | <2 |  | 8 | 216 | 18 |  | 22.1 | 1.4 | <10 | <200 | 129 | <1 | 11 | 0.6 |  | 15 | 129 | 45 | 8 | <500 | 410 | 9 | <10 |  |  | 1.2 | <2 |  | <1 |  |  |  |  | <5 | <0.5 | 10.2 | >2.0000 | 2.4 | 0.12 | 5.06 | 0.02 | 0.06 | 0.01
299 | Lake Valley district, Sierra County, DIS200 | Grande Group | Korzeb et al. (1995) |  |  |  | 32.718055 | -107.572222 | NAD27 | Sierra | New Mexico | clay, manganite |  |  | composite | 2.5 ft chip | [30 empty] | <0.005 | 20 | 58 |  | 15 |  | 46 | 6 | <1 |  | 3 | 35 | 3 | 14 |  |  | <2 |  |  |  | <2 |  | 11 | 230 | 21 |  | 78.5 | 2 | <10 | <200 | 268 | <1 | <10 | <0.5 |  | 4 | 65 | 54 | 11 | <500 | 850 | 9 | <10 |  |  | 1.4 | <2 |  | <1 |  |  |  |  | <5 | <0.5 | 10.4 | >2.0000 | 1.5 | 0.19 | 5.46 | 0.03 | 0.1 | <0.01
300 | Lake Valley district, Sierra County, DIS200 | Grande Group | Korzeb et al. (1995) |  |  |  | 32.718055 | -107.572222 | NAD27 | Sierra | New Mexico | manganite |  |  | composite | 4 ft chip | [30 empty] | 0.008 | 23 | 42 |  | 47 |  | 34 | 4 | <1 |  | 1 | 69 | 1 | 13 |  |  | <2 |  |  |  | 8 |  | 4 | 232 | <10 |  | 45.4 | 0.9 | <10 | <200 | 152 | <1 | <10 | 2 |  | 7.7 | 92 | 47 | 8 | <500 | 350 | 5 | <10 |  |  | 0.9 | <2 |  | <1 |  |  |  |  | <5 | <0.5 | 5.9 | >2.0000 | 1.6 | 0.05 | 0.17 | 0.01 | 0.04 | <0.01
301 | Lake Valley district, Sierra County, DIS200 | Grande Group | Korzeb et al. (1995) |  |  |  | 32.718055 | -107.572222 | NAD27 | Sierra | New Mexico | hematite, clay |  |  | composite | 4 ft chip | [30 empty] | <0.005 | 56 | 75 |  | 23 |  | 16 | 4 | 8 |  | 2 | 34 | 6 | 14 |  |  | <2 |  |  |  | <2 |  | 9 | 346 | 65 |  | 42.5 | 3.5 | <10 | <200 | 62 | <1 | <10 | <0.5 |  | 3.5 | 41 | 26 | 26 | <500 | 600 | 16 | 16 |  |  | 2.9 | <2 |  | <1 |  |  |  |  | <5 | <0.5 | 34.9 | 1.4346 | 1 | 0.24 | >10 | 0.01 | 0.12 | 0.04
302 | Lake Valley district, Sierra County, DIS200 | Grande Group | Korzeb et al. (1995) |  |  |  | 32.718055 | -107.572222 | NAD27 | Sierra | New Mexico | calcite, manganite |  |  | select | select | [30 empty] | 0.024 | 140 | 34 |  | 84 |  | 14 | 3 | 5.8 |  | 1 | 53 | 2 | 15 |  |  | <2 |  |  |  | 5 |  | 5 | 809 | 20 |  | 39.9 | 0.5 | <10 | <200 | 111 | <1 | <10 | <0.5 |  | 5.2 | 128 | 43 | 4 | <500 | 860 | 6 | <10 |  |  | 0.9 | <2 |  | <1 |  |  |  |  | <5 | <0.5 | 6.9 | 1.3968 | 2.6 | 0.11 | >10 | 0.01 | 0.05 | 0.05
LakeV1 | Lake Valley district, Sierra County, DIS200 | Lake Valley | NMBGMR data |  |  |  | 32.720836 | -107.575929 | NAD27 | Sierra | New Mexico | Mn oxides, green chert |  |  | select | MnO w red jasperiod |  | NMSI1050 | [28 empty] | <.002 | 20 | 6.1 |  | 190 | <2 | <5 | <0.5 | 36.9 |  | 1 | 380 | 2 | 68 |  |  | <1 | <1 |  |  | 9 |  | 7 | 915 | <15 |  | 3.6 | 0.4 | 11 | <120 | 41 | <0.5 |  | <0.5 |  | 11 | 226 | 6 | 5 |  | 4100 | 1.8 | 4 |  | <5 | 0.3 | <0.2 |  | <0.5 |  |  |  |  | <0.2 | <0.05 | 6.1 | 0.8259 | 37.2 | 0.18 | 0.08 | 0.01 | 0.04 | 0.01 | 0.012 |  | 0.01
LakeV2 | Lake Valley district, Sierra County, DIS200 | Lake Valley | NMBGMR data |  |  |  | 32.720286 | -107.571497 | NAD27 | Sierra | New Mexico | Mn oxides, green chert |  |  | select | mill tails |  | NMSI1054 | [28 empty] | 0.027 | 11 | <0.5 |  | 4600 | 3 | <5 | <0.5 | 7.9 |  | 3 | 67 | 3 | 28 |  |  | 1 | <1 |  |  | 14 |  | 19 | 1024 | 27 |  | 26 | 1.3 | <3 | <100 | 242 | <0.5 |  | 0.8 |  | 5.4 | 205 | 41 | 18 |  | 930 | 7.9 | 8 |  | 6 | 0.9 | 0.3 |  | <0.5 |  |  |  |  | 0.8 | 0.1 | 24 | 7.2078 | 0.24 | 0.48 | 9.14 | 0.03 | 0.21 | 0.06 | 0.002 |  | 0.01
Lake22* | Lake Valley district, Sierra County, DIS200 | Shelby | NMBGMR data |  |  |  | 32.719444 | -107.566666 | NAD27 | Sierra | New Mexico |  |  |  | composite | chip of rib | [30 empty] | <0.005 | <2 | 13 |  | 5 | <1 | 23 |  | 740 |  | 15 | 6 |  | <2 | 129 |  |  |  |  | 50 | <2 | <4 | 37 | 387 |  |  |  | 2 |  |  | 275 | <40 |  | 17 |  | <100 | 166 |  | 16 |  | 78300 | 4 | 11 |  | <9 |  | <2 |  |  |  | < 4 |  |  | <1 |  | 15 | 10.1 | 8.9 | 4 | 0.29 | 0.06 | 0.13 | <0.005 | 0.04 |  | 0.006
Lake35* | Lake Valley district, Sierra County, DIS200 | Emporia | NMBGMR data |  |  |  | 32.720278 | -107.566667 | NAD27 | Sierra | New Mexico |  |  |  | grab | grab of pillar |  | NMSI1058 | [28 empty] | 0.006 | 258 | 28 |  | 12 | <1 | 10 |  | 103 |  | 3 | 65 |  | 22 | 100 |  |  |  |  | 11 | <2 | <4 | 12 | 12300 |  |  |  | <2 |  |  | 305 | <40 |  | <6 |  | <100 | 1300 |  | 29 |  | 16200 | 6 | <5 |  | <9 |  | <2 |  |  |  | < 4 |  |  | <1 |  | 6 | 7.25 | 8.1 | 0.37 | 7.7 | 0.05 | 0.14 | 0.05 | 0.03 |  | 0.01
Lake36* | Lake Valley district, Sierra County, DIS200 | Daly | NMBGMR data |  |  |  | 32.718611 | -107.566944 | NAD27 | Sierra | New Mexico |  |  |  | grab | grab of Mn stope | [30 empty] | 0.008 | 157 | 62 |  | 21 | <1 | 24 |  | 21 |  | <2 | 28 |  | 3 | 138 |  |  |  |  | 11 | <2 | <4 | 11 | 2970 |  |  |  | <2 |  |  | 1040 | <40 |  | 17 |  | <100 | 469 |  | 13 |  | 2670 | 7 | 9 |  | <9 |  | <2 |  |  |  | < 4 |  |  | <1 |  | 16 | 10.4 | 9.5 | 0.29 | 0.55 | 0.06 | 0.21 | <0.005 | 0.009 |  | 0.01
Lake37* | Lake Valley district, Sierra County, DIS200 | Office | NMBGMR data |  |  |  | 32.718333 | -107.5675 | NAD27 | Sierra | New Mexico |  |  |  | grab | grab of chert | [30 empty] | <0.005 | 257 | 64 |  | 149 | <1 | 10 |  | 4 |  | 4 | 157 |  | 13 | 108 |  |  |  |  | 29 | 44 | <4 | 185 | 2230 |  |  |  | <2 |  |  | 208 | <40 |  | 8 |  | <100 | 232 |  | 10 |  | 1010 | 5 | 5 |  | <9 |  | <2 |  |  |  | < 4 |  |  | <1 |  | 10 | 7.5 | 5.9 | 0.42 | 1.5 | 0.01 | 0.18 | 0.02 | 0.02 |  | 0.01
Lake38* | Lake Valley district, Sierra County, DIS200 | Office | NMBGMR data |  |  |  | 32.718333 | -107.5675 | NAD27 | Sierra | New Mexico |  |  |  | grab | grab of rib | [30 empty] | <0.005 | 56 | 63 |  | 38 | <1 | 15 |  | < 2 |  | 3 | 29 |  | <2 | 142 |  |  |  |  | 20 | 16 | <4 | 10 | 1870 |  |  |  | <2 |  |  | 86 | <40 |  | 15 |  | <100 | 328 |  | 8 |  | 665 | 3 | 6 |  | <9 |  | <2 |  |  |  | < 4 |  |  | <1 |  | 9 | 9.88 | 4.2 | 0.85 | 0.21 | 0.01 | 0.23 | <0.005 | 0.008 |  | 0.02
Lake50 | Lake Valley district, Sierra County, DIS200 | Lake Valley | NMBGMR data |  |  |  | 32.723641 | -107.579857 | NAD27 | Sierra | New Mexico | jasperoid |  |  | composite | 30 ft chip of jasperoid | [7 empty] | 0.03 |  | 0.9 | 0.01 | [19 empty] | <0.005 | <2 | 10.2 |  | 106 | <1 | <10 |  | < 2 |  | 48 | <2 |  | 4.7 | <4 |  |  |  |  | 56 | 4.8 | <4 | 4 | 131 | 2.8 |  |  | <2 |  |  | 16 | <40 |  | <6 |  | 2.2 | 27 |  | <2 | 4.7 | 16.9 | 2 | <5 |  | <9 |  | <2 |  |  |  | < 4 |  |  | <1 |  | 2 | 0.0004 | 0.67 | 0.23 | 0.07 | 0.006 | 0.04 | 0.03 | 0.03 |  | 0.006
Lake51 | Lake Valley district, Sierra County, DIS200 | Lake Valley | NMBGMR data |  |  |  | 32.729873 | -107.573073 | NAD27 | Sierra | New Mexico | shale |  |  | composite | Chip of black Percha shale | [7 empty] | 0.77 |  | 5.4 | 0.048 | [19 empty] | <0.005 | <2 | 9.7 |  | 237 | 3 | <10 |  | < 2 |  | 12 | 28 |  | 11.3 | 29 |  |  |  |  | 40 | 0.8 | 15.9 | 30 | 12.4 | 217.8 |  |  | 13 |  |  | 47 | <40 |  | 9 |  | 8.3 | 154 |  | 12 | 169.4 | 69.9 | 23 | 53 |  | 20 |  | <2 |  |  |  | < 4 |  |  | 1 |  | 97 | 0.0296 | 3.4 | 7.4 | 1.7 | 0.06 | 3.6 | 3.1 | 0.02 |  | 0.33
Lake52 | Lake Valley district, Sierra County, DIS200 | Lake Valley | NMBGMR data |  |  |  | 32.729873 | -107.573073 | NAD27 | Sierra | New Mexico | shale |  |  | composite | Chip of red Percha shale | [7 empty] | 0.48 |  | 3.44 | 0.049 | [19 empty] | 0.008 | <2 | 2 |  | 1660 | <1 | <10 |  | < 2 |  | 7 | 5 |  | 7.7 | 20 |  |  |  |  | 27 | <2 | 8.8 | 15 | 6.6 | 112.5 |  |  | 6 |  |  | 207 | <40 |  | 7.7 |  | 2.7 | 66 |  | 12 | 147.1 | 45.3 | 13 | 31 |  | 13 |  | <2 |  |  |  | < 4 |  |  | <1 |  | 57 | 0.0309 | 2.1 | 3.8 | 13 | 0.05 | 1.8 | 3.6 | 0.04 |  | 0.17
Lake53 | Lake Valley district, Sierra County, DIS200 | Lake Valley | NMBGMR data |  |  |  | 32.729873 | -107.573073 | NAD27 | Sierra | New Mexico | jasperoid |  |  | composite | Chip of jasperoid | [7 empty] | 0.17 |  | 2.9 | 0.061 | [19 empty] | 0.01 | <2 | 1.8 |  | 34 | 1 | <10 |  | < 2 |  | 45 | <2 |  | 5.3 | 8 |  |  |  |  | 79 | <2 | 2.1 | 5 | 8.6 | 14.1 |  |  | <2 |  |  | 18 | <40 |  | 7.9 |  | 0.9 | 7 |  | <2 | 375.5 | 11.6 | 2 | <5 |  | <9 |  | <2 |  |  |  | < 4 |  |  | <1 |  | 2 | 0.0028 | 0.14 | 0.21 | 1.3 | 0.008 | 0.03 | 0.25 | 0.02 |  | <0.005
Lake54 | Lake Valley district, Sierra County, DIS200 | Lake Valley | NMBGMR data |  |  |  | 32.774876 | -107.544967 | NAD27 | Sierra | New Mexico | jasperoid |  |  | composite | Chip of jasperoid | [7 empty] | 0.02 |  | 0.25 | 0.008 | [19 empty] | <0.005 | <2 | 2.4 |  | 59 | <1 | <10 |  | < 2 |  | 9 | <2 |  | 3.8 | 8 |  |  |  |  | 7 | 2.3 | <4 | 9 | 23.1 | 2.5 |  |  | <2 |  |  | 230 | <40 |  | <6 |  | ND | 28 |  | 20 | 7.5 | 18.9 | 20 | 53 |  | 21 |  | <2 |  |  |  | < 4 |  |  | 1 |  | 95 | 0.0381 | 1.9 | 0.62 | 26 | 0.02 | 0.41 | 0.59 | 0.11 |  | 0.05
Lake20* | Lake Valley district, Sierra County, DIS200 | Savage mine | NMBGMR data |  |  |  | 32.72277 | -107.566666 | NAD27 | Sierra | New Mexico |  |  |  | grab | grab of muck | [30 empty] | 0.006 | 11 | 39 |  | 47 | <1 | <10 |  | 7 |  | 3 | 30 |  | 7 | 49 |  |  |  |  | 7 | 14 | <4 | 48 | 605 |  |  |  | 5 |  |  | 193 | <40 |  | <6 |  | <100 | 170 |  | 19 |  | 1410 | 10 | 7 |  | <9 |  | <2 |  |  |  | < 4 |  |  | <1 |  | 17 | 3.35 | 2.9 | 1 | 26 | 0.03 | 0.56 | 0.28 | 0.009 |  | 0.12
Lake21* | Lake Valley district, Sierra County, DIS200 | Streby shaft | NMBGMR data |  |  |  | 32.72277 | -107.566666 | NAD27 | Sierra | New Mexico |  |  |  | composite | chip of rib | [30 empty] | 0.006 | <2 | 112 |  | <1 | <1 | 27 |  | 748 |  | 9 | 152 |  | <2 | 163 |  |  |  |  | 6 | 26 | <4 | 218 | 670 |  |  |  | <2 |  |  | 1340 | <40 |  | 21 |  | <100 | 594 |  | 53 |  | 24800 | 24 | 24 |  | 17 |  | 2 |  |  |  | < 4 |  |  | <1 |  | 67 | 11.8 | 11 | 0.28 | 0.86 | 0.1 | 0.29 | 0.03 | 0.03 |  | 0.01
Lake22* | Lake Valley district, Sierra County, DIS200 | Lake Valley | NMBGMR data |  |  |  | 32.72277 | -107.566666 | NAD27 | Sierra | New Mexico | [35 empty] | <0.005 | <2 | 22 |  | 4 | <1 | 21 |  | 725 |  | 15 | 5 |  | <2 | 134 |  |  |  |  | 48 | <2 | <4 | 30 | 374 |  |  |  | 2 |  |  | 278 | <40 |  | 17 |  | <100 | 156 |  | 15 |  | 81500 | 4 | 10 |  | <9 |  | <2 |  |  |  | < 4 |  |  | <1 |  | 14 | 9.96 | 8.9 | 4 | 0.3 | 0.06 | 0.12 | <0.005 | 0.04 |  | 0.005
Lake25* | Lake Valley district, Sierra County, DIS200 | Shelby-lower workings | NMBGMR data |  |  |  | 32.719444 | -107.566666 | NAD27 | Sierra | New Mexico |  |  |  | composite | 2 inch chip | [30 empty] | 0.175 | 245 | 628 |  | 67 | <1 | 14 |  | 96 |  | 2 | 11 |  | 41 | 95 |  |  |  |  | 3 | 7 | <4 | 10 | 9900 |  |  |  | 3 |  |  | 279 | <40 |  | <6 |  | <100 | 807 |  | 9 |  | 4100 | 4 | <5 |  | <9 |  | <2 |  |  |  | < 4 |  |  | <1 |  | 4 | 7.15 | 9.7 | 1.5 | 16 | <0.005 | 0.51 | 0.22 | 0.03 |  | 0.04
Lake26* | Lake Valley district, Sierra County, DIS200 | Shelby | NMBGMR data |  |  |  | 32.719444 | -107.566666 | NAD27 | Sierra | New Mexico |  |  |  | grab | dump of Mn stope | [30 empty] | 0.018 | 6 | 59 |  | 5 | <1 | <10 |  | 8 |  | <2 | 4 |  | <2 | 76 |  |  |  |  | 4 | <2 | <4 | 20 | 691 |  |  |  | <2 |  |  | 92 | <40 |  | <6 |  | <100 | 181 |  | 16 |  | 92500 | 8 | <5 |  | <9 |  | <2 |  |  |  | < 4 |  |  | <1 |  | 8 | 5.27 | 2.8 | 0.13 | 20 | 0.007 | 0.02 | 0.24 | 0.03 |  | <0.005
Lake27* | Lake Valley district, Sierra County, DIS200 | Shelby | NMBGMR data |  |  |  | 32.719444 | -107.566666 | NAD27 | Sierra | New Mexico |  |  |  | grab | grab of clay altered fault zone | [30 empty] | <0.005 | <2 | <10 |  | 468 | <1 | <10 |  | < 2 |  | 17 | 19 |  | 22 | 23 |  |  |  |  | 61 | <2 | <4 | 34 | 28 |  |  |  | 8 |  |  | 109 | <40 |  | <6 |  | <100 | 109 |  | 14 |  | 354 | 17 | 33 |  | 13 |  | <2 |  |  |  | < 4 |  |  | 1 |  | 64 | 0.455 | 3.4 | 4.9 | 7.3 | 0.03 | 1.3 | 1.3 | 0.06 |  | 0.26
Lake30* | Lake Valley district, Sierra County, DIS200 | Emporia | NMBGMR data |  |  |  | 32.720278 | -107.566667 | NAD27 | Sierra | New Mexico |  |  |  | grab | grab of back |  | NMSI1058 | [28 empty] | <0.005 | 60 | 21 |  | 63 | <1 | 15 |  | 291 |  | 9 | 200 |  | 18 | 125 |  |  |  |  | 18 | <2 | <4 | 231 | 889 |  |  |  | 3 |  |  | 662 | <40 |  | 14 |  | <100 | 271 |  | 22 |  | 25200 | 12 | 14 |  | 9 |  | <2 |  |  |  | < 4 |  |  | <1 |  | 35 | 9.34 | 6.1 | 1.3 | 0.47 | 0.14 | 0.71 | 0.11 | 0.02 |  | 0.04
Lake31* | Lake Valley district, Sierra County, DIS200 | Emporia | NMBGMR data |  |  |  | 32.720278 | -107.566667 | NAD27 | Sierra | New Mexico |  |  |  | grab | grab of pillar |  | NMSI1058 | [28 empty] | 0.005 | 59 | 117 |  | 12 | 2 | 19 |  | 6 |  | 4 | 160 |  | 13 | 133 |  |  |  |  | 12 | <2 | <4 | 165 | 756 |  |  |  | <2 |  |  | 547 | <40 |  | 16 |  | <100 | 236 |  | 17 |  | 889 | 9 | 10 |  | <9 |  | <2 |  |  |  | < 4 |  |  | <1 |  | 19 | 9.86 | 6.5 | 0.41 | 1.3 | 0.05 | 0.13 | 0.008 | 0.01 |  | 0.02
Lake32* | Lake Valley district, Sierra County, DIS200 | John shaft | NMBGMR data |  |  |  | 32.719444 | -107.566111 | NAD27 | Sierra | New Mexico |  |  |  | composite | 4 ft chip | [30 empty] | <0.005 | 38 | 94 |  | 32 | 1 | <10 |  | < 2 |  | 3 | 45 |  | 5 | 71 |  |  |  |  | 27 | <2 | <4 | 19 | 317 |  |  |  | <2 |  |  | 118 | <40 |  | <6 |  | <100 | 182 |  | 28 |  | 265 | 7 | 5 |  | <9 |  | <2 |  |  |  | < 4 |  |  | <1 |  | 12 | 4.86 | 2.9 | 0.53 | 0.92 | 0.04 | 0.23 | 0.11 | 0.04 |  | 0.02
Lake33* | Lake Valley district, Sierra County, DIS200 | John shaft | NMBGMR data |  |  |  | 32.719444 | -107.566111 | NAD27 | Sierra | New Mexico |  |  |  | composite | 4 ft chip | [30 empty] | <0.005 | 9 | 17 |  | 37 | <1 | 10 |  | 7 |  | 6 | 219 |  | 8 | 131 |  |  |  |  | 33 | <2 | <4 | 290 | 136 |  |  |  | 3 |  |  | 153 | <40 |  | 13 |  | <100 | 331 |  | 34 |  | 410 | 19 | 17 |  | 12 |  | <2 |  |  |  | < 4 |  |  | <1 |  | 48 | 9.17 | 3.4 | 0.97 | 0.79 | 0.14 | 0.49 | 0.18 | 0.05 |  | 0.04
Lake36* | Lake Valley district, Sierra County, DIS200 | Lake Valley | NMBGMR data | [5 empty] | NAD27 | Sierra | New Mexico | [35 empty] | <0.005 | 143 | 68 |  | 24 | <1 | 26 |  | 23 |  | <2 | 32 |  | <2 | 161 |  |  |  |  | 11 | <2 | <4 | 9 | 3110 |  |  |  | <2 |  |  | 1090 | <40 |  | 22 |  | <100 | 489 |  | 14 |  | 2740 | 8 | 11 |  | <9 |  | <2 |  |  |  | < 4 |  |  | <1 |  | 19 | 11.6 | 10 | 0.3 | 0.6 | 0.06 | 0.22 | < 0.005 | 0.008 |  | 0.02
Lake37* | Lake Valley district, Sierra County, DIS200 | Lake Valley | NMBGMR data | [5 empty] | NAD27 | Sierra | New Mexico | [35 empty] | <0.005 | 222 | 67 |  | 110 | <1 | <10 |  | 5 |  | 5 | 136 |  | 6 | 109 |  |  |  |  | 27 | 44 | <4 | 185 | 2180 |  |  |  | <2 |  |  | 206 | <40 |  | 10 |  | <100 | 222 |  | 10 |  | 978 | 5 | 6 |  | <9 |  | <2 |  |  |  | < 4 |  |  | <1 |  | 11 | 8.12 | 6.2 | 0.42 | 1.7 | 0.01 | 0.18 | 0.02 | 0.02 |  | 0.02
Lake38* | Lake Valley district, Sierra County, DIS200 | Office | NMBGMR data |  |  |  | 32.718333 | -107.5675 | NAD27 | Sierra | New Mexico |  |  |  | grab | grab of rib | [30 empty] | 0.006 | 53 | 75 |  | 43 | <1 | 18 |  | < 2 |  | 3 | 27 |  | <2 | 149 |  |  |  |  | 20 | 12 | <4 | 16 | 1890 |  |  |  | <2 |  |  | 87 | <40 |  | 20 |  | <100 | 334 |  | 8 |  | 686 | 4 | 7 |  | <9 |  | <2 |  |  |  | < 4 |  |  | <1 |  | 11 | 10.8 | 4.4 | 0.88 | 0.23 | 0.01 | 0.24 | < 0.005 | 0.007 |  | 0.02
Lake40* | Lake Valley district, Sierra County, DIS200 | Daly | NMBGMR data |  |  |  | 32.718611 | -107.566944 | NAD27 | Sierra | New Mexico |  |  |  | composite | 4 ft vertical chip | [30 empty] | 0.012 | 219 | 50 |  | 39 | <1 | 21 |  | 702 |  | 3 | 70 |  | 59 | 139 |  |  |  |  | 16 | <2 | <4 | 15 | 14900 |  |  |  | <2 |  |  | 480 | <40 |  | 16 |  | <100 | 498 |  | 31 |  | 16400 | 6 | <5 |  | <9 |  | <2 |  |  |  | < 4 |  |  | <1 |  | 6 | 10.3 | 9.2 | 0.35 | 3.8 | 0.13 | 0.09 | <0.005 | 0.03 |  | 0.01
Lake41* | Lake Valley district, Sierra County, DIS200 | Daly | NMBGMR data |  |  |  | 32.718611 | -107.566944 | NAD27 | Sierra | New Mexico |  |  |  | composite | 4 ft vertical chip | [30 empty] | <0.005 | 11 | 32 |  | 23 | <1 | 18 |  | 13 |  | 3 | 67 |  | <2 | 139 |  |  |  |  | 19 | <2 | <4 | 11 | 589 |  |  |  | <2 |  |  | 726 | <40 |  | 15 |  | <100 | 186 |  | 14 |  | 4690 | 9 | 12 |  | <9 |  | <2 |  |  |  | < 4 |  |  | <1 |  | 21 | 10.2 | 6.1 | 0.65 | 2.9 | 0.09 | 0.31 | 0.02 | 0.01 |  | 0.02
Lake42a* | Lake Valley district, Sierra County, DIS200 | Daly | NMBGMR data |  |  |  | 32.718611 | -107.566944 | NAD27 | Sierra | New Mexico |  |  |  | composite | chip of rib | [30 empty] | <0.005 | 48 | 25 |  | 1250 | <1 | 13 |  | 12 |  | 7 | 202 |  | 13 | 126 |  |  |  |  | 27 | <2 | <4 | 359 | 882 |  |  |  | <2 |  |  | 150 | <40 |  | 11 |  | <100 | 161 |  | 14 |  | 2140 | 4 | <5 |  | <9 |  | <2 |  |  |  | < 4 |  |  | <1 |  | 4 | 9.58 | 2.6 | 0.33 | 6.5 | 0.02 | 0.14 | 0.02 | 0.02 |  | 0.01
Lake42b | Lake Valley district, Sierra County, DIS200 | unknown | NMBGMR data |  |  |  | 32.715555 | -107.566111 | NAD27 | Sierra | New Mexico |  |  |  | grab | dump | [30 empty] | <0.005 | <2 | <10 |  | 270 | 2 | <10 |  | < 2 |  | <2 | 13 |  | <2 | 16 |  |  |  |  | 32 | <2 | 14 | <3 | 24 |  |  |  | <2 |  |  | 591 | <40 |  | 15 |  | <100 | 10 |  | 18 |  | 26 | 31 | 64 |  | 18 |  | <2 |  |  |  | < 4 |  |  | 2 |  | 115 | 0.063 | 0.55 | 5.9 | 4.1 | 2.1 | 3.5 | 0.13 | <0.005 |  | 0.05
Lake 60 | Lake Valley district, Sierra County, DIS200 | Lake Valley | NMBGMR data |  |  |  | 32.718433 | -107.573638 | NAD27 | Sierra | New Mexico | rhyolite dike |  |  | grab | grab | [7 empty] | 0.11 |  | 0.73 | 0.026 | [21 empty] | ND |  | 108 | [6 empty] | 46.5 |  | 4.2 | 16.8 | [5 empty] | 1.7 | 21 | 3.9 | 22.6 | 195.7 | [5 empty] | 12.1 |  |  | 21.7 |  | 1.6 | 5.7 |  | 23.3 | 113.6 | 26.9
Lake 61 | Lake Valley district, Sierra County, DIS200 | Lake Valley | NMBGMR data | [5 empty] | NAD27 | Sierra | New Mexico | rhyolite dike |  |  | grab | grab | [7 empty] | 0.14 |  | 1.02 | 0.038 | [21 empty] | ND |  | 226.3 | [6 empty] | 153 |  | 11.3 | 14.3 | [5 empty] | 2.2 | 17.6 | 5.5 | 17 | 224.3 | [5 empty] | 30.2 |  |  | 35 |  | 5.1 | 10.4 |  | 16.3 | 91.7 | 15.1
Lake 62 | Lake Valley district, Sierra County, DIS200 | Lake Valley | NMBGMR data | [5 empty] | NAD27 | Sierra | New Mexico | Mn veins in rhyolite dike |  |  | grab | chip | [7 empty] | 0.1 |  | 1.13 | 0.485 | [21 empty] | 2.8 |  | 455.1 | [6 empty] | 78.8 |  | 15.8 | 12.1 | [5 empty] | ND | 12.9 | 7.1 | 41.3 | 117.4 | [5 empty] | 202.7 |  |  | 13.2 |  | 2.9 | 32 |  | 18.2 | 98.1 | 56.9
Lake 64 | Lake Valley district, Sierra County, DIS200 | Lake Valley | NMBGMR data |  |  |  | 32.717221 | -107.572384 | NAD27 | Sierra | New Mexico | rhyolite dike |  |  | grab | grab |  | NMSI1067 | [5 empty] | 0.1 |  | 0.73 | 0.029 | [21 empty] | ND |  | 112 | [6 empty] | 81.1 |  | 3.7 | 14.3 | [5 empty] | 2 | 18.6 | 3.7 | 22.6 | 186.2 | [5 empty] | 23.7 |  |  | 17.7 |  | 3.7 | 7.6 |  | 24.3 | 103.2 | 30.5
Lake 65 | Lake Valley district, Sierra County, DIS200 | Lake Valley | NMBGMR data |  |  |  | 32.766727 | -107.557096 | NAD27 | Sierra | New Mexico | jasperoid along fault |  |  | grab | grab | [7 empty] | 0.02 |  | 2.5 | 0.008 | [21 empty] | 115.4 |  | 102.9 | [6 empty] | 224.2 |  | 7.7 | 3.9 | [5 empty] | 21.3 | ND | 7.6 | 627.5 | ND | [5 empty] | 5.4 |  |  | ND |  | ND | 191 |  | 1.9 | 5.1 | 23.4
Lake 66 | Lake Valley district, Sierra County, DIS200 | Lake Valley | NMBGMR data |  |  |  | 32.766727 | -107.557096 | NAD27 | Sierra | New Mexico | jasperoid along fault |  |  | grab | grab | [7 empty] | 0.12 |  | 21.92 | 0.129 | [21 empty] | 427.5 |  | 47.6 | [6 empty] | 89 |  | 43.5 | 53.5 | [5 empty] | 178.6 | ND | 101.2 | 4900 | ND | [5 empty] | 14.4 |  |  | 2 |  | 32.4 | 1450 |  | 25.7 | 29.3 | 774.9
Lake 67 | Lake Valley district, Sierra County, DIS200 | Lake Valley | NMBGMR data |  |  |  | 32.765529 | -107.558567 | NAD27 | Sierra | New Mexico | jasperoid along fault |  |  | composite | 6 ft chip | [7 empty] | 0.03 |  | 2.96 | 0.025 | [21 empty] | 44.9 |  | 299.8 | [6 empty] | 624.6 |  | 12.7 | 5.6 | [5 empty] | 46.4 | 6.3 | 192.1 | 628.7 | ND | [5 empty] | 16.7 |  |  | ND |  | 3.5 | 173 |  | 20.6 | 8.8 | 79.1
Lake 68 | Lake Valley district, Sierra County, DIS200 | Lake Valley | NMBGMR data |  |  |  | 32.717475 | -107.572283 | NAD27 | Sierra | New Mexico |  |  |  | grab | [8 empty] | 0.02 |  | 0.17 | 0.024 | [21 empty] | ND |  | 14.9 | [6 empty] | 15 |  | 5.6 | ND | [5 empty] | ND | ND | 4.2 | 3 | ND | [5 empty] | 134.2 |  |  | ND |  | 0.9 | 9.2 |  | 16.8 | 13.2 | 18
Lake 69 | Lake Valley district, Sierra County, DIS200 | Lake Valley | NMBGMR data |  |  |  | 32.717475 | -107.572283 | NAD27 | Sierra | New Mexico |  |  |  | grab | [8 empty] | 0.06 |  | 0.64 | 0.012 | [21 empty] | 7 |  | 74.8 | [6 empty] | 307.3 |  | 7.9 | 3.4 | [5 empty] | 2.7 | ND | 8.3 | 5 | 20.8 | [5 empty] | 6.1 |  |  | ND |  | 1.4 | 118.6 |  | 22.7 | 12.9 | 13.8
Lake 70 | Lake Valley district, Sierra County, DIS200 | Lake Valley | NMBGMR data | [5 empty] | NAD27 | Sierra | New Mexico |  |  |  | grab | [8 empty] | 0.02 |  | 0.49 | 0.015 | [21 empty] | 1.2 |  | 36.5 | [6 empty] | 367.4 |  | 6.6 | ND | [5 empty] | 3.5 | ND | 8.8 | 2 | 2.5 | [5 empty] | 2.1 |  |  | ND |  | 1.1 | 25.7 |  | 4.7 | 4.7 | 5.3
Lake 71 | Lake Valley district, Sierra County, DIS200 | Lake Valley | NMBGMR data | [5 empty] | NAD27 | Sierra | New Mexico |  |  |  | grab | [8 empty] | 0.09 |  | 1.47 | 0.072 | [21 empty] | 15.2 |  | 161.4 | [6 empty] | 17.3 |  | 14.6 | 4 | [5 empty] | 2.1 | 2 | 9.3 | 26 | 11.6 | [5 empty] | 6.3 |  |  | ND |  | ND | 38.9 |  | 5.5 | 31.3 | 52.7
Lake 73 | Lake Valley district, Sierra County, DIS200 | Lake Valley | NMBGMR data | [5 empty] | NAD27 | Sierra | New Mexico |  |  |  | grab | [8 empty] | 0.01 |  | 0.17 | 0.019 | [21 empty] | ND |  | 4 | [6 empty] | 28.8 |  | ND | ND | [5 empty] | ND | ND | ND | 2.9 | ND | [5 empty] | 9.2 |  |  | ND |  | 1 | 9.8 |  | ND | ND | 14.5
Lake 74 | Lake Valley district, Sierra County, DIS200 | Lake Valley | NMBGMR data | [5 empty] | NAD27 | Sierra | New Mexico |  |  |  | grab | [8 empty] | 0.65 |  | 3.85 | 0.73 | [21 empty] | 6.9 |  | 321 | [6 empty] | 114 |  | 17.1 | 20.3 | [5 empty] | ND | 6.1 | 37 | 649 | 277 | [5 empty] | 43.2 |  |  | 5 |  | 2.7 | 306 |  | 22.4 | 151 | 1800
Lake 75 | Lake Valley district, Sierra County, DIS200 | Lake Valley | NMBGMR data | [5 empty] | NAD27 | Sierra | New Mexico | High Mn sample. |  |  | grab
Lake 76 | Lake Valley district, Sierra County, DIS200 | Lake Valley | NMBGMR data |  |  |  | 32.777266 | -107.615671 | NAD27 | Sierra | New Mexico | jasperoid |  |  | grab | [8 empty] | 0.09 |  | 1.34 | 0.04 | [21 empty] | ND |  | 90.7 | [6 empty] | 360.8 |  | 9.7 | ND | [5 empty] | 3.8 | 3.9 | 110.3 | 9 | ND | [5 empty] | 93.8 |  |  | ND |  | 1.7 | 30.4 |  | 33.2 | 27.7 | 28.8
Lake 78 | Lake Valley district, Sierra County, DIS200 | Lake Valley | NMBGMR data | [5 empty] | NAD27 | Sierra | New Mexico |  |  |  | grab | [8 empty] | 0.09 |  | 0.73 | 0.019 | [21 empty] | 3.8 |  | 93.6 | [6 empty] | 80.8 |  | 4.3 | 16.3 | [5 empty] | 1.5 | 15.8 | 3.4 | 21.4 | 497.5 | [5 empty] | 12.9 |  |  | 14 |  | 2.2 | 20.7 |  | 24.1 | 94.6 | 27.9
Lake 96 | Lake Valley district, Sierra County, DIS200 | Lake Valley | NMBGMR data | [5 empty] | NAD27 | Sierra | New Mexico |  |  |  | grab | [8 empty] | 0.13 |  | 0.62 | 0.249 | [21 empty] | 3.1 |  | 133 | [6 empty] | 37.5 |  | 5.9 | 6.3 | [5 empty] | ND | ND | 6.4 | 81.5 | 67.5 | [5 empty] | 119 |  |  | ND |  | 1 | 72.2 |  | 20.5 | 29.9 | 82.5
LAKE 79 | Lake Valley district, Sierra County, DIS200 | Lake Valley | NMBGMR data | [5 empty] | NAD27 | Sierra | New Mexico |  |  |  | grab | [8 empty] | 0.03 |  | 0.99 | 0.013 | [21 empty] | 150 |  | 56.8 | [6 empty] | 645.5 |  | 10.9 | ND | [5 empty] | 69.1 | 6.7 | 244.4 | 634.5 | ND | [5 empty] | 71.6 |  |  | ND |  | ND | 10.4 |  | 8.9 | 7.8 | 16.2
LAKE 80 | Lake Valley district, Sierra County, DIS200 | Lake Valley | NMBGMR data | [5 empty] | NAD27 | Sierra | New Mexico |  |  |  | grab | [8 empty] | 0.02 |  | 1.02 | 0.024 | [21 empty] | 39.2 |  | 43.1 | [6 empty] | 161.2 |  | 5.4 | ND | [5 empty] | 10.7 | ND | 5.2 | 55 | ND | [5 empty] | 6.7 |  |  | ND |  | ND | 20.7 |  | ND | ND | 23.9
LAKE 81 | Lake Valley district, Sierra County, DIS200 | Lake Valley | NMBGMR data | [5 empty] | NAD27 | Sierra | New Mexico |  |  |  | grab | [8 empty] | ND |  | 0.36 | 3.084 | [21 empty] | 10 |  | 13.3 | [6 empty] | 339.9 |  | 11.6 | 3.5 | [5 empty] | 1 | ND | 8.5 | 2200 | 8 | [5 empty] | 23.6 |  |  | 8.4 |  | 1.9 | 1300 |  | 17 | 13.2 | 467.7
LAKE 89 | Lake Valley district, Sierra County, DIS200 | Lake Valley | NMBGMR data | [5 empty] | NAD27 | Sierra | New Mexico |  |  |  | grab | [8 empty] | 0.12 |  | 1.32 | 0.228 | [21 empty] | 3.3 |  | 226.2 | [6 empty] | 62.6 |  | 20 | 4.3 | [5 empty] | ND | ND | 17.9 | 3.5 | 13.7 | [5 empty] | 208.4 |  |  | 2.9 |  | ND | 55.1 |  | 17.4 | 23.2 | 239.9
LAKE 100 | Lake Valley district, Sierra County, DIS200 | Lake Valley | NMBGMR data | [5 empty] | NAD27 | Sierra | New Mexico |  |  |  | grab | [8 empty] | 0.03 |  | 1.83 | 0.269 | [21 empty] | 39.5 |  | 38.8 | [6 empty] | 1100 |  | 12.6 | 3.1 | [5 empty] | 13.8 | 12.2 | 342.5 | 122.7 | 15.3 | [5 empty] | 19.4 |  |  | ND |  | 2.3 | 137.2 |  | 20.7 | 6.9 | 32.3
LAKE 102 | Lake Valley district, Sierra County, DIS200 | Lake Valley | NMBGMR data | [5 empty] | NAD27 | Sierra | New Mexico |  |  |  | grab | [8 empty] | 0.02 |  | 0.21 | 0.056 | [21 empty] | ND |  | 90.8 | [6 empty] | 106.2 |  | 4.3 | 8.4 | [5 empty] | ND | ND | 3.3 | 9.7 | 2.5 | [5 empty] | 50.6 |  |  | ND |  | ND | 6.5 |  | ND | ND | 8.5
LAKE 103 | Lake Valley district, Sierra County, DIS200 | Lake Valley | NMBGMR data | [5 empty] | NAD27 | Sierra | New Mexico |  |  |  | grab | [8 empty] | 0.15 |  | 1.23 | 0.065 | [21 empty] | 2.5 |  | 72.3 | [6 empty] | 406.1 |  | 8.8 | 6.3 | [5 empty] | 5.9 | 6.7 | 138.3 | 29.4 | 30.5 | [5 empty] | 32.8 |  |  | 4 |  | 1.7 | 38 |  | 11.9 | 121.6 | 92.7
LAKE 400 | Lake Valley district, Sierra County, DIS200 | Lake Valley | NMBGMR data |  |  |  | 32.782878 | -107.538322 | NAD27 | Sierra | New Mexico |  |  |  | grab |  |  | NMSI1082 | [5 empty] | 0.03 |  | 0.51 | 0.026 | [21 empty] | 13 |  | 91.5 | [6 empty] | 8.3 |  | 9.3 | 3.3 | [5 empty] | ND | ND | 3.5 | 65.2 | 4.4 | [5 empty] | 23.3 |  |  | ND |  | 1.1 | 82.7 |  | 5.8 | 7.4 | 22.2
LAKE 401 | Lake Valley district, Sierra County, DIS200 | Lake Valley | NMBGMR data |  |  |  | 32.782878 | -107.538322 | NAD27 | Sierra | New Mexico |  |  |  | composite | chip of outcrop |  | NMSI1082 | [5 empty] | 0.04 |  | 1.51 | 0.077 | [21 empty] | 37.1 |  | 76.3 | [6 empty] | 888 |  | 16.2 | ND | [5 empty] | 11.8 | 9.8 | 278 | 146.1 | 7.3 | [5 empty] | 16.7 |  |  | ND |  | 2.8 | 176 |  | 5.5 | 8.7 | 56.7
LAKE 402 | Lake Valley district, Sierra County, DIS200 | Lake Valley | NMBGMR data |  |  |  | 32.78512 | -107.544649 | NAD27 | Sierra | New Mexico |  |  |  | grab | dump grab | [7 empty] | ND |  | ND | 3.81 | [21 empty] | 26.1 |  | 1200 | [6 empty] | 469.8 |  | 12.9 | ND | [5 empty] | 2.7 | ND | 16 | 70.9 | 2.4 | [5 empty] | 25 |  |  | ND |  | 2.1 | 550.4 |  | 2.5 | 6 | 100.9
LAKE 403 | Lake Valley district, Sierra County, DIS200 | Lake Valley | NMBGMR data |  |  |  | 32.78504 | -107.543508 | NAD27 | Sierra | New Mexico |  |  |  | grab | dump grab | [7 empty] | ND |  | ND | 4.027 | [21 empty] | 15.8 |  | 2600 | [6 empty] | 459.9 |  | 10.1 | ND | [5 empty] | 3.5 | ND | 9.7 | 245.6 | 4.2 | [5 empty] | 58.4 |  |  | ND |  | ND | 331.6 |  | 2.5 | 6.8 | 102.2
Log 1 | Tierra Blanca district, Sierra County, DIS205 | Log Cabin, SW 4 17S 8W | NMBGMR data |  |  |  | 32.851944 | -107.671666 | NAD27 | Sierra | New Mexico |  |  |  | grab | grab of dump | [30 empty] | 6.02 | 1200 | 14 |  | 6300 | <2 | <5 | <0.5 | 3.4 |  |  | 240 | <1 | 1600 |  |  | <1 | 1.6 |  |  | 24 |  | 8 | 260 | <15 |  | 85 | 0.2 | 4 | <100 | 78 | <0.5 |  | <0.5 |  | 2.1 | 5 | <1 | 4 |  | 660 | 3.2 | 5 | 597 | <5 | 0.3 | <0.2 |  | <0.5 |  |  |  |  | 0.2 | <0.05 | 605.7 | 0.0305 | 0.63 | 0.44 | 6.18 |  | 0.01 | 0.95 | 0.002 |  | 0.01
Log 4 | Tierra Blanca district, Sierra County, DIS205 | Log Cabin | NMBGMR data |  |  |  | 32.852777 | -107.672222 | NAD27 | Sierra | New Mexico |  |  |  | select | select dump | [30 empty] | 0.308 | 13 | 3.7 |  | <50 | 4 | <5 | 17 | 1.3 |  |  | 160 | 1 | 47 |  |  | 4 | <0.20 |  |  | <1 |  | 49 | 38 | <15 |  | 1.1 | 13 | <3 | <100 | 20 | 1 |  | 13 |  | 5.6 | 123 | 6 | 8 |  | 130 | 9.6 | 22 | 110 | 9 | 1.7 | 0.4 |  | 1.1 |  |  |  |  | 1.9 | 0.28 | 155.98 | 0.0427 | 2.95 | 8.46 | 3.23 |  | 0.06 | 15.34 | 0.292 |  | 0.41
Brushy | Tierra Blanca district, Sierra County, DIS205 | SE 29 16S 8W | NMBGMR data |  |  |  | 32.878862 | -107.682061 | NAD27 | Sierra | New Mexico |  |  |  | grab | grab of dump |  | NMSI0979 | [28 empty] | 8 | <5 | 13 |  | 84 | <2 | <5 | <0.5 | 0.6 |  |  | 180 | <1 | 19 |  |  | <1 | <0.19 |  |  | 7 |  | 6 | 380 | <15 |  | 8.6 | 0.6 | <3 | <100 | 24 | <0.5 |  | 0.9 |  | 1.3 | 9 | 1 | 5 |  | 210 | 4.5 | 7 | 204 | <5 | 0.7 | <0.2 |  | <0.5 |  |  |  |  | <0.2 | <0.05 | 216.2 | 0.0041 | 0.46 | 0.29 | 0.42 |  | 0.07 | 0.26 | 0.132 |  | 0.02
Toggery | Tierra Blanca district, Sierra County, DIS205 | Toggery mine | NMBGMR data |  |  |  | 32.841111 | -107.668055 | NAD27 | Sierra | New Mexico |  |  |  | grab | dump | [43 empty] | 17 |  |  |  | 0.3 | [5 empty] | 200 | [16 empty] | 300
308 | Tierra Blanca district, Sierra County, DIS205 |  | Korzeb et al. (1995) |  |  |  | 32.933333 | -107.719444 | NAD27 | Sierra | New Mexico | calcite, quartz |  |  | grab | grab | [30 empty] | 1.37 | >300 | 8 |  | 15 |  | <5 | <1 | 8.4 |  | 2 | 72 | <1 | 81 |  |  | <2 |  |  |  | 46 |  | 5 | 1529 | <10 |  | 4.4 | <0.5 | <10 | <200 | 17 | <1 | 380 | <0.5 |  | 0.7 | 104 | 1040 | 5 | 500 | 870 | 3 | <10 |  |  | 0.9 | <2 |  | <1 |  |  |  |  | <5 | <0.5 | 3.9 | 0.0531 | 0.34 | 0.22 | 5.29 | <0.01 | <0.01 | 0.14
309 | Tierra Blanca district, Sierra County, DIS205 |  | Korzeb et al. (1995) |  |  |  | 32.933333 | -107.719444 | NAD27 | Sierra | New Mexico | silicified limestone |  |  | grab | grab | [30 empty] | 2.02 | >300 | 5 |  | 5 |  | <5 | <1 | 4.1 |  | 2 | 53 | <1 | 60 |  |  | <2 |  |  |  | 44 |  | 6 | 828 | 18 |  | 8.9 | 1.2 | <10 | <200 | 17 | <1 | 150 | <0.5 |  | 1.2 | 67 | 1310 | 7 | <500 | 410 | 5 | <10 |  |  | 1.4 | <2 |  | <1 |  |  |  |  | <5 | <0.5 | 6.4 | 0.0198 | 0.49 | 0.28 | 6.21 | <0.01 | 0.02 | 0.18
310 | Tierra Blanca district, Sierra County, DIS205 |  | Korzeb et al. (1995) |  |  |  | 32.933333 | -107.719444 | NAD27 | Sierra | New Mexico | andesite |  |  | composite | 3 ft chip | [30 empty] | 0.007 | 8 | 16 |  | 17 |  | <5 | <1 | <1 |  | 6 | 9 | 10 | 51 |  |  | 6 |  |  |  | 2 |  | 7 | 16 | 590 |  | 1 | 5.3 | <10 | <200 | 34 | 2 | <10 | 15 |  | 5.5 | 34 | 5 | 11 | <500 | 38 | 47 | 65 |  |  | 6.7 | <2 |  | <1 |  |  |  |  | <5 | <0.5 | 118.7 | 0.0169 | 2.39 | 1.03 | 3.3 | 0.02 | 0.27 | 0.26
311 | Tierra Blanca district, Sierra County, DIS205 | Gray Eagle | Korzeb et al. (1995) |  |  |  | 32.894444 | -107.745833 | NAD27 | Sierra | New Mexico | limestone |  |  | composite | 1 ft chip | [30 empty] | 0.204 | <5 | 9 |  | 53 |  | <5 | <1 | <1 |  | 4 | 15 | 17 | 19 |  |  | 7 |  |  |  | 4 |  | 7 | 66 | 480 |  | 1.7 | 7 | <10 | <200 | 19 | <1 | <10 | 17 |  | 3.9 | 16 | <2 | 7 | <500 | 85 | 14 | 99 |  |  | 7.9 | 3 |  | <1 |  |  |  |  | <5 | <0.5 | 123.9 | 0.0263 | 1.94 | 1.04 | 0.8 | 0.02 | 0.41 | 0.4
312 | Tierra Blanca district, Sierra County, DIS205 | Gray Eagle | Korzeb et al. (1995) |  |  |  | 32.894444 | -107.745833 | NAD27 | Sierra | New Mexico | limestone |  |  | composite | 3 ft chip | [30 empty] | 0.012 | <5 | 13 |  | 31 |  | 9 | <1 | 9.6 |  | 5 | 27 | 3 | 99 |  |  | 7 |  |  |  | 2 |  | 9 | 64 | 610 |  | 0.8 | 6.3 | <10 | <200 | 27 | 1 | <10 | 11 |  | 3 | 25 | <2 | 4 | <500 | 1600 | 19 | 86 |  |  | 6.4 | <2 |  | <1 |  |  |  |  | <5 | <0.5 | 111.4 | 0.0821 | 2.13 | 1.44 | 0.5 | 0.02 | 0.08 | 0.99
313 | Tierra Blanca district, Sierra County, DIS205 | Gray Eagle | Korzeb et al. (1995) |  |  |  | 32.894444 | -107.745833 | NAD27 | Sierra | New Mexico | limestone |  |  | composite | 1.5 ft chip | [30 empty] | 0.007 | <5 | 12 |  | 45 |  | 6 | <1 | <1 |  | 6 | 5 | 21 | 44 |  |  | 7 |  |  |  | <2 |  | 6 | 43 | 750 |  | 1.2 | 4.7 | <10 | <200 | 17 | 1 | <10 | 13 |  | 2.4 | 11 | <2 | 7 | <500 | 340 | 24 | 110 |  |  | 7.8 | <2 |  | <1 |  |  |  |  | <5 | <0.5 | 141.8 | 0.1233 | 1.67 | 1.76 | 1.17 | <0.01 | 0.37 | 1.45
314 | Tierra Blanca district, Sierra County, DIS205 | Gray Eagle | Korzeb et al. (1995) |  |  |  | 32.894444 | -107.745833 | NAD27 | Sierra | New Mexico | fluorite |  |  | composite | 3.5 ft chip | [30 empty] | <.005 | <5 | 3 |  | 106 |  | 6 | <1 | <1 |  | 1 | 43 | <1 | 12 |  |  | <2 |  |  |  | <2 |  | 4 | 63 | 73 |  | 1.4 | 1.9 | <10 | <200 | 28 | <1 | <10 | 3.2 |  | 2.3 | 22 | 3 | 13 | <500 | 450 | 9 | 21 |  |  | 2.2 | <2 |  | <1 |  |  |  |  | <5 | <0.5 | 32.2 | 0 | 0.61 | 1.53 | 6.3 | 0.03 | 0.59 | 1.27
315 | Tierra Blanca district, Sierra County, DIS205 | Gray Eagle | Korzeb et al. (1995) |  |  |  | 32.894444 | -107.745833 | NAD27 | Sierra | New Mexico | chalcocite, chrysocolla |  |  | composite | 3 ft chip | [30 empty] | 0.39 | 140 | 9 |  | 19 |  | 13 | 1 | 17.2 |  | 2 | 58 | 4 | 4965 |  |  | 2 |  |  |  | 5 |  | 4 | >10000 | 160 |  | 7.2 | 2.9 | <10 | <200 | 9 | <1 | 83 | 5 |  | 6.8 | 19 | 7 | 5 | <500 | 4900 | 14 | 33 |  |  | 2.6 | <2 |  | <1 |  |  |  |  | <5 | <0.5 | 49.6 | 0.108 | 1.76 | 0.88 | 0.1 | <0.01 | 0.14 | 0.83
316 | Tierra Blanca district, Sierra County, DIS205 | Gray Eagle | Korzeb et al. (1995) |  |  |  | 32.894444 | -107.745833 | NAD27 | Sierra | New Mexico | silicified limestone |  |  | composite | 1 ft chip | [30 empty] | 0.011 | 8 | 1 |  | 311 |  | 5 | <1 | <1 |  | <1 | 32 | <1 | 33 |  |  | <2 |  |  |  | <2 |  | 2 | 431 | 20 |  | 0.8 | 0.9 | <10 | <200 | 20 | <1 | <10 | 1.7 |  | 1.6 | 19 | <2 | 3 | <500 | 710 | 5 | 24 |  |  | 2.7 | <2 |  | <1 |  |  |  |  | <5 | <0.5 | 31.7 | 0.03 | 0.17 | 0.72 | >10 | 0.34 | 0.08 | 0.21
317 | Tierra Blanca district, Sierra County, DIS205 | Gray Eagle | Korzeb et al. (1995) |  |  |  | 32.894444 | -107.745833 | NAD27 | Sierra | New Mexico | quartz pod |  |  | composite | 2 ft chip | [30 empty] | 0.19 | 87 | 41 |  | 61 |  | 32 | 1 | 66.7 |  | 2 | 25 | 4 | 2496 |  |  | <2 |  |  |  | 38 |  | 3 | >10000 | 200 |  | 15 | 2.1 | 14 | <200 | 62 | <1 | 43 | 4 |  | 2.8 | 31 | 29 | 4 | <500 | 17000 | 4 | 11 |  |  | 1.1 | <2 |  | <1 |  |  |  |  | <5 | <0.5 | 16.1 | 0.9762 | 5.38 | 2.14 | 5.65 | 0.03 | 0.85 | 0.25
318 | Tierra Blanca district, Sierra County, DIS205 | Gray Eagle | Korzeb et al. (1995) |  |  |  | 32.894444 | -107.745833 | NAD27 | Sierra | New Mexico | silicified limestone |  |  | composite | 1.5 ft chip | [30 empty] | 2.67 | >300 | 44 |  | 46 |  | 50 | <1 | 330.9 |  | 5 | 22 | 6 | 3132 |  |  | <2 |  |  |  | 4 |  | 5 | >10000 | 390 |  | 7.3 | <0.5 | <10 | <200 | 96 | 1 | 2100 | 5.9 |  | 11 | 30 | 20 | 15 | <500 | >30000 | 15 | 31 |  |  | 4 | <2 |  | <1 |  |  |  |  | <5 | <0.5 | 50 | 0.137 | 3.82 | 2.93 | 8.76 | 0.05 | 1.68 | 0.25
319 | Tierra Blanca district, Sierra County, DIS205 | Gray Eagle | Korzeb et al. (1995) |  |  |  | 32.894444 | -107.745833 | NAD27 | Sierra | New Mexico | silicified limestone |  |  | composite | 1 ft chip | [30 empty] | 0.25 | 190 | 73 |  | 110 |  | 29 | 2 | 154.2 |  | 6 | 26 | 10 | 16492 |  |  | <2 |  |  |  | 10 |  | 4 | >10000 | 400 |  | 10 | 3.2 | <10 | <200 | 67 | <1 | 48 | 6.2 |  | 10 | 40 | 6 | 14 | <500 | >30000 | 21 | 58 |  |  | 3.8 | 2 |  | <1 |  |  |  |  | <5 | <0.5 | 84.8 | 0.9095 | 3.18 | 3.61 | 5.78 | 0.02 | 1.47 | 0.44
320 | Tierra Blanca district, Sierra County, DIS205 | Gray Eagle | Korzeb et al. (1995) |  |  |  | 32.894444 | -107.745833 | NAD27 | Sierra | New Mexico | quartz pod |  |  | composite | 2 ft chip | [30 empty] | 0.761 | >300 | 1 |  | 30 |  | 22 | <1 | 82.4 |  | 3 | 71 | 2 | 6817 |  |  | <2 |  |  |  | 36 |  | 4 | 9320 | 87 |  | 2.4 | <0.5 | 23 | <200 | 49 | <1 | 260 | 1.5 |  | 1.6 | 13 | 4 | <1 | <500 | 14000 | 2 | <10 |  |  | 0.7 | <2 |  | <1 |  |  |  |  | <5 | <0.5 | 2.7 | 0.5311 | 1.1 | 0.98 | 4.26 | <0.01 | 0.18 | 1.18
321 | Tierra Blanca district, Sierra County, DIS205 | Gray Eagle | Korzeb et al. (1995) |  |  |  | 32.894444 | -107.745833 | NAD27 | Sierra | New Mexico | quartz pod |  |  | composite | 1.5 ft chip | [30 empty] | 0.48 | 300 | 24 |  | 4 |  | 37 | <1 | 227.3 |  | 5 | 37 | <1 | 2308 |  |  | <2 |  |  |  | 11 |  | 13 | >10000 | 26 |  | 14 | 1.2 | 11 | <200 | 32 | <1 | 180 | 2.6 |  | 6.9 | 30 | 11 | 2 | <500 | >30000 | 4 | 13 |  |  | 1.2 | <2 |  | <1 |  |  |  |  | <5 | <0.5 | 18.2 | 0.7036 | 1.58 | 1 | 9.76 | <0.01 | 0.06 | 1.41
322 | Tierra Blanca district, Sierra County, DIS205 | Gray Eagle | Korzeb et al. (1995) |  |  |  | 32.894444 | -107.745833 | NAD27 | Sierra | New Mexico | quartz pod |  |  | composite | 1 ft chip | [30 empty] | 0.11 | 110 | 70 |  | 8 |  | <5 | <1 | 80.8 |  | 4 | 33 | 14 | >20000 |  |  | 6 |  |  |  | 140 |  | 4 | >10000 | 370 |  | 7.2 | 6.1 | 19 | <200 | 16 | <1 | 22 | 12 |  | 17 | 28 | 9 | 15 | <500 | 20000 | 37 | 110 |  |  | 9.5 | <2 |  | <1 |  |  |  |  | <5 | 0.8 | 157.3 | 0.2307 | 8.45 | 2.61 | 4.02 | 0.01 | 1.25 | 0.83
323 | Tierra Blanca district, Sierra County, DIS205 | Gray Eagle | Korzeb et al. (1995) |  |  |  | 32.894444 | -107.745833 | NAD27 | Sierra | New Mexico | quartz pod |  |  | composite | 1 ft chip | [30 empty] | 0.068 | 35 | 3 |  | 134 |  | 21 | <1 | 61.5 |  | 1 | 28 | 9 | 1018 |  |  | <2 |  |  |  | 32 |  | 2 | >10000 | 170 |  | 4.3 | 2.4 | <10 | <200 | 15 | <1 | 22 | 4.2 |  | 6.2 | 18 | 4 | 2 | <500 | 16000 | 8 | 25 |  |  | 2.6 | <2 |  | <1 |  |  |  |  | <5 | <0.5 | 35.6 | 0.0646 | 0.69 | 1.43 | >10 | 0.13 | 0.68 | 0.28
324 | Tierra Blanca district, Sierra County, DIS205 | Gray Eagle | Korzeb et al. (1995) |  |  |  | 32.894444 | -107.745833 | NAD27 | Sierra | New Mexico | quartz pod |  |  | composite | 1.5 ft chip | [30 empty] | 2.45 | >300 | 14 |  | 9 |  | 49 | <1 | 288.8 |  | 10 | 43 | 5 | 5394 |  |  | <2 |  |  |  | 33 |  | 12 | >10000 | 110 |  | 30.9 | <0.5 | 47 | <200 | 10 | <1 | 1000 | 2.8 |  | 2.4 | 12 | 18 | 2 | <500 | >30000 | <1 | 28 |  |  | 0.6 | <2 |  | <1 |  |  |  |  | <5 | <0.5 | 28.6 | 0.0481 | 7.82 | 1.13 | 3.16 | 0.06 | 0.51 | 0.19
325 | Tierra Blanca district, Sierra County, DIS205 | Gray Eagle | Korzeb et al. (1995) |  |  |  | 32.894444 | -107.745833 | NAD27 | Sierra | New Mexico | quartz pod |  |  | composite | 3 ft chip | [30 empty] | 0.17 | 71 | 5 |  | 50 |  | 7 | <1 | 203.8 |  | 7 | 80 | 2 | 13259 |  |  | 2 |  |  |  | 73 |  | 6 | 6505 | 92 |  | 4.8 | 1.1 | <10 | <200 | 6 | <1 | 28 | 2.5 |  | 5 | 15 | 3 | 5 | 590 | 25400 | 4 | <10 |  |  | 1.5 | <2 |  | <1 |  |  |  |  | <5 | <0.5 | 5.5 | 0.0443 | 1.49 | 0.98 | 4.22 | 0.03 | 0.4 | 0.37
326 | Tierra Blanca district, Sierra County, DIS205 | Gray Eagle | Korzeb et al. (1995) |  |  |  | 32.894444 | -107.745833 | NAD27 | Sierra | New Mexico | quartz pod |  |  | composite | 1.5 ft chip | [30 empty] | 0.13 | 180 | 5 |  | 41 |  | <5 | <1 | 45.9 |  | 2 | 23 | <1 | >20000 |  |  | <2 |  |  |  | 318 |  | 2 | 6650 | <10 |  | 4 | 1.9 | <10 | <200 | 30 | <1 | 72 | 2.7 |  | 6.6 | 14 | <2 | 4 | <500 | 12000 | 7 | 14 |  |  | 2.2 | 2 |  | <1 |  |  |  |  | <5 | <0.5 | 25.2 | 0.291 | 5.07 | 0.52 | >10 | 0.41 | 0.02 | 0.7
327 | Tierra Blanca district, Sierra County, DIS205 | Gray Eagle | Korzeb et al. (1995) |  |  |  | 32.894444 | -107.745833 | NAD27 | Sierra | New Mexico | quartz pod |  |  | composite | 1.5 ft chip | [30 empty] | 2.98 | >300 | 16 |  | 3 |  | <5 | <1 | 48.1 |  | 2 | 49 | <1 | >20000 |  |  | <2 |  |  |  | 59 |  | 2 | 6741 | <10 |  | 68.3 | <0.5 | <10 | <200 | 57 | <1 | 1200 | 2 |  | 0.8 | 13 | 14 | <1 | <500 | 9000 | 1 | <10 |  |  | 0.7 | <2 |  | <1 |  |  |  |  | <5 | <0.5 | 1.7 | 0.3474 | 4.75 | 0.41 | 7.91 | <0.01 | <0.01 | 0.78
328 | Tierra Blanca district, Sierra County, DIS205 | Gray Eagle | Korzeb et al. (1995) |  |  |  | 32.894444 | -107.745833 | NAD27 | Sierra | New Mexico | quartz pod |  |  | composite | 1.5 ft chip | [30 empty] | 4.28 | >300 | 3 |  | 61 |  | 41 | <1 | 236.6 |  | 7 | 43 | 2 | 14473 |  |  | <2 |  |  |  | 5 |  | 4 | >10000 | 43 |  | 5.3 | <0.5 | 64 | <200 | 34 | <1 | 1100 | <0.5 |  | 2.2 | 20 | 13 | 3 | <500 | >30000 | 2 | <10 |  |  | 0.6 | <2 |  | <1 |  |  |  |  | <5 | <0.5 | 2.6 | 0.6004 | 1.83 | 1.45 | 7.03 | 0.01 | 0.35 | 1.13
329 | Tierra Blanca district, Sierra County, DIS205 | Gray Eagle | Korzeb et al. (1995) |  |  |  | 32.894444 | -107.745833 | NAD27 | Sierra | New Mexico | silicified limestone |  |  | composite | 3 ft chip | [30 empty] | 0.15 | 140 | 29 |  | 14 |  | <5 | <1 | 32 |  | 4 | 81 | 2 | 6993 |  |  | <2 |  |  |  | 960 |  | 7 | 6025 | 60 |  | 21.6 | 0.6 | <10 | <200 | 2 | <1 | 73 | 2 |  | 7.2 | 22 | 8 | 4 | <500 | 7400 | 2 | <10 |  |  | 0.9 | <2 |  | <1 |  |  |  |  | <5 | <0.5 | 2.9 | 0.0276 | 1.38 | 0.68 | 2.98 | 0.01 | 0.19 | 0.74
330 | Tierra Blanca district, Sierra County, DIS205 | Gray Eagle | Korzeb et al. (1995) |  |  |  | 32.894444 | -107.745833 | NAD27 | Sierra | New Mexico | silicified limestone |  |  | composite | 1.5 ft chip | [30 empty] | 0.35 | >300 | 39 |  | 9 |  | 15 | <1 | 66.8 |  | 3 | 20 | 8 | 8587 |  |  | 6 |  |  |  | 19 |  | 3 | 7970 | 250 |  | 6.3 | 4 | <10 | <200 | 5 | <1 | 230 | 12 |  | 8 | 23 | 15 | 8 | <500 | 16000 | 41 | 110 |  |  | 7.6 | 4 |  | <1 |  |  |  |  | <5 | <0.5 | 162.6 | 0.2374 | 2.66 | 2.18 | 1.2 | <0.01 | 0.22 | 1.97
331 | Tierra Blanca district, Sierra County, DIS205 | Gray Eagle | Korzeb et al. (1995) |  |  |  | 32.894444 | -107.745833 | NAD27 | Sierra | New Mexico | limestone |  |  | composite | 1 ft chip | [30 empty] | 0.098 | 230 | 13 |  | 4 |  | <5 | 4 | 130.3 |  | 3 | 5 | <1 | >20000 |  |  | <2 |  |  |  | 61 |  | <1 | >10000 | <10 |  | 61.9 | 0.9 | <10 | <200 | 87 | <1 | 100 | 2 |  | 4.9 | 13 | 5 | 1 | <500 | >30000 | 7 | 25 |  |  | 1.3 | <2 |  | <1 |  |  |  |  | <5 | <0.5 | 33.3 | 0.737 | 1.54 | 0.17 | >10 | <0.01 | <0.01 | 1.29
332 | Tierra Blanca district, Sierra County, DIS205 | Gray Eagle | Korzeb et al. (1995) |  |  |  | 32.894444 | -107.745833 | NAD27 | Sierra | New Mexico | brecciated limestone |  |  | composite | 3 ft chip | [30 empty] | 0.026 | 8 | 10 |  | 4 |  | 15 | <1 | <1 |  | 2 | 8 | 5 | 352 |  |  | <2 |  |  |  | 943 |  | 3 | 134 | 26 |  | 14 | 0.6 | <10 | <200 | 24 | <1 | <10 | 0.6 |  | 10 | 10 | <2 | <1 | <500 | 260 | <1 | <10 |  |  | 0.6 | <2 |  | <1 |  |  |  |  | <5 | <0.5 | 0.6 | 0.2246 | 0.33 | 0.53 | 7.63 | 0.06 | 0.09 | <0.01
333 | Tierra Blanca district, Sierra County, DIS205 | Gray Eagle | Korzeb et al. (1995) |  |  |  | 32.894444 | -107.745833 | NAD27 | Sierra | New Mexico | brecciated limestone |  |  | composite | 1.5 ft chip | [30 empty] | <.005 | >300 | 3 |  | 3 |  | <5 | <1 | <1 |  | <1 | 10 | <1 | 43 |  |  | <2 |  |  |  | 4 |  | 1 | 37 | <10 |  | 2.6 | <0.5 | <10 | <200 | 63 | <1 | <10 | 0.7 |  | 1.2 | 12 | <2 | <1 | <500 | 460 | 2 | <10 |  |  | 0.5 | <2 |  | <1 |  |  |  |  | <5 | <0.5 | 2.5 | 0.1066 | 0.1 | 0.19 | >10 | <0.01 | <0.01 | 1.42
334 | Tierra Blanca district, Sierra County, DIS205 | Gray Eagle | Korzeb et al. (1995) |  |  |  | 32.894444 | -107.745833 | NAD27 | Sierra | New Mexico | silicified limestone |  |  | composite | 2 ft chip | [30 empty] | 0.26 | 200 | 31 |  | 6 |  | 30 | 5 | 99.1 |  | 7 | 45 | 5 | 1341 |  |  | <2 |  |  |  | 6880 |  | 15 | >10000 | 48 |  | 304 | 1.8 | 67 | <200 | 36 | <1 | 100 | <0.5 |  | 5 | 32 | 6 | 2 | <500 | 23000 | 3 | <10 |  |  | 1.3 | <2 |  | 1 |  |  |  |  | <5 | 0.8 | 6.1 | 0.264 | 0.91 | 1.66 | 6.71 | <0.01 | 0.18 | 1.98
335 | Tierra Blanca district, Sierra County, DIS205 | Gray Eagle | Korzeb et al. (1995) |  |  |  | 32.894444 | -107.745833 | NAD27 | Sierra | New Mexico | silicified limestone |  |  | composite | 0.5 ft chip | [30 empty] | 0.15 | 190 | 49 |  | 15 |  | 12 | <1 | 112.2 |  | 5 | 27 | 7 | 14727 |  |  | 8 |  |  |  | 238 |  | 8 | >10000 | 280 |  | 13 | 3.5 | 20 | <200 | 12 | <1 | 100 | 10 |  | 11 | 25 | 11 | 5 | <500 | 27400 | 12 | 50 |  |  | 3.5 | <2 |  | <1 |  |  |  |  | <5 | <0.5 | 65.5 | 0.2835 | 3.76 | 2.03 | 0.97 | <0.01 | 0.23 | 1.99
336 | Tierra Blanca district, Sierra County, DIS205 | Gray Eagle | Korzeb et al. (1995) |  |  |  | 32.894444 | -107.745833 | NAD27 | Sierra | New Mexico | silicified limestone |  |  | composite | 1.5 ft chip | [30 empty] | 5.01 | >300 | 15 |  | 18 |  | <5 | <1 | 168.5 |  | 5 | 55 | 13 | >20000 |  |  | <2 |  |  |  | 74 |  | 4 | >10000 | <10 |  | 13 | <0.5 | 39 | <200 | 5 | <1 | 2800 | <0.5 |  | <0.5 | 9 | 38 | 11 | <500 | >30000 | 25 | 110 |  |  | 7.2 | <2 |  | <1 |  |  |  |  | <5 | <0.5 | 142.2 | 0.0408 | 4.08 | 0.59 | 0.38 | <0.01 | 0.31 | 0.26
337 | Tierra Blanca district, Sierra County, DIS205 | Gray Eagle | Korzeb et al. (1995) |  |  |  | 32.894444 | -107.745833 | NAD27 | Sierra | New Mexico | altered limestone |  |  | composite | 1.5 ft chip | [30 empty] | 0.638 | >300 | 36 |  | 10 |  | <5 | <1 | 290.3 |  | 4 | 11 | 18 | >20000 |  |  | <2 |  |  |  | 24 |  | <1 | >10000 | <10 |  | 38 | <0.5 | 37 | <200 | 27 | <1 | 250 | <0.5 |  | <0.5 | 18 | 14 | 16 | <500 | >30000 | 34 | 78 |  |  | 6.2 | <2 |  | <1 |  |  |  |  | <5 | <0.5 | 118.2 | 0.1633 | 5.23 | 1.5 | 3.59 | <0.01 | 0.36 | 1.64
338 | Tierra Blanca district, Sierra County, DIS205 | Gray Eagle | Korzeb et al. (1995) |  |  |  | 32.894444 | -107.745833 | NAD27 | Sierra | New Mexico | silicified limestone |  |  | composite | 1 ft chip | [30 empty] | 0.085 | 120 | 38 |  | 19 |  | 20 | <1 | 230 |  | 4 | 18 | 18 | >20000 |  |  | <2 |  |  |  | 330 |  | 3 | >10000 | <10 |  | 24.8 | <0.5 | 20 | <200 | 62 | <1 | 32 | <0.5 |  | <0.5 | 13 | <2 | 15 | <500 | >30000 | 41 | 87 |  |  | 7.4 | 4 |  | <1 |  |  |  |  | <5 | <0.5 | 139.4 | 0.333 | 4.37 | 1.49 | 7.84 | <0.01 | 0.74 | 0.72
339 | Tierra Blanca district, Sierra County, DIS205 | Gray Eagle | Korzeb et al. (1995) |  |  |  | 32.894444 | -107.745833 | NAD27 | Sierra | New Mexico | silicified limestone |  |  | composite | 3 ft chip | [30 empty] | 0.042 | 100 | 20 |  | 10 |  | <5 | <1 | 66.8 |  | 5 | 54 | 10 | 15382 |  |  | <2 |  |  |  | 37 |  | 3 | >10000 | <10 |  | 29.5 | <0.5 | 13 | <200 | 7 | <1 | 35 | <0.5 |  | <0.5 | 21 | 6 | 7 | <500 | 15000 | 15 | 26 |  |  | 3 | <2 |  | <1 |  |  |  |  | <5 | <0.5 | 44 | 0.0139 | 1.63 | 1.13 | 0.8 | <0.01 | 0.48 | 0.28
340 | Tierra Blanca district, Sierra County, DIS205 | Gray Eagle | Korzeb et al. (1995) |  |  |  | 32.894444 | -107.745833 | NAD27 | Sierra | New Mexico | marble, calcite |  |  | composite | 1.5 ft chip | [30 empty] | 0.41 | >300 | 55 |  | 12 |  | <5 | <1 | 488.4 |  | 8 | 31 | 4 | >20000 |  |  | <2 |  |  |  | 10 |  | 5 | >10000 | <10 |  | 35.1 | <0.5 | <10 | <200 | <1 | <1 | 160 | <0.5 |  | <0.5 | 17 | 12 | 2 | <500 | >30000 | <1 | <10 |  |  | 0.5 | <2 |  | <1 |  |  |  |  | <5 | <0.5 | 0.5 | 0.0361 | 6.91 | 0.7 | 1.16 | <0.01 | 0.33 | 0.21
341 | Tierra Blanca district, Sierra County, DIS205 | Gray Eagle | Korzeb et al. (1995) |  |  |  | 32.894444 | -107.745833 | NAD27 | Sierra | New Mexico | silicified limestone |  |  | composite | 2.5 ft chip | [30 empty] | 0.052 | 120 | 16 |  | 23 |  | <5 | 2 | 98.3 |  | 3 | 88 | 5 | >20000 |  |  | 2 |  |  |  | 35 |  | 10 | >10000 | 110 |  | 54 | 0.8 | 15 | <200 | 2 | <1 | 40 | 1.7 |  | 4.2 | 32 | 10 | 2 | <500 | 21700 | 1 | 14 |  |  | 0.7 | <2 |  | <1 |  |  |  |  | <5 | <0.5 | 15.7 | 0.0128 | 2.72 | 1.11 | 3 | 0.02 | 0.51 | 0.3
342 | Tierra Blanca district, Sierra County, DIS205 | Gray Eagle | Korzeb et al. (1995) |  |  |  | 32.894444 | -107.745833 | NAD27 | Sierra | New Mexico | silicified limestone |  |  | composite | 2.5 ft chip | [30 empty] | 0.11 | 140 | 8 |  | 30 |  | <5 | 2 | 68 |  | 5 | 43 | 6 | >20000 |  |  | 3 |  |  |  | 269 |  | 5 | 7001 | 130 |  | 29.8 | 1.4 | <10 | <200 | 12 | <1 | 45 | 3.7 |  | 6.6 | 37 | 8 | 3 | <500 | 12000 | 5 | 18 |  |  | 2 | <2 |  | <1 |  |  |  |  | <5 | <0.5 | 25 | 0.0119 | 2.21 | 1.47 | 4.39 | 0.02 | 0.69 | 0.2
343 | Tierra Blanca district, Sierra County, DIS205 | Gray Eagle | Korzeb et al. (1995) |  |  |  | 32.894444 | -107.745833 | NAD27 | Sierra | New Mexico | marble |  |  | composite | 2 ft chip | [30 empty] | 0.15 | 270 | 54 |  | 70 |  | 38 | 1 | 476.9 |  | 9 | 49 | 2 | 16895 |  |  | <2 |  |  |  | 233 |  | 6 | >10000 | 72 |  | 59.8 | <0.5 | 34 | <200 | 5 | <1 | 140 | 0.8 |  | 2.7 | 26 | 10 | 7 | <500 | >30000 | 3 | 14 |  |  | 1.1 | <2 |  | <1 |  |  |  |  | <5 | <0.5 | 18.1 | 0.0471 | 1.78 | 0.96 | 9.34 | 0.13 | 0.43 | 0.17
344 | Tierra Blanca district, Sierra County, DIS205 | Gray Eagle | Korzeb et al. (1995) |  |  |  | 32.894444 | -107.745833 | NAD27 | Sierra | New Mexico | silicified limestone |  |  | composite | 2 ft chip | [30 empty] | 0.29 | >300 | 26 |  | 6 |  | <5 | 3 | 31.4 |  | 3 | 107 | 1 | 9826 |  |  | <2 |  |  |  | 100 |  | 7 | >10000 | <10 |  | 28.7 | <0.5 | 24 | <200 | 8 | <1 | 200 | 1.1 |  | 5.8 | 11 | 5 | <1 | <500 | 6400 | 2 | <10 |  |  | 0.4 | <2 |  | <1 |  |  |  |  | <5 | <0.5 | 2.4 | 0.0607 | 1.8 | 0.49 | 0.12 | <0.01 | <0.01 | 0.77
345 | Tierra Blanca district, Sierra County, DIS205 | Gray Eagle | Korzeb et al. (1995) |  |  |  | 32.894444 | -107.745833 | NAD27 | Sierra | New Mexico | silicified limestone |  |  | composite | 2.5 ft chip | [30 empty] | 0.19 | 270 | 11 |  | 3 |  | <5 | 1 | 18.2 |  | 3 | 100 | <1 | 10616 |  |  | <2 |  |  |  | 170 |  | 7 | >10000 | 12 |  | 23.1 | <0.5 | 24 | <200 | 8 | <1 | 130 | 1.4 |  | 3.8 | 12 | 5 | <1 | <500 | 4700 | 2 | <10 |  |  | 0.4 | <2 |  | <1 |  |  |  |  | <5 | <0.5 | 2.4 | 0.0736 | 1.44 | 0.51 | 0.16 | <0.01 | <0.01 | 0.71
346 | Tierra Blanca district, Sierra County, DIS205 | Gray Eagle | Korzeb et al. (1995) |  |  |  | 32.894444 | -107.745833 | NAD27 | Sierra | New Mexico | silicified limestone |  |  | composite | 1 ft chip | [30 empty] | 0.054 | >300 | 10 |  | 10 |  | 23 | 1 | 216.6 |  | 4 | 24 | 3 | >20000 |  |  | <2 |  |  |  | 9 |  | 4 | >10000 | <10 |  | 28.9 | 1.6 | 25 | <200 | 31 | <1 | 56 | <0.5 |  | 4.4 | 26 | <2 | 5 | <500 | >30000 | 6 | <10 |  |  | 1.4 | <2 |  | <1 |  |  |  |  | <5 | <0.5 | 7.4 | 1.044 | 4.33 | 1.41 | 3.3 | <0.01 | 0.04 | 1.77
347 | Tierra Blanca district, Sierra County, DIS205 | Gray Eagle | Korzeb et al. (1995) |  |  |  | 32.894444 | -107.745833 | NAD27 | Sierra | New Mexico | silicified limestone |  |  | composite | 1.5 ft chip | [30 empty] | 0.046 | 130 | 5 |  | 9 |  | <5 | 2 | 55.1 |  | 3 | 31 | 2 | >20000 |  |  | <2 |  |  |  | 6 |  | 2 | 8909 | 54 |  | 6.5 | 1.7 | <10 | <200 | 13 | <1 | 36 | 1.8 |  | 3.5 | 36 | 5 | 4 | <500 | 17000 | 3 | <10 |  |  | 1.1 | <2 |  | <1 |  |  |  |  | <5 | <0.5 | 4.1 | 0.3722 | 3.36 | 1.59 | 2.61 | <0.01 | 0.07 | 1.61
348 | Tierra Blanca district, Sierra County, DIS205 | Gray Eagle | Korzeb et al. (1995) |  |  |  | 32.894444 | -107.745833 | NAD27 | Sierra | New Mexico | silicified limestone |  |  | composite | 2 ft chip | [30 empty] | 0.49 | 210 | 27 |  | 27 |  | 38 | 2 | 160.7 |  | 5 | 57 | 5 | 3386 |  |  | <2 |  |  |  | 120 |  | 4 | >10000 | 110 |  | 7.2 | 1.3 | <10 | <200 | 59 | <1 | 150 | 3.3 |  | 4.1 | 15 | 5 | 2 | <500 | >30000 | 3 | 14 |  |  | 1.5 | <2 |  | <1 |  |  |  |  | <5 | <0.5 | 18.5 | 0.433 | 1.31 | 1.26 | 3.37 | <0.01 | 0.14 | 0.47
349 | Tierra Blanca district, Sierra County, DIS205 | Gray Eagle | Korzeb et al. (1995) |  |  |  | 32.894444 | -107.745833 | NAD27 | Sierra | New Mexico | silicified limestone |  |  | composite | 2 ft chip | [30 empty] | 0.018 | 81 | 11 |  | 15 |  | <5 | 2 | 52.7 |  | 3 | 70 | 4 | >20000 |  |  | 2 |  |  |  | 25 |  | 3 | 9649 | 110 |  | 13 | 3.7 | 15 | <200 | 8 | <1 | 14 | 7.9 |  | 12 | 10 | 3 | 3 | <500 | 14000 | 13 | 38 |  |  | 3.5 | <2 |  | <1 |  |  |  |  | <5 | <0.5 | 54.5 | 0.2379 | 5.32 | 0.8 | 0.21 | <0.01 | 0.12 | 0.81
350 | Tierra Blanca district, Sierra County, DIS205 | Gray Eagle | Korzeb et al. (1995) |  |  |  | 32.894444 | -107.745833 | NAD27 | Sierra | New Mexico | silicified limestone |  |  | composite | 1.5 ft chip | [30 empty] | 0.052 | 63 | 9 |  | 191 |  | <5 | 2 | 11.2 |  | 2 | 44 | 9 | 11281 |  |  | <2 |  |  |  | 3 |  | 4 | 6121 | 190 |  | 3.4 | 1.9 | <10 | <200 | 16 | <1 | 40 | 2 |  | 4.6 | 46 | 2 | 3 | <500 | 4200 | 4 | 12 |  |  | 1 | <2 |  | <1 |  |  |  |  | <5 | <0.5 | 17 | 0.3418 | 1.08 | 2.6 | 7.84 | 0.02 | 1.16 | 0.97
351 | Tierra Blanca district, Sierra County, DIS205 | Gray Eagle | Korzeb et al. (1995) |  |  |  | 32.894444 | -107.745833 | NAD27 | Sierra | New Mexico | silicified limestone |  |  | composite | 2 ft chip | [30 empty] | 0.007 | <5 | 3 |  | 198 |  | <5 | <1 | <1 |  | 1 | 52 | <1 | 266 |  |  | <2 | [5 empty] | 6 | 175 | <10 |  | 1.4 | 1 | <10 | <200 | 17 | <1 | <10 | 1.1 |  | 1.6 | 17 | <2 | 6 | <500 | 440 | 4 | 13 |  |  | 2 | <2 |  | <1 |  |  |  |  | <5 | <0.5 | 19 | 0.0209 | 0.35 | 0.62 | >10 | 0.21 | 0.05 | 0.53
TB109 | Tierra Blanca district, Sierra County, DIS205 | Tierra Blanca district, Sierra County, DIS205 | NMBGMR data | [5 empty] | NAD27 | Sierra | New Mexico |  |  |  | grab | [8 empty] | 0.03 |  | 1.43 | 0.008 | [21 empty] | 206.7 |  | 14 | [7 empty] | 216.8 | 487 | [6 empty] | 326 | ND | 9.6 | 811.1 | ND | [5 empty] | 7 |  |  | ND |  | ND | 7.2 |  | 3.3 | 8.1 | 2800
TB111 | Tierra Blanca district, Sierra County, DIS205 | Tierra Blanca district, Sierra County, DIS205 | NMBGMR data |  |  |  | 32.832126 | -107.66942 | NAD27 | Sierra | New Mexico |  |  |  | grab | [8 empty] | 0.07 |  | 0.7 | 0.016 | [21 empty] | 21.4 |  | 27.6 | [7 empty] | 14.5 | 30.2 | 3.5 | [5 empty] | 80 | ND | 5.7 | 269.6 | ND | [5 empty] | 6.6 |  |  | ND |  | 2.2 | 22.2 |  | 3.7 | 35.8 | 487.7
TB112 | Tierra Blanca district, Sierra County, DIS205 | Tierra Blanca district, Sierra County, DIS205 | NMBGMR data |  |  |  | 32.832126 | -107.66942 | NAD27 | Sierra | New Mexico |  |  |  | grab | [8 empty] | 0.12 |  | 0.78 | 0.01 | [21 empty] | 10.4 |  | 35.6 | [7 empty] | 7.3 | 4.8 | 11.6 | [5 empty] | ND | 19.1 | 2.3 | 20.4 | 528.6 | [5 empty] | 64.1 |  |  | 19.7 |  | 3.1 | 7.8 |  | 23.9 | 110 | 20
TB113 | Tierra Blanca district, Sierra County, DIS205 | Tierra Blanca district, Sierra County, DIS205 | NMBGMR data |  |  |  | 32.832126 | -107.66942 | NAD27 | Sierra | New Mexico |  |  |  | grab | [8 empty] | 0.06 |  | 1.22 | 0.008 | [21 empty] | 15.8 |  | 15.4 | [7 empty] | 10 | 32.5 | 3.4 | [5 empty] | 16.2 | ND | 7 | 329.7 | 3.9 | [5 empty] | 5.9 |  |  | ND |  | 2.5 | 31.4 |  | 3.5 | 22.9 | 450.5
TB114A | Tierra Blanca district, Sierra County, DIS205 | Tierra Blanca district, Sierra County, DIS205 | NMBGMR data |  |  |  | 32.832126 | -107.66942 | NAD27 | Sierra | New Mexico |  |  |  | grab | [8 empty] | 0.02 |  | 0.36 | 0.072 | [21 empty] | 4.3 |  | 11.8 | [7 empty] | 4.5 | 5.7 | [6 empty] | ND | ND | 2.9 | 4.5 | ND | [5 empty] | 59.8 |  |  | ND |  | ND | 7.1 |  | 2.7 | ND | 119.6
TB114B | Tierra Blanca district, Sierra County, DIS205 | Tierra Blanca district, Sierra County, DIS205 | NMBGMR data |  |  |  | 32.832126 | -107.66942 | NAD27 | Sierra | New Mexico |  |  |  | grab | [8 empty] | 0.27 |  | 4.24 | 0.05 | [21 empty] | 1.6 |  | 8.2 | [7 empty] | 24.8 | 4.8 | 23.7 | [5 empty] | ND | 8 | 14.9 | 19.8 | ND | [5 empty] | 26 |  |  | 8.1 |  | 2.9 | 30.8 |  | 9 | 111.7 | 1900
TB115 | Tierra Blanca district, Sierra County, DIS205 | Tierra Blanca district, Sierra County, DIS205 | NMBGMR data |  |  |  | 32.832126 | -107.66942 | NAD27 | Sierra | New Mexico |  |  |  | grab | [8 empty] | 0.02 |  | 0.24 | ND | [21 empty] | 17.9 |  | 24 | [7 empty] | 5.3 | 7.9 | [6 empty] | 3.3 | ND | 2.3 | 41.8 | 4.1 | [5 empty] | 3.8 |  |  | ND |  | ND | 6.9 |  | ND | 3.8 | 302.7
HBR5-81 | Hermosa district, Sierra County, DIS196 | Hermosa district, Sierra County, DIS196 | NMBGMR data | [5 empty] | NAD27 | Sierra | New Mexico |  |  |  | grab | [33 empty] | 3 |  | 258 | [7 empty] | 106 | 11 | 19 | [5 empty] | <2 | 13 | 34 | 18 | 216 | [5 empty] | 72 |  |  | 12 |  | 4 | 100 | <10 | 26 | 179 | 57
HBR5-81A | Hermosa district, Sierra County, DIS196 | Hermosa district, Sierra County, DIS196 | NMBGMR data | [5 empty] | NAD27 | Sierra | New Mexico |  |  |  | grab | [33 empty] | 4 |  | 251 | [7 empty] | 107 | 11 | 17 | [5 empty] | <2 | 13 | 34 | 19 | 216 | [5 empty] | 72 |  |  | 13 |  | 4 | 103 | <10 | 26 | 178 | 58
HBR5-120 | Hermosa district, Sierra County, DIS196 | Hermosa district, Sierra County, DIS196 | NMBGMR data | [5 empty] | NAD27 | Sierra | New Mexico |  |  |  | grab | [33 empty] | 5 |  | 250 | [7 empty] | 97 | 11 | 17 | [5 empty] | <2 | 12 | 35 | 14 | 198 | [5 empty] | 86 |  |  | 14 |  | 4 | 95 | <10 | 28 | 160 | 52
HBR5-202 | Hermosa district, Sierra County, DIS196 | Hermosa district, Sierra County, DIS196 | NMBGMR data | [5 empty] | NAD27 | Sierra | New Mexico |  |  |  | grab | [33 empty] | 8 |  | 454 | [7 empty] | 111 | 16 | 19 | [5 empty] | 2 | 10 | 46 | 21 | 173 | [5 empty] | 86 |  |  | 14 |  | 4 | 137 | <10 | 33 | 129 | 62
HBR5-236 | Hermosa district, Sierra County, DIS196 | Hermosa district, Sierra County, DIS196 | NMBGMR data | [5 empty] | NAD27 | Sierra | New Mexico |  |  |  | grab | [33 empty] | 14 |  | 310 | [7 empty] | 101 | 27 | 18 | [5 empty] | 17 | 10 | 60 | 31 | 214 | [5 empty] | 81 |  |  | 15 |  | 9 | 173 | <10 | 25 | 166 | 39
HBR5-256 | Hermosa district, Sierra County, DIS196 | Hermosa district, Sierra County, DIS196 | NMBGMR data | [5 empty] | NAD27 | Sierra | New Mexico |  |  |  | grab | [33 empty] | 18 |  | 76 | [7 empty] | 53 | 12 | 7 | [5 empty] | 8 | 3 | 22 | 29 | 14 | [5 empty] | 156 |  |  | 8 |  | 4 | 40 | <10 | 23 | 92 | 39
HBR5-298 | Hermosa district, Sierra County, DIS196 | Hermosa district, Sierra County, DIS196 | NMBGMR data | [5 empty] | NAD27 | Sierra | New Mexico |  |  |  | grab | [33 empty] | 4 |  | 31 | [7 empty] | 10 | 4 | 2 | [5 empty] | <2 | <2 | 5 | 9 | <2 | [5 empty] | 44 |  |  | <2 |  | 3 | 10 | <10 | 3 | 9 | 22
HBR5-337 | Hermosa district, Sierra County, DIS196 | Hermosa district, Sierra County, DIS196 | NMBGMR data | [5 empty] | NAD27 | Sierra | New Mexico |  |  |  | grab | [33 empty] | 6 |  | 27 | [7 empty] | 42 | 5 | 2 | [5 empty] | <2 | <2 | 5 | 33 | <2 | [5 empty] | 37 |  |  | <2 |  | 2 | 10 | <10 | 5 | 10 | 39
HBR5-438 | Hermosa district, Sierra County, DIS196 | Hermosa district, Sierra County, DIS196 | NMBGMR data | [5 empty] | NAD27 | Sierra | New Mexico |  |  |  | grab | [33 empty] | <2 |  | <20 | [7 empty] | 16 | 5 | <2 | [5 empty] | 2 | <2 | 5 | 40 | <2 | [5 empty] | 30 |  |  | <2 |  | 2 | 5 | <10 | 2 | 5 | 52
HBR5-475 | Hermosa district, Sierra County, DIS196 | Hermosa district, Sierra County, DIS196 | NMBGMR data | [5 empty] | NAD27 | Sierra | New Mexico |  |  |  | grab | [33 empty] | <2 |  | 31 | [7 empty] | 119 | 3 | 2 | [5 empty] | <2 | <2 | 5 | 25 | <2 | [5 empty] | 23 |  |  | <2 |  | 3 | 7 | <10 | 5 | 32 | 171
HBR5-482 | Hermosa district, Sierra County, DIS196 | Hermosa district, Sierra County, DIS196 | NMBGMR data | [5 empty] | NAD27 | Sierra | New Mexico |  |  |  | grab | [33 empty] | 4 |  | 25 | [7 empty] | 19 | 4 | 2 | [5 empty] | <2 | <2 | 5 | 21 | <2 | [5 empty] | 44 |  |  | <2 |  | 3 | 17 | <10 | 2 | 12 | 88
HBR5-583 | Hermosa district, Sierra County, DIS196 | Hermosa district, Sierra County, DIS196 | NMBGMR data | [5 empty] | NAD27 | Sierra | New Mexico |  |  |  | grab | [33 empty] | 5 |  | <20 | [7 empty] | 17 | 6 | 2 | [5 empty] | <2 | <2 | 6 | 14 | 3 | [5 empty] | 55 |  |  | <2 |  | 2 | 19 | <10 | 4 | 40 | 34
HBR5-589 | Hermosa district, Sierra County, DIS196 | Hermosa district, Sierra County, DIS196 | NMBGMR data | [5 empty] | NAD27 | Sierra | New Mexico |  |  |  | grab | [33 empty] | <2 |  | <20 | [7 empty] | 12 | 3 | 2 | [5 empty] | <2 | <2 | 4 | 7 | <2 | [5 empty] | 67 |  |  | <2 |  | 3 | 3 | <10 | 3 | 15 | 22
American Flag | Hermosa district, Sierra County, DIS196 | Hermosa district, Sierra County, DIS196 | NMBGMR data |  |  |  | 33.151199 | -107.71983 | NAD27 | Sierra | New Mexico |  |  |  | grab |  |  | NMSI1092 |  |  |  |  | 53.89 | 1.24 | 18.03 | 5.41 | 0.05 | 1.23 | 5.21 | 4.3 | 3.78 | 0.36 | 5.24
Hicklin | Hermosa district, Sierra County, DIS196 | Hermosa district, Sierra County, DIS196 | NMBGMR data | [5 empty] | NAD27 | Sierra | New Mexico |  |  |  | grab | [7 empty] | 55.33 | 0.38 | 9.38 | 2.49 | 0.04 | 0.74 | 14.06 | 0.08 | 6.26 | 0.2 | 11.78
Trochet | Hermosa district, Sierra County, DIS196 | Hermosa district, Sierra County, DIS196 | NMBGMR data | [5 empty] | NAD27 | Sierra | New Mexico |  |  |  | grab | [7 empty] | 65.32 | 0.74 | 16.72 | 3.87 | 0.06 | 0.74 | 3.3 | 4.35 | 3.91 | 0.22 | 1.74
CFM | Hermosa district, Sierra County, DIS196 | Hermosa district, Sierra County, DIS196 | NMBGMR data | [5 empty] | NAD27 | Sierra | New Mexico |  |  |  | grab | [7 empty] | 48.85 | 1.46 | 16.43 | 9.65 | 0.14 | 5.6 | 8.18 | 3.41 | 1.27 | 0.39 | 2.39
Mys | Hermosa district, Sierra County, DIS196 | Hermosa district, Sierra County, DIS196 | NMBGMR data | [5 empty] | NAD27 | Sierra | New Mexico |  |  |  | grab | [7 empty] | 42.76 | 0.57 | 14.21 | 4.51 | 0.06 | 1.28 | 5.87 | 0.05 | 3.81 | 0.29 | 9.21
Herm200 | Hermosa district, Sierra County, DIS196 | Hermosa district, Sierra County, DIS196 | NMBGMR data | 1998-03-09 |  |  | 33.119737 | -107.722906 | NAD27 | Sierra | New Mexico | jasperoid |  |  | composite | [8 empty] | 0.02 |  | 0.47 | 0.013 | [21 empty] | 4.1 |  | 30.7 | [7 empty] | 261.7 | 6.2 | <2 | [5 empty] | <2 | <2 | 7.5 | 10.2 | <2 | [5 empty] | 9.5 |  |  | <2 |  | <2 | 10.4 |  | <2 | 4.3 | 9.3
Herm201 | Hermosa district, Sierra County, DIS196 | Hermosa district, Sierra County, DIS196 | NMBGMR data | 1998-03-09 |  |  | 33.119737 | -107.722906 | NAD27 | Sierra | New Mexico | fault |  |  | grab | [7 empty] | 98.44 | 0.01 | 0.18 | 0.49 | 0.01 | 0.02 | 0.04 | 0.02 | 0.03 | 0.02 | 0.29 | [15 empty] | 3.7 |  | 6.9 | [7 empty] | 9.5 | 14.5 | 4.2 | [5 empty] | 3.8 | <2 | 6.2 | 182 | <2 | [5 empty] | 35.4 |  |  | <2 |  | 4.5 | 30.1 |  | 5.2 | 9.6 | >1000
Herm202 | Hermosa district, Sierra County, DIS196 | Hermosa district, Sierra County, DIS196 | NMBGMR data | 1998-03-09 |  |  | 33.123769 | -107.722296 | NAD27 | Sierra | New Mexico | jasperoid |  |  | composite | [8 empty] | 0.03 |  | 0.34 | 0.014 | [21 empty] | 2 |  | 30.5 | [7 empty] | 251 | 5.7 | <2 | [5 empty] | 4.2 | <2 | 6.9 | 87.4 | 2.8 | [5 empty] | 5.8 |  |  | <2 |  | 1 | 14.7 |  | <2 | 7.3 | 19.2
Herm203 | Hermosa district, Sierra County, DIS196 | Hermosa district, Sierra County, DIS196 | NMBGMR data | 1998-03-09 |  |  | 33.145621 | -107.723578 | NAD27 | Sierra | New Mexico | andesite |  |  | grab | [8 empty] | 0.29 |  | 1.85 | 0.007 | [21 empty] | 4.2 |  | 327.1 | [7 empty] | 121.1 | 21.3 | 12.8 | [5 empty] | 1.8 | <2 | 10.5 | 6.5 | 670.6 | [5 empty] | 76.5 |  |  | 4.5 |  | 1.3 | 59.4 |  | 12.6 | 80.9 | 29
Herm204 | Hermosa district, Sierra County, DIS196 | Hermosa district, Sierra County, DIS196 | NMBGMR data | 1998-03-09 |  |  | 33.151199 | -107.71983 | NAD27 | Sierra | New Mexico | jasperoid |  |  | grab | [8 empty] | 0.04 |  | 0.43 | 0.08 | [23 empty] | 26.1 | [7 empty] | 260.3 | 91.4 | 4.2 | [5 empty] | 59.6 | <2 | 10.9 | >1000 | 8.1 | [5 empty] | 12.4 |  |  | <2 |  | <2 | 18.5 |  | 6.4 | 12 | >2000
Herm205 | Hermosa district, Sierra County, DIS196 | Hermosa district, Sierra County, DIS196 | NMBGMR data | 1998-03-10 |  |  |  |  | NAD27 | Sierra | New Mexico | muck pile |  |  | grab | [8 empty] | 0.12 |  | 1.44 | 0.186 | [21 empty] | <2 |  | 17 | [7 empty] | 16.7 | 16.2 | 23.3 | [5 empty] | >250 | <2 | 9.7 | >5000 | <2 | [5 empty] | 54.6 |  |  | <2 |  | <2 | 31 |  | 7.5 | 29.4 | >1500
Herm206 | Hermosa district, Sierra County, DIS196 | Hermosa district, Sierra County, DIS196 | NMBGMR data | 1998-03-10 |  |  |  |  | NAD27 | Sierra | New Mexico | andesite |  |  | grab | [8 empty] | 0.99 |  | 5.07 | 0.173 | [21 empty] | 7.8 |  | 1539.7 | [7 empty] | 155.8 | 29.4 | 18.6 | [5 empty] | 2.2 | 5.6 | 42.8 | 21.3 | 513.5 | [5 empty] | 107 |  |  | 5.3 |  | 1.3 | 103.1 |  | 17 | 231.3 | 137.6
Herm207 | Hermosa district, Sierra County, DIS196 | Hermosa district, Sierra County, DIS196 | NMBGMR data | 1998-03-10 |  |  | 33.164757 | -107.725028 | NAD27 | Sierra | New Mexico | andesite |  |  | grab | [8 empty] | 0.52 |  | 3.61 | 0.059 | [21 empty] | 2.8 |  | 337.7 | [7 empty] | 94.1 | 8.1 | 14 | [5 empty] | <2 | 7.1 | 27.4 | 16.4 | 106.3 | [5 empty] | 202.6 |  |  | 11.4 |  | 3.4 | 66.4 |  | 24 | 129.4 | 69.6
Herm208 | Hermosa district, Sierra County, DIS196 | Hermosa district, Sierra County, DIS196 | NMBGMR data | 1998-03-10 |  |  | 33.164757 | -107.725028 | NAD27 | Sierra | New Mexico | talc |  |  | grab | [8 empty] | 0.75 |  | 5.4 | 0.096 | [21 empty] | 9.3 |  | 286.8 | [7 empty] | 93.9 | 10.9 | 16.3 | [5 empty] | 2.9 | 11.7 | 30.7 | 10.1 | 209.5 | [5 empty] | 150.1 |  |  | 12.8 |  | 3 | 93.2 |  | 24.5 | 156.8 | 46.7
Herm209 | Hermosa district, Sierra County, DIS196 | Hermosa district, Sierra County, DIS196 | NMBGMR data | 1998-03-10 |  |  | 33.165167 | -107.725163 | NAD27 | Sierra | New Mexico | jasperoid |  |  | grab | [8 empty] | 0.08 |  | 1.44 | 0.025 | [21 empty] | 19 |  | 55.6 | [7 empty] | 280.5 | 11.4 | 3.9 | [5 empty] | <2 | <2 | 9.6 | 16.8 | 25.6 | [5 empty] | 21.2 |  |  | <2 |  | 2.1 | 19.4 |  | 6.1 | 20.4 | 14.3
Herm210 | Hermosa district, Sierra County, DIS196 | Hermosa district, Sierra County, DIS196 | NMBGMR data | 1998-03-11 |  |  |  |  | NAD27 | Sierra | New Mexico | rhyolite |  |  | grab | [33 empty] | 1.4 |  | 1664.6 | [7 empty] | 55.4 | <2 | 15.8 | [5 empty] | <2 | 13.3 | 5.4 | 15.4 | 169.6 | [5 empty] | 219.5 |  |  | 20.9 |  | 5.5 | 11.7 |  | 47.4 | 291.8 | 20.9
Herm211-1 | Hermosa district, Sierra County, DIS196 | Hermosa district, Sierra County, DIS196 | NMBGMR data | 1998-03-11 |  |  |  |  | NAD27 | Sierra | New Mexico | jasperoid |  |  | grab | [8 empty] | 0.04 |  | 1.11 | 0.015 | [21 empty] | 15 |  | 23.6 | [7 empty] | 113.5 | 43.6 | 4 | [5 empty] | 9 | <2 | 12.1 | 454.5 | 11.7 | [5 empty] | 8.2 |  |  | <2 |  | 1.4 | 51.3 |  | 6.7 | 12.3 | 84
Herm211-2 | Hermosa district, Sierra County, DIS196 | Hermosa district, Sierra County, DIS196 | NMBGMR data | 1998-03-11 |  |  |  |  | NAD27 | Sierra | New Mexico | jasperoid |  |  | grab | [8 empty] | 0.04 |  | 1.11 | 0.015 | [21 empty] | 10.6 |  | 19.9 | [7 empty] | 116.6 | 44.2 | 3.9 | [5 empty] | 8.9 | <2 | 9.5 | 404.2 | 11.7 | [5 empty] | 8.2 |  |  | <2 |  | 2.1 | 50.9 |  | 5.9 | 12.2 | 73.9
Herm212 | Hermosa district, Sierra County, DIS196 | Hermosa district, Sierra County, DIS196 | NMBGMR data | 1998-03-11 |  |  |  |  | NAD27 | Sierra | New Mexico | jasperoid |  |  | grab | [8 empty] | 0.01 |  | 0.17 | 0.006 | [21 empty] | 1.2 |  | 33.3 | [7 empty] | 107.2 | 17.9 | <2 | [5 empty] | <2 | <2 | 4.3 | 8.4 | 3.5 | [5 empty] | 10.5 |  |  | <2 |  | <2 | 3.5 |  | <2 | <2 | 12.4
Herm213 | Hermosa district, Sierra County, DIS196 | Hermosa district, Sierra County, DIS196 | NMBGMR data | 1998-03-11 |  |  |  |  | NAD27 | Sierra | New Mexico | jasperoid |  |  | grab | [8 empty] | 0.14 |  | 2.64 | 0.01 | [21 empty] | >150 |  | 60.9 | [7 empty] | 286.4 | 10.9 | 4.9 | [5 empty] | <2 | <2 | 13 | 29.9 | 6.4 | [5 empty] | 15.7 |  |  | <2 |  | 2.4 | 84.6 |  | 5.4 | 35.9 | 122.9
Herm214 | Hermosa district, Sierra County, DIS196 | Hermosa district, Sierra County, DIS196 | NMBGMR data | 1998-03-11 |  |  |  |  | NAD27 | Sierra | New Mexico | jasperoid |  |  | grab | [7 empty] | 88.21 | 0.21 | 3.72 | 2.15 | 0.024 | 0.23 | 2.45 | 0.02 | 0.11 | 0.07 | 3.22 | [15 empty] | 3 |  | 14.9 | [7 empty] | 116.4 | 111.1 | 9.6 | [5 empty] | <2 | 2 | 14.3 | 87.1 | 17.7 | [5 empty] | 16.4 |  |  | 2.6 |  | 22.9 | 61.3 |  | 22.1 | 57.3 | 52
Herm215 | Hermosa district, Sierra County, DIS196 | Hermosa district, Sierra County, DIS196 | NMBGMR data | 1998-03-11 |  |  |  |  | NAD27 | Sierra | New Mexico | jasperoid |  |  | grab | [8 empty] | 0.04 |  | 0.33 | 0.005 | [21 empty] | 1.5 |  | 34.1 | [7 empty] | 205.6 | 5.6 | 3.2 | [5 empty] | <2 | <2 | 7 | 7.4 | 21.3 | [5 empty] | 40.7 |  |  | <2 |  | <2 | 18.1 |  | <2 | 14 | 6.9
Herm216 | Hermosa district, Sierra County, DIS196 | Hermosa district, Sierra County, DIS196 | NMBGMR data | 1998-03-11 |  |  |  |  | NAD27 | Sierra | New Mexico | jasperoid |  |  | grab | [8 empty] | 0.09 |  | 0.72 | 0.005 | [21 empty] | 1 |  | 59.3 | [7 empty] | 221.9 | 12.2 | 3.5 | [5 empty] | <2 | <2 | 19.2 | 7.9 | 18.7 | [5 empty] | 24.5 |  |  | <2 |  | <2 | 31.7 |  | 4.3 | 21.8 | 22.3
Herm217 | Hermosa district, Sierra County, DIS196 | Hermosa district, Sierra County, DIS196 | NMBGMR data | 1998-03-11 |  |  |  |  | NAD27 | Sierra | New Mexico | jasperoid |  |  | grab | [8 empty] | 0.07 |  | 0.75 | 0.006 | [21 empty] | 2.4 |  | 44.1 | [7 empty] | 342.6 | 7.6 | 4.3 | [5 empty] | <2 | <2 | 17.1 | 6.4 | 11.9 | [5 empty] | 22.4 |  |  | <2 |  | 1.5 | 29.2 |  | 7.2 | 21.1 | 26
Herm218 | Hermosa district, Sierra County, DIS196 | Hermosa district, Sierra County, DIS196 | NMBGMR data | 1998-03-11 |  |  |  |  | NAD27 | Sierra | New Mexico | jasperoid |  |  | grab | [8 empty] | 0.11 |  | 13.62 | 0.005 | [21 empty] | >200 |  | 69.2 | [7 empty] | 203.8 | 4.7 | <2 | [5 empty] | 16.3 | <2 | 6.7 | 48.7 | 3.1 | [5 empty] | 49.1 |  |  | <2 |  | 3.5 | >1000 |  | <2 | 31.4 | 27.8
Herm219 | Hermosa district, Sierra County, DIS196 | Hermosa district, Sierra County, DIS196 | NMBGMR data | 1998-03-11 |  |  |  |  | NAD27 | Sierra | New Mexico | jasperoid |  |  | grab | [8 empty] | 0.05 |  | 0.55 | 0.006 | [21 empty] | 3 |  | 65.7 | [7 empty] | 195.7 | 6.5 | 3.7 | [5 empty] | <2 | <2 | 7 | 12.6 | 22.9 | [5 empty] | 44.5 |  |  | <2 |  | 1.3 | 25.2 |  | 2.4 | 13.4 | 19.6
Herm220 | Hermosa district, Sierra County, DIS196 | Hermosa district, Sierra County, DIS196 | NMBGMR data | 1998-03-11 |  |  |  |  | NAD27 | Sierra | New Mexico | silicified limestone |  |  | grab | [8 empty] | 0.02 |  | 0.62 | 0.013 | [21 empty] | 4.3 |  | 21.8 | [7 empty] | 131.8 | 6.7 | <2 | [5 empty] | 1 | <2 | 7.5 | 9.8 | 3.1 | [5 empty] | 11.9 |  |  | <2 |  | 1.6 | 14.5 |  | 4.6 | 6.5 | 29.7
Herm221-1 | Hermosa district, Sierra County, DIS196 | Hermosa district, Sierra County, DIS196 | NMBGMR data | 1998-03-11 |  |  |  |  | NAD27 | Sierra | New Mexico | silicified limestone |  |  | grab | [8 empty] | 0.04 |  | 0.88 | 0.074 | [21 empty] | 5.3 |  | 32.2 | [7 empty] | 79.7 | 4.4 | <2 | [5 empty] | 1 | <2 | 6.2 | 20.1 | 4.8 | [5 empty] | 55.3 |  |  | <2 |  | <2 | 12.4 |  | 6.2 | 13 | 22.2
Herm221-2 | Hermosa district, Sierra County, DIS196 | Hermosa district, Sierra County, DIS196 | NMBGMR data | 1998-03-11 |  |  |  |  | NAD27 | Sierra | New Mexico | silicified limestone |  |  | grab | [8 empty] | 0.04 |  | 0.87 | 0.074 | [21 empty] | 5.3 |  | 30.6 | [7 empty] | 74.9 | 6.1 | <2 | [5 empty] | 1.2 | <2 | 5 | 22.6 | 5.4 | [5 empty] | 55.9 |  |  | <2 |  | 2.2 | 14.2 |  | 5.4 | 13.1 | 24.1
Herm222 | Hermosa district, Sierra County, DIS196 | Hermosa district, Sierra County, DIS196 | NMBGMR data | 1998-03-11 |  |  |  |  | NAD27 | Sierra | New Mexico | jasperoid |  |  | grab | [8 empty] | 0.02 |  | 0.37 | 0.01 | [21 empty] | <2 |  | 51.1 | [7 empty] | 210.6 | 4.3 | <2 | [5 empty] | <2 | <2 | 6.8 | 22 | 11.9 | [5 empty] | 33.6 |  |  | <2 |  | <2 | 9.5 |  | <2 | 7 | 13.2
Herm223 | Hermosa district, Sierra County, DIS196 | Hermosa district, Sierra County, DIS196 | NMBGMR data | 1998-03-11 |  |  | 33.18054 | -107.724332 | NAD27 | Sierra | New Mexico | andesite |  |  | grab | [8 empty] | 0.97 |  | 6.06 | 0.114 | [21 empty] | 9.8 |  | 1075.2 | [7 empty] | 46.8 | 24.4 | 21 | [5 empty] | 1.7 | 3.9 | 24.4 | 15 | 63.1 | [5 empty] | 885.6 |  |  | 6.9 |  | 1.3 | 155.2 |  | 17.3 | 180.5 | 72.8
Herm224 | Hermosa district, Sierra County, DIS196 | Hermosa district, Sierra County, DIS196 | NMBGMR data | 1998-03-11 |  |  | 33.1739843 | -107.725681 | NAD27 | Sierra | New Mexico | jasperoid |  |  | grab | [8 empty] | 0.04 |  | 0.56 | 0.009 | [21 empty] | <2 |  | 57.2 | [7 empty] | 218.3 | 5.2 | 6 | [5 empty] | <2 | <2 | 13.2 | 4.7 | 3.4 | [5 empty] | 20.8 |  |  | <2 |  | 2.5 | 10.8 |  | 7.1 | 9.6 | 19
Herm225 | Hermosa district, Sierra County, DIS196 | Hermosa district, Sierra County, DIS196 | NMBGMR data | 1998-03-11 |  |  | 33.165772 | -107.728898 | NAD27 | Sierra | New Mexico | jasperoid |  |  | grab | [8 empty] | 0.04 |  | 6.27 | 0.045 | [21 empty] | 4.1 |  | 185.1 | [7 empty] | 110.6 | 34.4 | 3.9 | [5 empty] | 6.6 | <2 | 14.5 | 13.2 | 14.5 | [5 empty] | 32.5 |  |  | <2 |  | 6.4 | 108.7 |  | 18.7 | 189.4 | 40.2
Herm226 | Hermosa district, Sierra County, DIS196 | Hermosa district, Sierra County, DIS196 | NMBGMR data | 1998-03-11 |  |  | 33.166232 | -107.728259 | NAD27 | Sierra | New Mexico | jasperoid |  |  | grab | [8 empty] | 0.09 |  | 0.45 | 0.005 | [21 empty] | <2 |  | 85.9 | [7 empty] | 147.8 | 6 | 3.2 | [5 empty] | 8.6 | <2 | 7.8 | 5.6 | 11.9 | [5 empty] | 19.8 |  |  | <2 |  | 5 | 29.8 |  | 16.2 | 33.8 | 17.8
Herm227 | Hermosa district, Sierra County, DIS196 | Hermosa district, Sierra County, DIS196 | NMBGMR data | 1998-03-11 |  |  | 33.166462 | -107.728756 | NAD27 | Sierra | New Mexico | jasperoid |  |  | grab | [8 empty] | 0.03 |  | 0.25 | 0.005 | [21 empty] | <2 |  | 29.7 | [7 empty] | 161.3 | 6.2 | <2 | [5 empty] | <2 | <2 | 7 | 8.3 | 11.2 | [5 empty] | 10.4 |  |  | <2 |  | <2 | 14.6 |  | 13.8 | 7.3 | 10.6
Herm228 | Hermosa district, Sierra County, DIS196 | Hermosa district, Sierra County, DIS196 | NMBGMR data | 1998-03-12 |  |  | 33.167091 | -107.70623 | NAD27 | Sierra | New Mexico | jasperoid |  |  | grab | [8 empty] | 0.04 |  | 1.2 | 0.01 | [21 empty] | 1.3 |  | 24.3 | [7 empty] | 201.2 | 6.4 | 4.3 | [5 empty] | <2 | <2 | 9.5 | 24.4 | 5 | [5 empty] | 24.6 |  |  | <2 |  | 1.5 | 20.1 |  | 11.5 | 11.5 | 29.7
Herm229 | Hermosa district, Sierra County, DIS196 | Hermosa district, Sierra County, DIS196 | NMBGMR data | 1998-03-12 |  |  | 33.142126 | -107.715304 | NAD27 | Sierra | New Mexico | jasperoid along fault |  |  | grab | [8 empty] | 0.03 |  | 0.73 | 0.005 | [21 empty] | 2.7 |  | 28.2 | [7 empty] | 192.9 | 4.3 | 6.8 | [5 empty] | <2 | <2 | 6.1 | 6 | 17.5 | [5 empty] | 54 |  |  | <2 |  | <2 | 31 |  | 5.6 | 16.8 | 7.8
Herm230 | Hermosa district, Sierra County, DIS196 | Hermosa district, Sierra County, DIS196 | NMBGMR data | 1998-03-12 |  |  |  |  | NAD27 | Sierra | New Mexico | andesite |  |  | grab | [8 empty] | 0.87 |  | 6.53 | 0.052 | [21 empty] | <2 |  | 1067.4 | [7 empty] | 31.9 | 18.3 | 15.2 | [5 empty] | <2 | <2 | 13.1 | 8.7 | 512.1 | [5 empty] | 107.4 |  |  | <2 |  | 1.3 | 156.1 |  | 19.1 | 192.4 | 99.8
Herm231 | Hermosa district, Sierra County, DIS196 | Hermosa district, Sierra County, DIS196 | NMBGMR data | 1998-03-12 |  |  |  |  | NAD27 | Sierra | New Mexico | jasperoid |  |  | grab | [8 empty] | 0.06 |  | 7.86 | 0.02 | [21 empty] | <2 |  | 143.8 | [7 empty] | 291 | 11 | 3.3 | [5 empty] | 3.7 | <2 | 18.3 | 6.8 | 9.1 | [5 empty] | 30.7 |  |  | <2 |  | 3.9 | 46.1 |  | 5.7 | 30.7 | 30.9
Herm232 | Hermosa district, Sierra County, DIS196 | Hermosa district, Sierra County, DIS196 | NMBGMR data | 1998-03-12 |  |  |  |  | NAD27 | Sierra | New Mexico | rhyolite |  |  | grab | [8 empty] | 0.04 |  | 0.94 | 0.108 | [21 empty] | 14.7 |  | <20 | [7 empty] | 44.1 | <2 | 30.6 | [5 empty] | <2 | 204.5 | 5.9 | 74.9 | 789.9 | [5 empty] | 8.6 |  |  | 68.1 |  | 13.1 | 21.1 |  | 74.4 | 189.3 | 94.1
Herm233 | Hermosa district, Sierra County, DIS196 | Hermosa district, Sierra County, DIS196 | NMBGMR data | 1998-03-12 |  |  |  |  | NAD27 | Sierra | New Mexico | silicified limestone |  |  | grab | [8 empty] | 0.26 |  | 2.18 | 0.063 | [21 empty] | 1.3 |  | 43.3 | [7 empty] | 64.1 | 11.1 | 6 | [5 empty] | <2 | <2 | 23.4 | 7.1 | 9.5 | [5 empty] | 257.9 |  |  | 4.6 |  | 3.7 | 41.1 |  | 17.8 | 66.5 | 90.9
Herm234 | Hermosa district, Sierra County, DIS196 | Hermosa district, Sierra County, DIS196 | NMBGMR data | 1998-03-12 |  |  |  |  | NAD27 | Sierra | New Mexico | jasperoid |  |  | grab | [8 empty] | 0.03 |  | 0.19 | 0.004 | [21 empty] | <2 |  | 16.3 | [7 empty] | 19.1 | <2 | <2 | [5 empty] | <2 | <2 | 4.3 | 2.8 | 8.2 | [5 empty] | 19.6 |  |  | <2 |  | <2 | 8.1 |  | <2 | 10.8 | 4.4
Herm235-1 | Hermosa district, Sierra County, DIS196 | Hermosa district, Sierra County, DIS196 | NMBGMR data | 1998-03-12 |  |  |  |  | NAD27 | Sierra | New Mexico | jasperoid |  |  | grab | [8 empty] | 0.07 |  | 0.74 | 0.015 | [21 empty] | 3 |  | 18.5 | [7 empty] | 31.4 | 5.4 | 4.4 | [5 empty] | 1.5 | <2 | 3.3 | 8.6 | 5.4 | [5 empty] | 37.5 |  |  | <2 |  | 1.3 | 28.2 |  | 6.3 | 25.2 | 13.1
Herm235-2 | Hermosa district, Sierra County, DIS196 | Hermosa district, Sierra County, DIS196 | NMBGMR data | 1998-03-12 |  |  |  |  | NAD27 | Sierra | New Mexico | jasperoid |  |  | grab | [8 empty] | 0.07 |  | 0.73 | 0.015 | [21 empty] | 2.8 |  | 23.1 | [7 empty] | 31.3 | 4.2 | 5.1 | [5 empty] | 1.1 | <2 | 4.1 | 7.2 | 5.2 | [5 empty] | 37.3 |  |  | <2 |  | 2 | 23.8 |  | 6 | 25 | 13.4
Herm235-3 | Hermosa district, Sierra County, DIS196 | Hermosa district, Sierra County, DIS196 | NMBGMR data | 1998-03-12 |  |  |  |  | NAD27 | Sierra | New Mexico | jasperoid |  |  | grab | [8 empty] | 0.07 |  | 0.74 | 0.015 | [21 empty] | 3.3 |  | 22.3 | [7 empty] | 34 | 5.5 | 4.5 | [5 empty] | 1.4 | <2 | 4.8 | 7.5 | 5.4 | [5 empty] | 37.3 |  |  | <2 |  | 1.8 | 25 |  | 6.4 | 24.5 | 13
Herm236 | Hermosa district, Sierra County, DIS196 | Hermosa district, Sierra County, DIS196 | NMBGMR data | 1998-03-12 |  |  |  |  | NAD27 | Sierra | New Mexico | andesite |  |  | grab | [8 empty] | 0.86 |  | 6.3 | 0.089 | [21 empty] | 1.9 |  | 912.6 | [7 empty] | 56.9 | 17.5 | 20.5 | [5 empty] | 1.2 | 2.4 | 19.5 | 11.9 | 100.1 | [5 empty] | 1044.5 |  |  | 4.4 |  | 2.3 | 114.2 |  | 19.5 | 179 | 81.4
L-SHAFT | Hermosa district, Sierra County, DIS196 | Hermosa district, Sierra County, DIS196 | NMBGMR data | 1998-03-12 |  |  |  |  | NAD27 | Sierra | New Mexico |  |  |  | grab | [33 empty] | >25000 |  | 60 | [7 empty] | 109 | 180? | <2 | [5 empty] | >150 | <2 | 37 | >100000 | <2 | [5 empty] | 57 |  |  | <2 |  | <2 | 108 | <10 | <2 | <2 | <2
PAL | Hermosa district, Sierra County, DIS196 | Hermosa district, Sierra County, DIS196 | NMBGMR data | 1998-03-12 |  |  |  |  | NAD27 | Sierra | New Mexico |  |  |  | grab | [33 empty] | 9 |  | 1133 | [7 empty] | 131 | 33 | 19 | [6 empty] | 6 | 51 | 77 | 523 | [5 empty] | 104 |  |  | 4 |  | 2 | 108 | <10 | 18 | 232 | 248
PAT001 | thesis<<Cyprus<PinosAltos mill | Mill tailings, Grant and Luna Co | Boulet (1997) | 1995-02-01 |  |  | 32.28461 | -107.78723 | NAD27 | Grant | New Mexico | tailings |  |  | composite | tailings | 0 | NMLU0264 | [16 empty] | 1.35 |  | 0.03 |  |  | 7.25 |  |  |  |  | 0.91 | 0.42 | 0.215 | 8.3 | 110 |  | 230 | <2 | 65 | <.5 | 4.1 |  | 54 | 25 | 3 | 2228 |  |  | <1 | <1 | <5 |  | 84 |  | 14 | 314 | <5 |  | 50 | 2.2 | <3 |  | 84 | <5 |  | 2 | 0.06 | 7.4 | 21 | 340 | 12 |  | 560.5 | 19.3 | 24 |  | 14 | 2 | 0.6 | [6 empty] | 1 | 0.17 | 61.07 | 0.9068 | 12.1 | 2.29 | 16.8 | 0.09 | 0.33 | 0.52 | 0.054
PAT002 | thesis<<Cyprus<PinosAltos mill | Mill tailings, Grant and Luna Co | Boulet (1997) | 1995-02-01 |  |  | 32.28461 | -107.78723 | NAD27 | Grant | New Mexico | tailings |  |  | composite | tailings | 0 | NMLU0264 | [16 empty] | 2.44 |  | 0 |  |  | 6.26 |  |  |  |  | 0.76 | 0.33 | 0.43 | 15.4 | 83 |  | 50 | <2 | 69 | <.5 | 7.9 |  | 82 | 29 | 3 | 9702 |  |  | <1 | <1 | <5 |  | 89.5 |  | 17 | 615 | 27 |  | 38 | 2.1 | <3 |  | 59 | <.5 |  | 1.3 | 0.06 | 5 | 18 | 340 | 11 |  | 4050 | 5.9 | 10 |  | 8 | 1.7 | 0.6 | [6 empty] | 0.7 | 0.1 | 27 | 0.8421 | 12.8 | 2.34 | 16.985 | 0.05 | 0.25 | 0.53 | 0.049
PAT003 | thesis<<Cyprus<PinosAltos mill | Mill tailings, Grant and Luna Co | Boulet (1997) | 1995-02-01 |  |  | 32.28461 | -107.78723 | NAD27 | Grant | New Mexico | tailings |  |  | composite | tailings | 0.13 | NMLU0264 | [16 empty] | 2.49 |  | 0 |  |  | 3.31 |  |  |  |  | 0.86 | 0.31 | 0.398 | 15.8 | 91 |  | <50 | <2 | 72 | <.5 | 7.6 |  | 90 | 26 | 2 | 6931 |  |  | <1 | <1 | <5 |  | 66.5 |  | 18 | 948 | <5 |  | 36 | 1.9 | <3 |  | 51 | <.5 |  | 1.2 | 0.05 | 4.6 | 18 | 520 | 11 |  | 1060.5 | 5.6 | 8 |  | 9 | 1.8 | 0.6 | [6 empty] | 0.8 | 0.09 | 25.89 | 0.8201 | 15.1 | 2.25 | 17.42 | 0.04 | 0.16 | 0.41 | 0.045
PAT004 | thesis<<Cyprus<PinosAltos mill | Mill tailings, Grant and Luna Co | Boulet (1997) | 1995-02-01 |  |  | 32.28461 | -107.78723 | NAD27 | Grant | New Mexico | tailings |  |  | composite | tailings | 0.82 | NMLU0264 | [16 empty] | 1.6 |  | 0.897 |  |  | 4.9 |  |  |  |  | 0.77 | 0.36 | 0.43 | 9.9 | 60 |  | 150 | <2 | 89 | <.5 | 4 |  | 65 | 28 | 3 | 4245 |  |  | 1 | <1 | <5 |  | 103 |  | 12 | 278 | 21 |  | 19 | 2.2 | <3 |  | 61 | 0.7 |  | 1.4 | 0.06 | 5.5 | 21 | 470 | 12 |  | 560 | 10.5 | 18 |  | 9 | 1.9 | 0.6 | [6 empty] | 1 | 0.14 | 41.14 | 0.858 | 12.5 | 2.61 | 17.105 | 0.09 | 0.24 | 0.45 | 0.045
PAT005 | thesis<<Cyprus<PinosAltos mill | Mill tailings, Grant and Luna Co | Boulet (1997) | 1995-02-01 |  |  | 32.28461 | -107.78723 | NAD27 | Grant | New Mexico | tailings |  |  | composite | tailings | 1.31 | NMLU0264 | [16 empty] | 1.07 |  | 0.428 |  |  | 5.89 |  |  |  |  | 0.83 | 0.37 | 0.252 | 6.1 | 51 |  | 70 | <2 | 72 | <.5 | 2.5 |  | 54 | 30 | 2 | 2363 |  |  | <1 | <1 | <5 |  | 64 |  | 11 | 167 | 20 |  | 10 | 2.2 | <3 |  | 67 | 0.8 |  | 1.3 | 0.06 | 5.6 | 19 | 500 | 12 |  | 437 | 10.4 | 16 |  | 8 | 2 | 0.6 | [6 empty] | 0.9 | 0.12 | 38.02 | 0.8264 | 12.7 | 2.49 | 19.265 | 0.08 | 0.27 | 0.47 | 0.047
PAT006 | thesis<<Cyprus<PinosAltos mill | Mill tailings, Grant and Luna Co | Boulet (1997) | 1995-02-01 |  |  | 32.28461 | -107.78723 | NAD27 | Grant | New Mexico | tailings |  |  | composite | tailings | 1.8 | NMLU0264 | [16 empty] | 1.1 |  | 0 |  |  | 6.66 |  |  |  |  | 0.77 | 0.27 | 0.388 | 8.4 | 42 |  | 70 | <2 | 87 | <.5 | 3.5 |  | 51 | 28 | 3 | 2871 |  |  | <1 | <1 | <5 |  | 48.5 |  | 10 | 137 | 26 |  | 9 | 1.9 | <3 |  | 67 | 0.9 |  | 1.3 | 0.06 | 5.5 | 19 | 430 | 11 |  | 547.5 | 10 | 16 |  | 7 | 1.8 | 0.6 | [6 empty] | 0.8 | 0.12 | 36.32 | 0.8081 | 12.4 | 2.36 | 18.55 | 0.08 | 0.29 | 0.5 | 0.047
PAT007 | thesis<<Cyprus<PinosAltos mill | Mill tailings, Grant and Luna Co | Boulet (1997) | 1995-02-01 |  |  | 32.28461 | -107.78723 | NAD27 | Grant | New Mexico | tailings |  |  | composite | tailings | 2.57 | NMLU0264 | [16 empty] | 1.29 |  | 0.0329 |  |  | 7.98 |  |  |  |  | 0.88 | 0.34 | 0.33 | 9.35 | 47 |  | 190 | <2 | 136 | <.5 | 3.4 |  | 58 | 29 | 2 | 2683 |  |  | <1 | <1 | <5 |  | 64 |  | 13 | 124 | <5 |  | 9.9 | 2.4 | <3 |  | 93 | 0.8 |  | 1.4 | 0.07 | 4.7 | 21 | 430 | 12 |  | 534 | 13.5 | 20 |  | <5 | 1.9 | 0.6 | [6 empty] | 0.9 | 0.12 | 37.02 | 0.772 | 10.9 | 2.55 | 18.71 | 0.1 | 0.32 | 0.48 | 0.051
PAT008 | thesis<<Cyprus<PinosAltos mill | Mill tailings, Grant and Luna Co | Boulet (1997) | 1995-02-01 |  |  | 32.28461 | -107.78723 | NAD27 | Grant | New Mexico | tailings |  |  | composite | tailings | 0 | NMLU0264 | [16 empty] | 1.2 |  | 0.508 |  |  | 8.45 |  |  |  |  | 0.75 | 0.34 | 0.828 | 9.8 | 42 |  | 100 | <2 | 117 | <.5 | 2.9 |  | 66 | 27 | 3 | 2056 |  |  | <1 | <1 | <5 |  | 57.5 |  | 11 | 111 | 24 |  | 5.7 | 2.5 | <3 |  | 96 | <.5 |  | 1.8 | 0.07 | 4.5 | 22 | 580 | 12 |  | 500 | 10 | 17 |  | 10 | 2 | 0.6 | [6 empty] | 1 | 0.1 | 40.7 | 0.781 | 11.1 | 2.62 | 18.815 | 0.09 | 0.32 | 0.51 | 0.052
PAT009 | thesis<<Cyprus<PinosAltos mill | Mill tailings, Grant and Luna Co | Boulet (1997) | 1995-02-01 |  |  | 32.28461 | -107.78723 | NAD27 | Grant | New Mexico | tailings |  |  | composite | tailings | 0 | NMLU0264 | [16 empty] | 1.14 |  | 0.945 |  |  | 11.1 |  |  |  |  | 1.84 | 0.84 | 0.149 | 6.75 | 96 |  | 200 | <2 | 60 | <.5 | 2.2 |  | 65 | 33 | 3 | 1113 |  |  | <1 | <1 | <5 |  | 47.5 |  | 24 | 231 | 28 |  | 41 | 2.7 | <3 |  | 120 | <.5 |  | 2.2 | 0.06 | 8.9 | 22 | 330 | 13 |  | 437.5 | 22.4 | 29 |  | 17 | 2.1 | 0.7 | [6 empty] | 1.1 | 0.18 | 72.48 | 0.943 | 10.3 | 2.42 | 16.65 | 0.11 | 0.49 | 0.86 | 0.076
PAT010 | thesis<<Cyprus<PinosAltos mill | Mill tailings, Grant and Luna Co | Boulet (1997) | 1995-02-01 |  |  | 32.28461 | -107.78723 | NAD27 | Grant | New Mexico | tailings |  |  | composite | tailings | 0 | NMLU0264 | [16 empty] | 0.921 |  | 4.56 |  |  | 8.64 |  |  |  |  | 1.3 | 0.63 | 0.09 | 1.25 | 70 |  | 100 | <2 | 36 | <.5 | 1.9 |  | 35 | 29 | 2 | 715 |  |  | <1 | <1 | <5 |  | 24 |  | 13 | 265 | 27 |  | 30 | 2.3 | <3 |  | 74 | ,.5 |  | 2.3 | 0.05 | 5.8 | 18 | 330 | 11 |  | 197.5 | 7 | 14 |  | 10 | 1.7 | 0.4 | [6 empty] | 0.7 | 0.15 | 33.95 | 0.8933 | 10.4 | 2.29 | 18.51 | 0.08 | 0.34 | 0.81 | 0.062
PAT011 | thesis<<Cyprus<PinosAltos mill | Mill tailings, Grant and Luna Co | Boulet (1997) | 1995-02-01 |  |  | 32.28461 | -107.78723 | NAD27 | Grant | New Mexico | tailings |  |  | composite | tailings | 0 | NMLU0264 | [16 empty] | 1.26 |  | 0.179 |  |  | 5.75 |  |  |  |  | 1.13 | 0.4 | 0.287 | 6.3 | 57 |  | 150 | <2 | 56 | <.5 | 3.9 |  | 51 | 26 | 2 | 2651 |  |  | <1 | <1 | <5 |  | 85 |  | 11 | 167 | 26 |  | 24 | 1.8 | <3 |  | 75 | 0.7 |  | 1.5 | 0.05 | 6.8 | 19 | 430 | 12 |  | 590 | 14 | 18 |  | 10 | 1.9 | 0.7 | [6 empty] | 0.8 | 0.14 | 45.54 | 0.8397 | 11.8 | 2.57 | 17.84 | 0.11 | 0.3 | 0.45 | 0.045
PAT012 | thesis<<Cyprus<PinosAltos mill | Mill tailings, Grant and Luna Co | Boulet (1997) | 1995-02-01 |  |  | 32.28461 | -107.78723 | NAD27 | Grant | New Mexico | mill concentrate |  |  | composite | mill concentrate | 0 | NMLU0264 | [16 empty] | 24.4 |  | 0 |  |  | 0.06 |  |  |  |  | 2.56 | 0.86 | 2.28 | 161.05 | 290 |  | <50 | <2 | 379 | <.5 | 78.7 |  | 460 | <5 | <1 |  |  |  | <1 | <1 | <5 |  | 759 |  | 96 | 1444 | <5 |  | 220 | 0.6 | 60 |  | 14 | <.5 |  | <.2 | 0.01 | 3.4 | 2 | 55 | 2 |  | 8712 | 6.8 | 13 |  | <5 | 0.2 | <.2 | [6 empty] | <.2 | <.05 | 20 | 0.2502 | 24 | 0.34 | 2.19 | 0.01 | 0.03 | 0.17 | 0.002
CMT001 | thesis<<Cleaveland mill | Mill tailings, Grant and Luna Co | Boulet (1997) | 1995-02-01 |  |  | 32.8626 | -108.2558 | NAD27 | Luna | New Mexico | east tailings |  |  | composite | tailings | 0 | NMGR0206 | [16 empty] | 10.1 |  | 29.6 |  |  | 0.011 |  |  |  |  | 9.56 | 0.34 | 0.018 | 34.05 | 93 |  | <50 | <2 | 197 | <.5 | 2.2 |  | 19 | 12 | 1 | 701 |  |  | <1 | <1 | <5 |  | 4 |  | 2 | 488 | 25 |  | 14 | 0.6 | <3 |  | 86 | 0.5 |  | <.2 | 0.02 | 1.1 | 9 | 130 | 2 |  | 451 | 2.9 | 4 |  | <5 | 0.3 | <.2 | [6 empty] | <.2 | <.05 | 7.2 | 7e-05 | 7.08 | 0.49 | 10.12 | 0.01 | 0.24 | 0.04 | 0.031
CMT002 | thesis<<Cleaveland mill | Mill tailings, Grant and Luna Co | Boulet (1997) | 1995-02-01 |  |  | 32.8626 | -108.2558 | NAD27 | Luna | New Mexico | east tailings |  |  | composite | tailings | 0.36 | NMGR0206 | [16 empty] | 13.9 |  | 30 |  |  | 0.015 |  |  |  |  | 9.55 | 0.98 | 0.008 | 32.3 | 85 |  | <50 | <2 | 198 | <.5 | 3.8 |  | 36 | 12 | <1 | 979 |  |  | <1 | <1 | <5 |  | 4.5 |  | 9 | 408 | 18 |  | 14 | 0.7 | <3 |  | 73 | <.5 |  | 0.7 | 0.01 | 0.9 | 7 | 110 | 2 |  | 821 | 3.2 | 5 |  | <5 | 0.4 | <.2 | [6 empty] | <.2 | <.05 | 8.6 | 0.0086 | 9.95 | 0.52 | 7.71 | 0.01 | 0.22 | 0.05 | 0.03
CMT003 | thesis<<Cleaveland mill | Mill tailings, Grant and Luna Co | Boulet (1997) | 1995-02-01 |  |  | 32.8626 | -108.2558 | NAD27 | Luna | New Mexico | east tailings |  |  | composite | tailings | 0.46 | NMGR0206 | [16 empty] | 13.4 |  | 31.8 |  |  | 0.051 |  |  |  |  | 10.47 | 1.19 | 0.17 | 41.9 | 72 |  | <50 | <2 | 246 | <.5 | 4.9 |  | 29 | 8 | 1 | 1259 |  |  | <1 | <1 | <5 |  | 5.5 |  | 7 | 535 | 22 |  | 17 | 0.7 | <3 |  | 82 | <.5 |  | 0.2 | 0.02 | 0.8 | 8 | 130 | 2 |  | 1505.5 | 3 | 5 |  | <5 | 4 | <.2 | [6 empty] | <.2 | <.05 | 12 | 0.0135 | 9.25 | 0.5 | 8.43 | 0.02 | 0.22 | 0.05 | 0.036
CMT004 | thesis<<Cleaveland mill | Mill tailings, Grant and Luna Co | Boulet (1997) | 1995-02-01 |  |  | 32.8626 | -108.2558 | NAD27 | Luna | New Mexico | east tailings |  |  | composite | tailings | 1.51 | NMGR0206 | [16 empty] | 16.8 |  | 30.3 |  |  | 2.29 |  |  |  |  | 8.24 | 1.07 | 0.012 | 33.7 | 66 |  | <5 | <2 | 204 | <.5 | 195.5 |  | 98 | 14 | <1 | 5442 |  |  | <1 | <1 | <5 |  | 3.5 |  | 20 | 412 | <5 |  | 14 | 0.9 | <3 |  | 65 | 1.1 |  | 0.6 | 0.01 | 3.9 | 6 | 150 | 4 |  | 41212 | 3.1 | 5 |  | <5 | 0.5 | <.2 | [6 empty] | <.2 | <.05 | 8.6 | 0.1762 | 13 | 0.51 | 6.4 | 0.01 | 0.17 | 0.09 | 0.031
CMT005 | thesis<<Cleaveland mill | Mill tailings, Grant and Luna Co | Boulet (1997) | 1995-02-01 |  |  | 32.8626 | -108.2558 | NAD27 | Luna | New Mexico | east tailings |  |  | composite | tailings | 0 | NMGR0206 | [16 empty] | 10.7 |  | 29.5 |  |  | 0 |  |  |  |  | 10.43 | 0.37 | 0.022 | 139.7 | 3.7 |  | <5 | <2 | 1062 | <.5 | 1.4 |  | 16 | 8 | <1 | 2308 |  |  | <1 | <1 | <5 |  | 1 |  | 50 | 1533 | <5 |  | 41 | 1.2 | <3 |  | 74 | <.5 |  | 0.7 | 0.04 | 1.2 | 9 | 130 | 2 |  | 201.5 | 5.2 | 7 |  | 7 |  | <.2 | [6 empty] | <.2 | <.05 | 19.2 | 0.0061 | 2.06 | 0.59 | 9.72 | 0.02 | 0.33 | 0.04 | 0.006
CMT006 | thesis<<Cleaveland mill | Mill tailings, Grant and Luna Co | Boulet (1997) | 1995-02-01 |  |  | 32.8626 | -108.2558 | NAD27 | Luna | New Mexico | east tailings |  |  | composite | tailings | 0 | NMGR0206 | [16 empty] | 15.2 |  | 0 |  |  | 0.359 |  |  |  |  | 5.69 | 0.359 | <0.002 | 51.6 | 120 |  | <50 | 4 | 442 | <.5 | 76.9 |  | 83 | 9 | <1 | 16173 |  |  | <1 | <1 | <5 |  | 7 |  | 47 | 427 | <5 |  | 19 | 1.4 | <3 |  | 54 | <.5 |  | 1.3 | 0.01 | 6.7 | 5 | <1 | 4 |  | 22356.5 | 3.2 | 4 |  | <5 | 0.5 | <.2 | [6 empty] | <.2 | <.05 | 7.7 | 0.1116 | 14.7 | 0.59 | 6.21 | <.01 | 0.14 | 0.06 | 0.034
CMT007 | thesis<<Cleaveland mill | Mill tailings, Grant and Luna Co | Boulet (1997) | 1995-02-01 |  |  | 32.8626 | -108.2558 | NAD27 | Luna | New Mexico | east tailings |  |  | composite | tailings | 0 | NMGR0206 | [16 empty] | 17.1 |  | 32.4 |  |  | 0.417 |  |  |  |  | 10.02 | 1.17 | 0.007 | 45.8 | 86 |  | <50 | <2 | 390 | <.5 | 36.4 |  | 49 | 14 | <1 | 31738 |  |  | <1 | <1 | <5 |  | 2 |  | 11 | 378 | <5 |  | 16 | 2.4 | <3 |  | 58 | <.5 |  | 1.6 | 0.01 | 8.7 | 4 | 110 | 4 |  | 7777 | 2.2 | 3 |  | <5 | 0.6 | <.2 | [6 empty] | <.2 | <.05 | 5.8 | 0.0293 | 12.6 | 0.68 | 9.155 | <.01 | 0.08 | 0.1 | 0.035
CMT008 | thesis<<Cleaveland mill | Mill tailings, Grant and Luna Co | Boulet (1997) | 1995-02-01 |  |  | 32.8626 | -108.2558 | NAD27 | Luna | New Mexico | west tailings |  |  | composite | tailings | 0 | NMGR0206 | [16 empty] | 15.1 |  | 25.9 |  |  | 0 |  |  |  |  | 10.46 | 1.01 | 0.327 | 61.6 | 31 |  | <50 | <2 | 494 | <.5 | 11.7 |  | 83 | 13 | <1 | 4231 |  |  | <1 | <1 | <5 |  | 5.5 |  | 14 | 601 | <5 |  | 19 | 0.7 | <3 |  | 12 | <.5 |  | 0.3 | 0.01 | 0.9 | 6 | 20 | 2 |  | 15600 | 2 | <3 |  | <5 | 0.2 | <.2 | [6 empty] | <.2 | <.05 | 2.2 | 0.1117 | 32.5 | 0.33 | 0.75 | <.01 | 0.04 | 0.06 | 0.019
CMT009 | thesis<<Cleaveland mill | Mill tailings, Grant and Luna Co | Boulet (1997) | 1995-02-01 |  |  | 32.8626 | -108.2558 | NAD27 | Luna | New Mexico | west tailings |  |  | composite | tailings | 0 | NMGR0206 | [16 empty] | 14 |  | 4.78 |  |  | 0.018 |  |  |  |  | 5.83 | 0.013 | 0.015 | 80.75 | 42 |  | <50 | <2 | 537 | <.5 | 11.2 |  | 66 | 13 | <1 | 1374 |  |  | <1 | <1 | <5 |  | 8 |  | 10 | 888 | <5 |  | 24 | 0.9 | <3 |  | 14 | <.5 |  | 0.7 | 0.01 | 0.9 | 6 | <1 | 2 |  | 14475.5 | 3 | <3 |  | <5 | 0.3 | <.2 | [6 empty] | <.2 | <.05 | 3.3 | 0.1151 | 31.3 | 0.37 | 1.405 | 0.01 | 0.07 | 0.06 | 0.016
CMT010 | thesis<<Cleaveland mill | Mill tailings, Grant and Luna Co | Boulet (1997) | 1995-02-01 |  |  | 32.8626 | -108.2558 | NAD27 | Luna | New Mexico | west tailings |  |  | composite | tailings | 0 | NMGR0206 | [16 empty] | 0.06 |  | NA |  |  | NA |  |  |  |  | NA | NA | <0.002 | 7.1 | 36 |  | <50 | <2 | 57 | <.5 | 38 |  | 91 | 9 | <1 | 2315 |  |  | <1 | <1 | <5 |  | 1 |  | 17 | 133 | <5 |  | 2.9 | 0.5 | <3 |  | 4 | <.5 |  | 0.5 | 0.01 | 1.3 | 3 | <1 | 2 |  | 16473 | 1.2 | <3 |  | <5 | 0.3 | <.2 | [6 empty] | <.2 | <.05 | 1.5 | 0.118 | 20.1 | 0.22 | 0.155 | <.01 | 0.01 | 0.06 | 0.022
CMT011 | thesis<<Cleaveland mill | Mill tailings, Grant and Luna Co | Boulet (1997) | 1995-02-01 |  |  | 32.8626 | -108.2558 | NAD27 | Luna | New Mexico | west tailings |  |  | composite | tailings | 0 | NMGR0206 | [16 empty] | 12.8 |  | 23.7 |  |  | 0.007 |  |  |  |  | 9.13 | 1.48 | 0.04 | 61.4 | 44 |  | <50 | <2 | 510 | <.5 | 3.5 |  | 76 | 14 | <1 | 933 |  |  | <1 | <1 | <5 |  | 11 |  | 7 | 531 | <5 |  | 15 | 0.9 | <3 |  | 17 | <.5 |  | 0.5 | 0.01 | 0.9 | 6 | 25 | 2 |  | 12428 | 1.5 | <3 |  | <5 | 0.2 | <.2 | [6 empty] | <.2 | <.05 | 1.7 | 0.1801 | 36.8 | 0.36 | 1.6 | <.01 | 0.04 | 0.04 | 0.023
CMT012 | thesis<<Cleaveland mill | Mill tailings, Grant and Luna Co | Boulet (1997) | 1995-02-01 |  |  | 32.8626 | -108.2558 | NAD27 | Luna | New Mexico | stream sediment |  |  | composite | stream sediment | 0 | NMGR0206 | [16 empty] | 5.81 |  | 15.5 |  |  | 0.011 |  |  |  |  | 8.56 | 1.29 | 0.009 | 25.45 | 190 |  | <50 | <2 | 146 | <.5 | 11 |  | 35 | 14 | <1 | 741 |  |  | <1 | <1 | <5 |  | 6 |  | 6 | 406 | 27 |  | 17 | 1.6 | <3 |  | 60 | <.5 |  | 0.6 | 0.05 | 1.3 | 15 | 210 | 4 |  | 4068.5 | 4.2 | 8 |  | <5 | 0.7 | <.2 | [6 empty] | 0.3 | <.05 | 13.2 | 0.0693 | 10.1 | 0.84 | 5.34 | 0.08 | 0.32 | 0.13 | 0.032
CMT013 | thesis<<Cleaveland mill | Mill tailings, Grant and Luna Co | Boulet (1997) | 1995-02-01 |  |  | 32.8626 | -108.2558 | NAD27 | Luna | New Mexico | west tailings |  |  | composite | tailings | 0 | NMGR0206 | [16 empty] | 4.51 |  | 11.1 |  |  | 0.015 |  |  |  |  | 5.95 | 0.015 | 0.187 | 56.7 | 46 |  | <50 | <2 | 490 | <.5 | 1.9 |  | 17 | 12 | < | 1202 |  |  | <1 | <1 | <5 |  | 8.5 |  | 6 | 718 | <5 |  | 18 | 1 | <3 |  | 25 | <.5 |  | <.2 | 0.01 | 0.8 | 16 | <1 | 2 |  | 10720 | 2.3 | <3 |  | <5 | 0.2 | <.2 | [6 empty] | <2 | <.05 | 2.5 | 0.2112 | 36.2 | 0.41 | 3.2 | 0.01 | 0.1 | 0.04 | 0.025
CMO-1 | thesis<<Cleaveland mill | Mill tailings, Grant and Luna Co | Boulet (1997) | 1995-02-01 |  |  | 32.8626 | -108.2558 | NAD27 | Luna | New Mexico | ore sample |  |  | composite | ore sample | 0 | NMGR0206 | [16 empty] | 24 |  | 13.5 |  |  | 1.35 |  |  |  |  | 0.4 | 0.17 | <0.002 | 58.2 | 98 |  | <50 | <2 | 297 | <.5 | 823.5 |  | 120 | <5 | <1 | 12666 |  |  | <1 | <1 | <5 |  | 29 |  | 12 | 360 | <5 |  | 13 | 0.6 | <3 |  | 0 | 0.8 |  | <.2 | 0.01 | <.5 | 3 | 220 | 2 |  | 141000 | 0.6 | <3 |  | <5 | <.1 | <2 | [6 empty] | <2 | <.05 | 0.6 | 0.381 | 21.2 | 0.12 | 0.14 | <.01 | 0.02 | 0.11 | 0.008
27 | thesis | Tusas Mountains (Hopewell and Bromide No. 2 districts) | Gabelman (1988) | 1987 |  | Gabelman (1988) |  |  |  | Rio Arriba | New Mexico | Moppin epidote<plagioclase<schist |  |  | select | outcrop | 0 | [5 empty] | 62.37 | 0.82 | 14.53 | 7.33 | 0.13 | 1.8 | 5.96 | 4.33 | 0.25 | 0.2 | 1.78 | [7 empty] | 100.41 | [9 empty] | 199 | [6 empty] | 43 |  | 74 | 14 | [6 empty] | 7 | 22 | 11 | 5 | [5 empty] | 494 |  |  | 2 |  | 4 | 172 |  | 19 | 91 | 71
38 | thesis | Tusas Mountains (Hopewell and Bromide No. 2 districts) | Gabelman (1988) | 1987 |  | Gabelman (1988) |  |  |  | Rio Arriba | New Mexico | Moppinchlorite<quartz<schist |  |  | select | outcrop | 0 | [5 empty] | 76.64 | 0.25 | 10.77 | 4.99 | 0.07 | 1.47 | 0.83 | 5.3 | 0.1 | 0.08 | 1.15 | [7 empty] | 99.46 | [9 empty] | 29 | [6 empty] | 13 |  | ND | 7 | [6 empty] | 6 | 13 | 5 | 2 | [5 empty] | 79 |  |  | 5 |  | 6 | 15 |  | 28 | 125 | 34
93 | thesis | Tusas Mountains (Hopewell and Bromide No. 2 districts) | Gabelman (1988) | 1987 |  | Gabelman (1988) |  |  |  | Rio Arriba | New Mexico | plagioclase<quartz<schist |  |  | select | outcrop | 0 | [5 empty] | 74.36 | 0.23 | 13.24 | 3.52 | 0.05 | 1.51 | 0.68 | 5.02 | 0.77 | 0.04 | 0.99 | [7 empty] | 101.34 | [9 empty] | 517 | [6 empty] | 44 |  | 7 | 17 | [6 empty] | 6 | 5 | 1 | 15 | [5 empty] | 57 |  |  | 3 |  | 5 | 8 |  | 52 | 170 | 19
107 | thesis | Tusas Mountains (Hopewell and Bromide No. 2 districts) | Gabelman (1988) | 1987 |  | Gabelman (1988) |  |  |  | Rio Arriba | New Mexico | plagioclase<chlorite<schist |  |  | select | outcrop | 0 | [5 empty] | 48.56 | 0.42 | 19.59 | 10.89 | 0.13 | 5.28 | 4.7 | 3.63 | 0.42 | 0.11 | 5.73 | [7 empty] | 100.5 | [9 empty] | 183 | [6 empty] | 58 |  | 68 | 20 | [6 empty] | 24 | 66 | 51 | 187 | [5 empty] | 580 |  |  | 46 |  | 11 | 310 |  | 17 | 213 | 91
114 | thesis | Tusas Mountains (Hopewell and Bromide No. 2 districts) | Gabelman (1988) | 1987 |  | Gabelman (1988) |  |  |  | Rio Arriba | New Mexico | Moppin quartz<chlorite<schist |  |  | select | outcrop | 0 | [5 empty] | 52.62 | 0.34 | 15.62 | 10.16 | 0.16 | 11.59 | 2.93 | 2.6 | 0.28 | 0.04 | 5 | [7 empty] | 100.12 | [9 empty] | 129 | [6 empty] | 890 |  | 73 | 11 | [6 empty] | 3 | 320 | 6 | 5 | [5 empty] | 147 |  |  | 0 |  | 3 | 214 |  | 10 | 24 | 67
127 | thesis | Tusas Mountains (Hopewell and Bromide No. 2 districts) | Gabelman (1988) | 1987 |  | Gabelman (1988) |  |  |  | Rio Arriba | New Mexico | muscovite<quartz<schist |  |  | select | outcrop | 0 | [5 empty] | 77.46 | 0.17 | 12.01 | 2.83 | 0.06 | 1.02 | 0.29 | 3.12 | 2.2 | 0.06 | 1.28 | [7 empty] | 100.26 | [9 empty] | 755 | [6 empty] | 13 |  | 8 | 11 | [6 empty] | 5 | 5 | 8 | 47 | [5 empty] | 103 |  |  | 4 |  | 6 | 18 |  | 20 | 121 | 37
137 | thesis | Tusas Mountains (Hopewell and Bromide No. 2 districts) | Gabelman (1988) | 1987 |  | Gabelman (1988) |  |  |  | Rio Arriba | New Mexico | plagioclase<quartz<schist |  |  | select | outcrop | 0 | [5 empty] | 75.52 | 0.24 | 12.24 | 2.89 | 0.42 | 1.5 | 0.78 | 5.21 | 0.31 | 0.04 | 0.97 | [7 empty] | 100.69 | [9 empty] | 85 | [6 empty] | 11 |  | 4 | 14 | [6 empty] | 5 | 2 | 0 | 6 | [5 empty] | 61 |  |  | 2 |  | 4 | ND |  | 45 | 141 | 26
144 | thesis | Tusas Mountains (Hopewell and Bromide No. 2 districts) | Gabelman (1988) | 1987 |  | Gabelman (1988) |  |  |  | Rio Arriba | New Mexico | Moppin amphibole<schist |  |  | select | outcrop | 0 | [5 empty] | 50.19 | 0.48 | 13.05 | 10.99 | 0.19 | 8.65 | 9.12 | 4.52 | 0.11 | 0.2 | 2.76 | [7 empty] | 100.23 | [9 empty] | 51 | [6 empty] | 666 |  | 67 | 13 | [6 empty] | 5 | 88 | 4 | 1 | [5 empty] | 291 |  |  | 2 |  | 3 | 275 |  | 17 | 13 | 84
151 | thesis | Tusas Mountains (Hopewell and Bromide No. 2 districts) | Gabelman (1988) | 1987 |  | Gabelman (1988) |  |  |  | Rio Arriba | New Mexico | trondhjemite |  |  | select | outcrop | 0 | [5 empty] | 78.2 | 0.08 | 12.34 | 1.22 | 0.03 | 1.26 | 0.21 | 6.28 | 0.44 | 0.03 | 0.6 | [7 empty] | 100.23 | [9 empty] | 51 | [6 empty] | 666 |  | 9 | 12 | [6 empty] | 5 | 6 | 1 | 7 | [5 empty] | 40 |  |  | 9 |  | 6 | 275 |  | 22 | 101 | 14
164 | thesis | Tusas Mountains (Hopewell and Bromide No. 2 districts) | Gabelman (1988) | 1987 |  | Gabelman (1988) |  |  |  | Rio Arriba | New Mexico | Moppin chloride<plagioclase<schist |  |  | select | outcrop | 0 | [5 empty] | 60.39 | 0.74 | 13.37 | 9.81 | 0.21 | 5.08 | 2.6 | 3.19 | 0.12 | 0.32 | 4.4 | [7 empty] | 102.23 | [9 empty] | 122 | [6 empty] | 232 |  | 27 | 15 | [6 empty] | 5 | 43 | 4 | 3 | [5 empty] | 63 |  |  | 2 |  | 4 | 217 |  | 19 | 99 | 106
171 | thesis | Tusas Mountains (Hopewell and Bromide No. 2 districts) | Gabelman (1988) | 1987 |  | Gabelman (1988) |  |  |  | Rio Arriba | New Mexico | Moppin quartz<chlorite<schist |  |  | select | outcrop | 0 | [5 empty] | 53.66 | 0.39 | 15.68 | 8.05 | 0.18 | 2.81 | 6.32 | 4.11 | 1.68 | 0.24 | 7.11 | [7 empty] | 101.49 | [9 empty] | 750 | [6 empty] | 105 |  | 48 | 15 | [6 empty] | 8 | 17 | 9 | 30 | [5 empty] | 294 |  |  | 5 |  | 7 | 145 |  | 17 | 91 | 86
224 | thesis | Tusas Mountains (Hopewell and Bromide No. 2 districts) | Gabelman (1988) | 1987 |  | Gabelman (1988) |  |  |  | Rio Arriba | New Mexico | Moppin amphibole<schist |  |  | select | outcrop | 0 | [5 empty] | 51.91 | 0.51 | 14.39 | 13.27 | 0.23 | 6.69 | 10.11 | 3.63 | 0.53 | 0.16 | 0.8 | [7 empty] | 101.27 | [9 empty] | 281 | [6 empty] | 213 |  | 5 | 12 | [6 empty] | 5 | 51 | 6 | 8 | [5 empty] | 226 |  |  | 1 |  | 4 | 250 |  | 21 | 45 | 67
226 | thesis | Tusas Mountains (Hopewell and Bromide No. 2 districts) | Gabelman (1988) | 1987 |  | Gabelman (1988) |  |  |  | Rio Arriba | New Mexico | Moppin amphibole<schist |  |  | select | outcrop | 0 | [5 empty] | 52.09 | 0.54 | 15.23 | 11.72 | 0.19 | 8.47 | 6.59 | 4.58 | 0.14 | 0.16 | 1.78 | [7 empty] | 101.23 | [9 empty] | 108 | [6 empty] | 100 |  | 5 | 13 | [6 empty] | 4 | 29 | 4 | 2 | [5 empty] | 121 |  |  | 2 |  | 2 | 245 |  | 15 | 44 | 87
253 | thesis | Tusas Mountains (Hopewell and Bromide No. 2 districts) | Gabelman (1988) | 1987 |  | Gabelman (1988) |  |  |  | Rio Arriba | New Mexico | Moppin muscovite<carbonate<schist |  |  | select | outcrop | 0 | [5 empty] | 49.01 | 0.31 | 13.53 | 9.43 | 0.2 | 4.95 | 7.01 | 4.49 | 0.76 | 0.11 | 11.47 | [7 empty] | 100.94 | [9 empty] | 774 | [6 empty] | 228 |  | 9 | 14 | [6 empty] | 5 | 33 | 16 | 15 | [5 empty] | 192 |  |  | 2 |  | 4 | 192 |  | 8 | 47 | 100
314 | thesis | Tusas Mountains (Hopewell and Bromide No. 2 districts) | Gabelman (1988) | 1987 |  | Gabelman (1988) |  |  |  | Rio Arriba | New Mexico | Moppin biotite<amphibole<schist |  |  | select | outcrop | 0 | [5 empty] | 46.98 | 0.44 | 12.31 | 10.76 | 0.19 | 9.45 | 11.86 | 2.11 | 1.76 | 0.14 | 5.23 | [7 empty] | 100.45 | [9 empty] | 533 | [6 empty] | 658 |  | 109 | 8 | [6 empty] | 5 | 120 | 8 | 37 | [5 empty] | 427 |  |  | 4 |  | 5 | 310 |  | 10 | 43 | 75
128A | thesis | Tusas Mountains (Hopewell and Bromide No. 2 districts) | Gabelman (1988) | 1987 |  | Gabelman (1988) |  |  |  | Rio Arriba | New Mexico | chloride<plagioclase<schist |  |  | select | outcrop | 0 | [5 empty] | 42.71 | 0.4 | 21.46 | 17.97 | 0.16 | 7.51 | 1.63 | 2.74 | 1.07 | 0.11 | 5.18 | [7 empty] | 99.75 | [9 empty] | 500 | [6 empty] | 156 |  | 10 | 22 | [6 empty] | 9 | 92 | 8 | 22 | [5 empty] | 250 |  |  | 2 |  | 4 | 214 |  | 23 | 39 | 148
132A | thesis | Tusas Mountains (Hopewell and Bromide No. 2 districts) | Gabelman (1988) | 1987 |  | Gabelman (1988) |  |  |  | Rio Arriba | New Mexico | amphibole<schist |  |  | select | outcrop | 0 | [5 empty] | 50 | 2.07 | 13.35 | 15.34 | 0.27 | 5.45 | 9.55 | 2.67 | 0.31 | 0.24 | 1.2 | [7 empty] | 100.75 | [9 empty] | 98 | [6 empty] | 87 |  | 51 | 23 | [6 empty] | 7 | 38 | 6 | 7 | [5 empty] | 197 |  |  | 2 |  | 2 | 390 |  | 46 | 158 | 123
138A | thesis | Tusas Mountains (Hopewell and Bromide No. 2 districts) | Gabelman (1988) | 1987 |  | Gabelman (1988) |  |  |  | Rio Arriba | New Mexico | chloride<plagioclase<schist |  |  | select | outcrop | 0 | [5 empty] | 56.47 | 1.56 | 14.57 | 15.46 | 0.17 | 3.15 | 1.76 | 3.68 | 0.14 | 0.3 | 2.49 | [7 empty] | 101.27 | [9 empty] | 98 | [6 empty] | 14 |  | 56 | 17 | [6 empty] | 13 | 4 | 11 | 3 | [5 empty] | 225 |  |  | 3 |  | 4 | 318 |  | 37 | 155 | 128
149B | thesis | Tusas Mountains (Hopewell and Bromide No. 2 districts) | Gabelman (1988) | 1987 |  | Gabelman (1988) |  |  |  | Rio Arriba | New Mexico | plagioclase<quartz<schist |  |  | select | outcrop | 0 | [5 empty] | 73.19 | 0.21 | 13.89 | 4.64 | 0.07 | 0.96 | 0.83 | 4.49 | 1.49 | 0.08 | 0.9 | [7 empty] | 101.02 | [9 empty] | 1203 | [6 empty] | 11 |  | 23 | 16 | [6 empty] | 6 | 3 | 4 | 19 | [5 empty] | 74 |  |  | 5 |  | 5 | 12 |  | 29 | 113 | 88
224-24 | thesis | Tusas Mountains (Hopewell and Bromide No. 2 districts) | Gabelman (1988) | 1987 |  | Gabelman (1988) |  |  |  | Rio Arriba | New Mexico | plagioclase<chlorite<schist |  |  | select | outcrop | 0 | [5 empty] | 51.49 | 0.46 | 19.9 | 9.78 | 0.15 | 3.83 | 6.97 | 4.44 | 1.15 | 0.31 | 2.79 | [7 empty] | 103.14 | [9 empty] | 484 | [6 empty] | 96 |  | 80 | 16 | [6 empty] | 7 | 24 | 7 | 20 | [5 empty] | 566 |  |  | 3 |  | 5 | 200 |  | 17 | 88 | 80
263B | thesis | Tusas Mountains (Hopewell and Bromide No. 2 districts) | Gabelman (1988) | 1987 |  | Gabelman (1988) |  |  |  | Rio Arriba | New Mexico | quartz<muscovite<schist |  |  | select | outcrop | 0 | [5 empty] | 43.43 | 0.94 | 21.53 | 19.78 | 0.11 | 4.09 | 1.11 | 2.84 | 2.26 | 0.29 | 4.64 | [7 empty] | 101.3 | [9 empty] | 880 | [6 empty] | 130 |  | 40 | 18 | [6 empty] | 7 | 44 | 11 | 45 | [5 empty] | 610 |  |  | 5 |  | 1 | 229 |  | 10 | 63 | 80
84B | thesis | Tusas Mountains (Hopewell and Bromide No. 2 districts) | Gabelman (1988) | 1987 |  | Gabelman (1988) |  |  |  | Rio Arriba | New Mexico | quartz<chlorite<schist dike |  |  | select | outcrop | 0 | [5 empty] | 48.07 | 3.21 | 11.89 | 16.79 | 0.32 | 5.24 | 8.23 | 1.73 | 0.64 | 1.71 | 5.31 | [7 empty] | 100.08 | [9 empty] | 625 | [6 empty] | 22 |  | 13 | 20 | [6 empty] | 19 | 5 | 15 | 12 | [5 empty] | 398 |  |  | 2 |  | 3 | 103 |  | 104 | 573 | 237
89A | thesis | Tusas Mountains (Hopewell and Bromide No. 2 districts) | Gabelman (1988) | 1987 |  | Gabelman (1988) |  |  |  | Rio Arriba | New Mexico | Moppin amphibole<schist |  |  | select | outcrop | 0 | [5 empty] | 58.23 | 0.91 | 14.59 | 11.91 | 0.2 | 2.66 | 6.84 | 4.48 | 0.69 | 0.56 | 0.23 | [7 empty] | 100.41 | [9 empty] | 320 | [6 empty] | 18 |  | 8 | 12 | [6 empty] | 5 | 3 | 5 | 10 | [5 empty] | 89 |  |  | 3 |  | 3 | 89 |  | 38 | 62 | 33
91B | thesis | Tusas Mountains (Hopewell and Bromide No. 2 districts) | Gabelman (1988) | 1987 |  | Gabelman (1988) |  |  |  | Rio Arriba | New Mexico | chlorite<plagioclase<schist |  |  | select | outcrop | 0 | [5 empty] | 76.84 | 0.2 | 11.39 | 3.4 | 0.06 | 1.38 | 0.58 | 5.37 | 0.26 | 0.04 | 0.56 | [7 empty] | 99.77 | [9 empty] | 68 | [6 empty] | 12 |  | 9 | 12 | [6 empty] | 5 | 1 | 2 | 4 | [5 empty] | 58 |  |  | 3 |  | 4 | 1 |  | 52 | 142 | 25
BMR | thesis | Tusas Mountains (Hopewell and Bromide No. 2 districts) | Gabelman (1988) | 1987 |  | Gabelman (1988) |  |  |  | Rio Arriba | New Mexico | Burned Mountain metarhyolite muscovite<quartz<schist |  |  | select | outcrop | 0 | [5 empty] | 78.94 | 0.11 | 11.87 | 2.03 | 0.06 | 0.12 | 0.44 | 3.73 | 1.99 | 0.03 | 1.09 | [7 empty] | 99.74 | [9 empty] | 700 | [6 empty] | 6 |  | 6 | 24 | [6 empty] | 33 | 3 | 14 | 54 | [5 empty] | 90 |  |  | 16 |  | 9 | 0 |  | 42 | 240 | 182
BMR-B | thesis | Tusas Mountains (Hopewell and Bromide No. 2 districts) | Gabelman (1988) | 1987 |  | Gabelman (1988) |  |  |  | Rio Arriba | New Mexico | Burned Mountain metarhyolite muscovite<quartz<schist |  |  | select | outcrop | 0 | [5 empty] | 80.47 | 0.11 | 10.65 | 1.97 | 0.09 | 0.42 | 0.65 | 0.72 | 2.95 | 0.04 | 1.7 | [7 empty] | 99.48 | [9 empty] | NA | [6 empty] | NA |  | NA | [7 empty] | 33 | NA | 18 | 63 | [5 empty] | 38 |  |  | 14 |  | 7 | NA |  | 134 | 192 | NA
GG | thesis | Tusas Mountains (Hopewell and Bromide No. 2 districts) | Gabelman (1988) | 1987 |  | Gabelman (1988) |  |  |  | Rio Arriba | New Mexico | muscovite<quartz<schist |  |  | select | outcrop | 0 | [5 empty] | 69.55 | 0.26 | 15.06 | 4.77 | 0.11 | 1.24 | 0.81 | 0.78 | 3.89 | 0.09 | 3.18 | [7 empty] | 99.5 | [9 empty] | NA | [6 empty] | NA |  | NA | [7 empty] | 10 | NA | 18 | 92 | [5 empty] | 46 |  |  | 7 |  | 6 | NA |  | 24 | 142 | NA
RBT | thesis | Tusas Mountains (Hopewell and Bromide No. 2 districts) | Gabelman (1988) | 1987 |  | Gabelman (1988) |  |  |  | Rio Arriba | New Mexico | trondhjemite |  |  | select | outcrop | 0 | [5 empty] | 73.1 | 0.2 | 13.49 | 3.22 | 0.49 | 1.17 | 2.22 | 4.09 | 0.91 | 0.06 | 0.53 | [7 empty] | 100.57 | [9 empty] | 437 | [6 empty] | 26 |  | 8 | 11 | [6 empty] | 4 | 3 | 5 | 17 | [5 empty] | 166 |  |  | 4 |  | 5 | 13 |  | 37 | 114 | 25
RHY1 | thesis | Tusas Mountains (Hopewell and Bromide No. 2 districts) | Gabelman (1988) | 1987 |  | Gabelman (1988) |  |  |  | Rio Arriba | New Mexico | quartz<sericite<schist |  |  | select | outcrop | 0 | [5 empty] | 78.68 | 0.05 | 12.04 | 1.07 | 0.03 | 0.51 | 0.34 | 4.73 | 1.28 | 0.02 | 0.75 | [7 empty] | #REF! | [9 empty] | 600 | [6 empty] | 8 |  | 7 | 11 | [6 empty] | 6 | 2 | 3 | 23 | [5 empty] | 51 |  |  | 7 |  | 6 | 4 |  | 30 | 90 | 12
RHY2 | thesis | Tusas Mountains (Hopewell and Bromide No. 2 districts) | Gabelman (1988) | 1987 |  | Gabelman (1988) |  |  |  | Rio Arriba | New Mexico | quartz<sericite<schist |  |  | select | outcrop | 0 | [5 empty] | 78.96 | 0.05 | 12.35 | 0.74 | 0.03 | 0.13 | 0.27 | 6.88 | 0.74 | 0.03 | 0.39 | [7 empty] | #REF! | [9 empty] | 365 | [6 empty] | 16 |  | ND | 8 | [6 empty] | 7 | 6 | 1 | 11 | [5 empty] | 87 |  |  | 5 |  | 5 | 3 |  | 28 | 97 | 17
99197 | thesis | Tusas Mountains (Hopewell and Bromide No. 2 districts) | Kent (1980) | 1979 |  | Kent (1980) |  |  |  | Rio Arriba | New Mexico | greenstone |  |  | select | outcrop | [6 empty] | 50.25 | 0.88 | 16.27 | 10.88 | 0.15 | 6.28 | 9.91 | 3.16 | 0.23 | 0.12 | 1.94 | [7 empty] | 100.07 | [15 empty] | 130 |  |  | 72 | [8 empty] | 114 | 20 | [16 empty] | 98
99191 | thesis | Tusas Mountains (Hopewell and Bromide No. 2 districts) | Kent (1980) | 1979 |  | Kent (1980) |  |  |  | Rio Arriba | New Mexico | hornblendite |  |  | select | outcrop | [6 empty] | 42.61 | 0.82 | 12.34 | 11.6 | 0.17 | 17.06 | 8.8 | 0.62 | 0.22 | 0.43 | 3.86 | [7 empty] | 98.53 | [15 empty] | 124 |  |  | 10 | [8 empty] | 280 | 80 | [16 empty] | 114
90051 | thesis | Tusas Mountains (Hopewell and Bromide No. 2 districts) | Kent (1980) | 1979 |  | Kent (1980) |  |  |  | Rio Arriba | New Mexico | amphibolite |  |  | select | outcrop | [6 empty] | 49.79 | 1.11 | 18.14 | 11.01 | 0.16 | 4.9 | 7.05 | 4.07 | 1.48 | 0.18 | 1.29 | [7 empty] | 99.18 | [15 empty] | 140 |  |  | 166 | [8 empty] | 50 | 120 | [16 empty] | 208
99293 | thesis | Tusas Mountains (Hopewell and Bromide No. 2 districts) | Kent (1980) | 1979 |  | Kent (1980) |  |  |  | Rio Arriba | New Mexico | porp amphib |  |  | select | outcrop | [6 empty] | 54.52 | 0.96 | 18.52 | 9.86 | 0.14 | 2.35 | 8.56 | 4.01 | 0.39 | 0.2 | 0.55 | [7 empty] | 100.06 | [15 empty] | 94 |  |  | 104 | [8 empty] | 88 | 100 | [16 empty] | 138
99292 | thesis | Tusas Mountains (Hopewell and Bromide No. 2 districts) | Kent (1980) | 1979 |  | Kent (1980) |  |  |  | Rio Arriba | New Mexico | breccia |  |  | select | outcrop | [6 empty] | 53.56 | 0.9 | 18.5 | 10.28 | 0.15 | 3.38 | 7.63 | 3.43 | 1.64 | 0.11 | 0.72 | [7 empty] | 100.3 | [15 empty] | 96 |  |  | 58 | [8 empty] | 46 | 140 | [16 empty] | 150
99252 | thesis | Tusas Mountains (Hopewell and Bromide No. 2 districts) | Kent (1980) | 1979 |  | Kent (1980) |  |  |  | Rio Arriba | New Mexico | amphib |  |  | select | outcrop | [6 empty] | 49.46 | 1.04 | 16.25 | 10.29 | 0.19 | 6.36 | 10.32 | 2.77 | 0.4 | 0.14 | 0.93 | [7 empty] | 98.15 | [15 empty] | 88 |  |  | 34 | [8 empty] | 94 | 60 | [16 empty] | 132
99195 | thesis | Tusas Mountains (Hopewell and Bromide No. 2 districts) | Kent (1980) | 1979 |  | Kent (1980) |  |  |  | Rio Arriba | New Mexico | mafic schist |  |  | select | outcrop | [6 empty] | 44.16 | 1.35 | 17.78 | 15.48 | 0.36 | 7.77 | 8.07 | 2.8 | 0.41 | 0.3 | 1.73 | [7 empty] | 100.21 | [15 empty] | 154 |  |  | 48 | [8 empty] | 140 | 80 | [16 empty] | 166
99251 | thesis | Tusas Mountains (Hopewell and Bromide No. 2 districts) | Kent (1980) | 1979 |  | Kent (1980) |  |  |  | Rio Arriba | New Mexico | hnbd gn |  |  | select | outcrop | [6 empty] | 51.74 | 1.22 | 16.23 | 11.14 | 0.23 | 6.06 | 8.95 | 1.61 | 0.49 | 0.12 | 1.92 | [7 empty] | 99.71 | [15 empty] | 124 |  |  | 110 | [8 empty] | 84 | 120 | [16 empty] | 174
99253 | thesis | Tusas Mountains (Hopewell and Bromide No. 2 districts) | Kent (1980) | 1979 |  | Kent (1980) |  |  |  | Rio Arriba | New Mexico | pelitic sh |  |  | select | outcrop | [6 empty] | 54.99 | 0.84 | 21.52 | 8.85 | 0.18 | 2.05 | 3.97 | 1.58 | 3.6 | <0.05 | 2.15 | [7 empty] | 99.73 | [15 empty] | 84 |  |  | 66 | [8 empty] | 62 | 80 | [16 empty] | 126
98262 | thesis | Tusas Mountains (Hopewell and Bromide No. 2 districts) | Kent (1980) | 1979 |  | Kent (1980) |  |  |  | Rio Arriba | New Mexico | dike |  |  | select | outcrop | [6 empty] | 48.14 | 0.82 | 17.27 | 9.86 | 0.17 | 6.4 | 10.07 | 3.1 | 0.61 | 0.09 | 2.56 | [7 empty] | 99.09 | [15 empty] | 100 |  |  | 34 | [8 empty] | 88 | 200 | [16 empty] | 130
S21A | thesis | Tusas Mountains (Hopewell and Bromide No. 2 districts) | Smith (1986) | 1985 |  | Smith (1986) |  |  |  | Rio Arriba | New Mexico | Mopin |  |  | select | outcrop | [6 empty] | 54.55 | 0.73 | 20.58 | 7.17 | 0.08 | 2.49 | 4.24 | 4.68 | 1.44 | 0.18 | 3.23 | [7 empty] | 99.37 | [9 empty] | 565 | [6 empty] | 72 |  | 72 | 17 | [6 empty] | 10 | 11 | 24 | 31 | [5 empty] | 516 | [5 empty] | 170 |  | 18 | 120 | 81
S73X | thesis | Tusas Mountains (Hopewell and Bromide No. 2 districts) | Smith (1986) | 1985 |  | Smith (1986) |  |  |  | Rio Arriba | New Mexico | Mopin |  |  | select | outcrop | [6 empty] | 56.69 | 0.55 | 17.39 | 8.31 | 0.1 | 5.59 | 4.26 | 3.67 | 0.56 | 0.12 | 2.57 | [7 empty] | 99.81 | [9 empty] | 132 | [6 empty] | 102 |  | <20 | 17 | [6 empty] | 15 | 137 | 23 | 33 | [5 empty] | 427 | [5 empty] | 128 |  | 29 | 80 | 125
1ZK-47A | thesis | Tusas Mountains (Hopewell and Bromide No. 2 districts) | Boadi (1986) | 1985 |  | Smith (1986) |  |  |  | Rio Arriba | New Mexico | Mopin |  |  | select | outcrop | [6 empty] | 40.73 | 0.44 | 9.16 | 8.51 | 0.23 | 10.17 | 10.65 | 0.69 | 0.23 | 0.39 | 18.68 | [7 empty] | 99.88 | [19 empty] | 11 | [6 empty] | 17 | 305 | 12 | 2 | [5 empty] | 779 |  |  | 3 |  |  |  |  | 16 | 83 | 285
1ZK-2A | thesis | Tusas Mountains (Hopewell and Bromide No. 2 districts) | Boadi (1986) | 1985 |  | Smith (1986) |  |  |  | Rio Arriba | New Mexico | Mopin |  |  | select | outcrop | [6 empty] | 51.19 | 0.58 | 14.56 | 10.87 | 0.22 | 5.14 | 6.41 | 1.86 | 1.28 | 0.13 | 8.65 | [7 empty] | 100.89 | [19 empty] | 14 | [6 empty] | 4 | 35 | 12 | 28 | [5 empty] | 221 |  |  | 1.39 |  |  |  |  | 19 | 66 | 158
14A | thesis | Tusas Mountains (Hopewell and Bromide No. 2 districts) | Boadi (1986) | 1985 |  | Smith (1986) |  |  |  | Rio Arriba | New Mexico | Mopin |  |  | select | outcrop | [6 empty] | 44.04 | 0.81 | 13.32 | 9.59 | 0.18 | 7.36 | 8.16 | 2.64 | 0.33 | 0.3 | 13.94 | [7 empty] | 100.67 | [19 empty] | 13 | [6 empty] | 5 | 170 | 15 | 6 | [5 empty] | 650 | [7 empty] | 14 | 58 | 130
89C | thesis | Tusas Mountains (Hopewell and Bromide No. 2 districts) | Boadi (1986) | 1985 |  | Smith (1986) |  |  |  | Rio Arriba | New Mexico | Mopin |  |  | select | outcrop | [6 empty] | 71.08 | 0.38 | 16.02 | 5.55 | 0.01 | 0.39 | 0.2 | 1.1 | 3.2 | 0.16 | 2.47 | [7 empty] | 100.56 | [18 empty] | 2 | 16 | [6 empty] | 8 | 8 | 30 | 73 | [5 empty] | 168 |  |  | 3 |  |  |  |  | 22 | 136 | 124
12K-5 | thesis | Tusas Mountains (Hopewell and Bromide No. 2 districts) | Boadi (1986) | 1985 |  | Smith (1986) |  |  |  | Rio Arriba | New Mexico | Mopin |  |  | select | outcrop | [6 empty] | 72.57 | 0.32 | 17.15 | 1.27 | 0.001 | 0.03 | 0.13 | 1.19 | 3.32 | 0.2 | 2.35 | [7 empty] | 98.531 | [18 empty] | 2 | 21 | [6 empty] | 7 | 5 | 51 | 97 | [5 empty] | 633 |  |  | 5 |  |  |  |  | 7 | 145 | 22
126B | thesis | Tusas Mountains (Hopewell and Bromide No. 2 districts) | Boadi (1986) | 1985 |  | Smith (1986) |  |  |  | Rio Arriba | New Mexico | Mopin |  |  | select | outcrop | [6 empty] | 61.56 | 0.52 | 16.15 | 6.78 | 0.14 | 1.79 | 3.47 | 3.31 | 1.94 | 0.18 | 2.28 | [7 empty] | 98.12 | [18 empty] | 20 | 18 | [6 empty] | 7 | 8 | 66 | 46 | [5 empty] | 494 |  |  | 5 |  |  |  |  | 34 | 133 | 368
82 | thesis | Tusas Mountains (Hopewell and Bromide No. 2 districts) | Boadi (1986) | 1985 |  | Smith (1986) |  |  |  | Rio Arriba | New Mexico | Mopin |  |  | select | outcrop | [6 empty] | 71.53 | 0.32 | 14.23 | 6.7 | 0.02 | 0.27 | 0.16 | 0.89 | 3.08 | 0.09 | 2.15 | [7 empty] | 99.44 | [18 empty] | 2 | 15 | [6 empty] | 7 | 5 | 12 | 70 | [5 empty] | 180 |  |  | 3 |  |  |  |  | 5 | 99 | 30
Adit3 | thesis | Tusas Mountains (Hopewell and Bromide No. 2 districts) | Boadi (1986) | 1985 |  | Smith (1986) |  |  |  | Rio Arriba | New Mexico | Mopin |  |  | select | outcrop | [6 empty] | 74.62 | 0.34 | 10.84 | 7.19 | 0.06 | 0.45 | 0.08 | 0.8 | 2.09 | 0.05 | 2.39 | [7 empty] | 98.91 | [18 empty] | 10508 | 14 | [6 empty] | 3 | 13 | 28 | 58 | [5 empty] | 146 |  |  | 399 |  |  |  |  | 9 | 86 | 92
5G-1 | thesis | Tusas Mountains (Hopewell and Bromide No. 2 districts) | Boadi (1986) | 1985 |  | Smith (1986) |  |  |  | Rio Arriba | New Mexico | Mopin |  |  | select | outcrop | [6 empty] | 67.23 | 0.37 | 13.13 | 8.11 | 0.21 | 0.71 | 2.06 | 0.57 | 2.31 | 0.13 | 3.92 | [7 empty] | 98.75 | [18 empty] | 5 | 16 | [6 empty] | 6 | 9 | 56 | 69 | [5 empty] | 179 |  |  | 3 |  |  |  |  | 12 | 86 | 672
129B | thesis | Tusas Mountains (Hopewell and Bromide No. 2 districts) | Boadi (1986) | 1985 |  | Smith (1986) |  |  |  | Rio Arriba | New Mexico | Mopin |  |  | select | outcrop | [6 empty] | 48.78 | 1.01 | 15.19 | 10.69 | 0.17 | 5.27 | 6.61 | 3 | 0.27 | 0.19 | 7.63 | [7 empty] | 98.81 | [18 empty] | 33 | 17 | [6 empty] | 8 | 44 | 12 | 4 | [5 empty] | 630 | [7 empty] | 26 | 103 | 116
1ZK-47A | thesis | Tusas Mountains (Hopewell and Bromide No. 2 districts) | Boadi (1986) | 1985 |  | Smith (1986) |  |  |  | Rio Arriba | New Mexico | Mopin |  |  | select | outcrop | [6 empty] | 40.73 | 0.44 | 9.16 | 8.51 | 0.24 | 10.17 | 10.65 | 0.69 | 0.23 | 0.39 | 18.68 | [7 empty] | 99.89 | [19 empty] | 11 | [6 empty] | 17 | 305 | 12 | 2 | [5 empty] | 779 |  |  | 3 |  |  |  |  | 16 | 83 | 285
B4-1 | thesis | Tusas Mountains (Hopewell and Bromide No. 2 districts) | Gibson (1981) | 1980 |  | Gibson (1981) |  |  |  | Rio Arriba | New Mexico | greenschist |  |  | select | outcrop | [6 empty] | 53.78 | 1.37 | 18.4 |  | 0.2 | 3.01 | 7.14 | 3.39 | 3.14 | 0.33 | [8 empty] | 90.76 | 6.24 | 3.01
B6-1 | thesis | Tusas Mountains (Hopewell and Bromide No. 2 districts) | Gibson (1981) | 1980 |  | Gibson (1981) |  |  |  | Rio Arriba | New Mexico | greenschist |  |  | select | outcrop | [6 empty] | 53.17 | 0.85 | 21.03 |  | 0.18 | 2.78 | 7.4 | 2.54 | 3.19 | 0.37 | [8 empty] | 91.51 | 5.47 | 2.76
B6-2 | thesis | Tusas Mountains (Hopewell and Bromide No. 2 districts) | Gibson (1981) | 1980 |  | Gibson (1981) |  |  |  | Rio Arriba | New Mexico | greenschist |  |  | select | outcrop | [6 empty] | 53.38 | 0.84 | 19.42 |  | 0.17 | 1.89 | 7.59 | 3.59 | 3.14 | 0.4 | [8 empty] | 90.42 | 6.61 | 3.01
B7-1 | thesis | Tusas Mountains (Hopewell and Bromide No. 2 districts) | Gibson (1981) | 1980 |  | Gibson (1981) |  |  |  | Rio Arriba | New Mexico | greenschist |  |  | select | outcrop | [6 empty] | 53.39 | 1.61 | 15.67 |  | 0.21 | 4.34 | 6.61 | 3.47 | 0.79 | 0.14 | [8 empty] | 86.23 | 10.54 | 3.22
B7-2 | thesis | Tusas Mountains (Hopewell and Bromide No. 2 districts) | Gibson (1981) | 1980 |  | Gibson (1981) |  |  |  | Rio Arriba | New Mexico | greenschist |  |  | select | outcrop | [6 empty] | 53.79 | 0.71 | 22.5 |  | 0.08 | 1.77 | 6.32 | 2.59 | 4.12 | 0.25 | [8 empty] | 92.13 | 5.56 | 2.3
B8a1 | thesis | Tusas Mountains (Hopewell and Bromide No. 2 districts) | Gibson (1981) | 1980 |  | Gibson (1981) |  |  |  | Rio Arriba | New Mexico | greenschist near intrusion |  |  | select | outcrop | [6 empty] | 63.94 | 0.68 | 17.95 |  | 0.1 | 4.03 | 4.82 | 1.76 | 1.57 | 0.08 | [8 empty] | 94.93 | 2.73 | 2.34
B8a2 | thesis | Tusas Mountains (Hopewell and Bromide No. 2 districts) | Gibson (1981) | 1980 |  | Gibson (1981) |  |  |  | Rio Arriba | New Mexico | granodiorite of Spring Creek |  |  | select | outcrop | [6 empty] | 74.38 | 0.24 | 14.57 |  | 0.04 | 0.37 | 2.59 | 4.24 | 1.99 | 0.06 | [8 empty] | 98.48 | 0 | 1.52
Hp-1 | thesis | Tusas Mountains (Hopewell and Bromide No. 2 districts) | Gibson (1981) | 1980 |  | Gibson (1981) |  |  |  | Rio Arriba | New Mexico | greenschist near intrusion |  |  | select | outcrop | [6 empty] | 60.47 | 0.62 | 21.32 |  | 0.08 | 1.57 | 4.53 | 3.72 | 4.19 | 0.17 | [8 empty] | 96.67 | 1.07 | 2.86
MFQ-192 | Tusas Mountains | Tusas Mountains (Hopewell and Bromide No. 2 districts) | Goodknight and Dexter (1983) | 1982 | [5 empty] | Rio Arriba | New Mexico | Tusas Granite |  |  | select | outcrop | [6 empty] | 72.2 | 0.21 | 12.8 |  | 0.08 | 0.18 | 0.28 | 2.96 | 4.9 | 0.01 | 1.3 | 0.26 | [6 empty] | 95.18 | 0.49 | 0.8 | [7 empty] | 410 | [8 empty] | <1 | [9 empty] | 35 | [6 empty] | 69 |  |  |  |  | 6 |  |  | 25
MFQ-802 | Tusas Mountains | Tusas Mountains (Hopewell and Bromide No. 2 districts) | Goodknight and Dexter (1983) | 1982 | [5 empty] | Rio Arriba | New Mexico | Tusas Granite |  |  | select | outcrop | [6 empty] | 69.9 | 0.21 | 13.7 |  | 0.12 | 0.25 | 0.88 | 4.55 | 3.8 | <0.01 | 0.9 | 0.77 | [6 empty] | 95.08 | 1.11 | 0.4 | [7 empty] | 380 | [8 empty] | 4 | [9 empty] | 61 | [6 empty] | 120 |  |  |  |  | 26 |  |  | 25
MFQ-809 | Tusas Mountains | Tusas Mountains (Hopewell and Bromide No. 2 districts) | Goodknight and Dexter (1983) | 1982 | [5 empty] | Rio Arriba | New Mexico | Tusas Granite |  |  | select | outcrop | [6 empty] | 72.6 | 0.21 | 12.3 |  | 0.06 | 0.18 | 0.56 | 4.31 | 4.3 | <0.01 | 1 | 0.48 | [6 empty] | 96 | 0.92 | 0.5 | [7 empty] | 360 | [8 empty] | <1 | [9 empty] | 100 | [6 empty] | 74 |  |  |  |  | 17 |  |  | 28
MFQ-812 | Tusas Mountains | Tusas Mountains (Hopewell and Bromide No. 2 districts) | Goodknight and Dexter (1983) | 1982 | [5 empty] | Rio Arriba | New Mexico | Tusas Granite |  |  | select | outcrop | [6 empty] | 76 | 0.17 | 12.1 |  | 0.11 | 0.2 | 0.18 | 4.24 | 4.3 | 0.04 | 0.6 | 0.08 | [6 empty] | 98.02 | 0.49 | 0.9 | [7 empty] | 520 | [8 empty] | 7 | [9 empty] | 61 | [6 empty] | 71 |  |  |  |  | 4 |  |  | 30
MFQ-813 | Tusas Mountains | Tusas Mountains (Hopewell and Bromide No. 2 districts) | Goodknight and Dexter (1983) | 1982 | [5 empty] | Rio Arriba | New Mexico | Tusas Granite |  |  | select | outcrop | [6 empty] | 74.3 | 0.08 | 11.5 |  | 0.21 | 0.05 | 0.04 | 3.4 | 4.2 | 0.01 | 0.7 | 0.33 | [6 empty] | 94.82 | 0.74 | 0.9 | [7 empty] | 80 | [8 empty] | <1 | [9 empty] | 57 | [6 empty] | 19 |  |  |  |  | 16 |  |  | <5
MFQ-814 | Tusas Mountains | Tusas Mountains (Hopewell and Bromide No. 2 districts) | Goodknight and Dexter (1983) | 1982 | [5 empty] | Rio Arriba | New Mexico | Tusas Granite |  |  | select | outcrop | [6 empty] | 75 | 0.08 | 12.3 |  | 0.07 | 0.05 | 0.38 | 4.68 | 3.9 | 0.01 | 0.4 | 0.33 | [6 empty] | 97.2 | 0.28 | 0.4 | [7 empty] | 70 | [8 empty] | 6 | [9 empty] | 46 | [6 empty] | 9 |  |  |  |  | 18 |  |  | 68
MFQ-815 | Tusas Mountains | Tusas Mountains (Hopewell and Bromide No. 2 districts) | Goodknight and Dexter (1983) | 1982 | [5 empty] | Rio Arriba | New Mexico | Tusas Granite |  |  | select | outcrop | [6 empty] | 75.3 | 0.15 | 12.5 |  | 0.08 | 0.12 | 0.55 | 4.5 | 4.3 | 0.01 | 0.4 | 0.38 | [6 empty] | 98.29 | 0.49 | 0.7 | [7 empty] | 270 | [8 empty] | 2 | [9 empty] | 50 | [6 empty] | 47 |  |  |  |  | 3 |  |  | 25
57 | Tusas Mountains | Tusas Mountains (Hopewell and Bromide No. 2 districts) | Wobus and Hedge (1982) | 1982 | [5 empty] | Rio Arriba | New Mexico | Tusas Granite |  |  | select | outcrop | [6 empty] | 73.1 | 0.15 | 13.2 |  | 0.28 | 0.32 | 1.7 | 2.6 | 4.6 | 0.07 | 0.8 | 1.6 | [6 empty] | 98.42 | 0.69 | 1 | [8 empty] | 8.2 | [7 empty] | 9.7 | [5 empty] | 92 | 14 |  |  | 78 | [5 empty] | 16 | [10 empty] | 79
119 | Tusas Mountains | Tusas Mountains (Hopewell and Bromide No. 2 districts) | Wobus and Hedge (1982) | 1982 | [5 empty] | Rio Arriba | New Mexico | Tusas Granite |  |  | select | outcrop | [6 empty] | 74.6 | <0.1 | 12.9 | 1.5 |  | <0.1 | 0.6 | 3.8 | 4.6 | [9 empty] | 98
301 | Tusas Mountains | Tusas Mountains (Hopewell and Bromide No. 2 districts) | Wobus and Hedge (1982) | 1982 | [5 empty] | Rio Arriba | New Mexico | Tusas Granite |  |  | select | outcrop | [6 empty] | 76.1 | <0.1 | 12.4 | 2.1 |  | 0.2 | <0.1 | 4.2 | 5 | [9 empty] | 100
TG-09 | Tusas Mountains | Tusas Mountains (Hopewell and Bromide No. 2 districts) | Gibson (1981) | 1981 | [5 empty] | Rio Arriba | New Mexico | Tusas Granite |  |  | select | outcrop | [6 empty] | 72.4 | 0.58 | 14.8 |  | 0.05 | 0.16 | 0.87 | 6.6 | 1.75 | 1.42 | [8 empty] | 98.63 | 0.04 | 2.08
61 | Tusas Mountains | Tusas Mountains (Hopewell and Bromide No. 2 districts) | Wobus and Hedge (1982) | 1982 | [5 empty] | Rio Arriba | New Mexico | luecogr Tampa mine |  |  | select | outcrop | [6 empty] | 77.5 | 0.16 | 12.1 |  | 0.02 | 0.17 | 0.6 | 3.8 | 3.5 | 0.05 | 0.31 | 0 | [6 empty] | 98.21 | 0.36 | 0.56 | [8 empty] | 3.3 | [7 empty] | 23 | [5 empty] | <68 | <2.2 |  |  | 7.4 | [5 empty] | 2.2 | [10 empty] | <10
TG-10 | Tusas Mountains | Tusas Mountains (Hopewell and Bromide No. 2 districts) | Gibson (1981) | 1981 | [5 empty] | Rio Arriba | New Mexico | Maquinita Granodiorite |  |  | select | outcrop | [6 empty] | 68.3 | 0.6 | 15.2 |  | 0.05 | 1.44 | 2.77 | 4.58 | 2.14 | 1.07 | [8 empty] | 96.15 | 1.83 | 2.1
MFQ-188 | Tusas Mountains | Tusas Mountains (Hopewell and Bromide No. 2 districts) | Goodknight and Dexter (1983) | 1982 | [5 empty] | Rio Arriba | New Mexico | Maquinita Granodiorite |  |  | select | outcrop | [6 empty] | 71 | 0.36 | 13.8 |  | 0.05 | 0.53 | 1.48 | 3.74 | 3.4 | 0.01 | 1 | 0.09 | [6 empty] | 95.46 | 1.76 | 0.3 | [7 empty] | 1100 | [8 empty] | 16 | [9 empty] | 23 | [6 empty] | 260 |  |  |  |  | 3 |  |  | 12
TG-07 | Tusas Mountains | Tusas Mountains (Hopewell and Bromide No. 2 districts) | Gibson (1981) | 1981 | [5 empty] | Rio Arriba | New Mexico | granodiorite |  |  | select | outcrop | [6 empty] | 67.1 | 0.7 | 16.4 |  | 0.06 | 1.26 | 1.97 | 6.6 | 1.61 | 1.29 | [8 empty] | 96.99 | 1.34 | 2.2
99192 | Tusas Mountains | Tusas Mountains (Hopewell and Bromide No. 2 districts) | Kent (1980) | 1979 |  | Kent (1980) |  |  |  | Rio Arriba | New Mexico | granodiorite |  |  | select | outcrop | [6 empty] | 62.35 | 0.4 | 18.05 | 5.08 | 0.07 | 2.52 | 2.76 | 5.27 | 3.13 | 0.18 | 0.52 | [7 empty] | 100.33 | [15 empty] | 96 |  |  | 136 | [8 empty] | 48 | 100 | [16 empty] | 100
99000 | Tusas Mountains | Tusas Mountains (Hopewell and Bromide No. 2 districts) | Kent (1980) | 1979 |  | Kent (1980) |  |  |  | Rio Arriba | New Mexico | granodiorite |  |  | select | outcrop | [6 empty] | 66.6 | 0.27 | 17.76 | 3.34 | 0.06 | 1.08 | 0.32 | 5.01 | 2.07 | 0.11 | 1.73 | [7 empty] | 98.35 | [15 empty] | 60 |  |  | 46 | [8 empty] | 10 | 80 | [16 empty] | 70
S131 | Tusas Mountains | Tusas Mountains (Hopewell and Bromide No. 2 districts) | Smith (1986) | 1986 | [5 empty] | Rio Arriba | New Mexico | Maquinita Granodiorite |  |  | select | outcrop | [6 empty] | 73.2 | 0.09 | 14.12 | 2.68 | 0.05 | 0.39 | 1.58 | 3.22 | 4.26 | 0.07 | 0.32 | [7 empty] | 99.98 | [9 empty] | 922 | [6 empty] | 51 |  | <20 | 10 | [6 empty] | 10 | <5 | <15 | 66 | [5 empty] | 291 | [5 empty] | 22 |  | 11 | 136 | 35
S112A | Tusas Mountains | Tusas Mountains (Hopewell and Bromide No. 2 districts) | Smith (1986) | 1986 | [5 empty] | Rio Arriba | New Mexico | Maquinita Granodiorite |  |  | select | outcrop | [6 empty] | 71.16 | 0.27 | 15.38 | 2.61 | 0.03 | 0.96 | 1.74 | 5.19 | 1.37 | 0.11 | 1.13 | [7 empty] | 99.95 | [9 empty] | 784 | [6 empty] | 66 |  | <20 | 15 | [6 empty] | 6 | 11 | <15 | 32 | [5 empty] | 556 | [5 empty] | 45 |  | 4 | 106 | 48
S112B | Tusas Mountains | Tusas Mountains (Hopewell and Bromide No. 2 districts) | Smith (1986) | 1986 | [5 empty] | Rio Arriba | New Mexico | Maquinita Granodiorite |  |  | select | outcrop | [6 empty] | 68.87 | 0.28 | 16.99 | 2.8 | 0.05 | 0.66 | 2.61 | 6.76 | 0.63 | 0.1 | 0.87 | [7 empty] | 100.62 | [9 empty] | 411 | [6 empty] | 83 |  | <20 | 16 | [6 empty] | 7 | 10 | <15 | 12 | [5 empty] | 1219 | [5 empty] | 49 |  | 0 | 145 | 44
S12A | Tusas Mountains | Tusas Mountains (Hopewell and Bromide No. 2 districts) | Smith (1986) | 1986 | [5 empty] | Rio Arriba | New Mexico | Maquinita Granodiorite |  |  | select | outcrop | [6 empty] | 69.46 | 0.26 | 15.4 | 3.96 | 0.06 | 1.27 | 2.56 | 3.73 | 2.17 | 0.11 | 1.04 | [7 empty] | 100.02 | [9 empty] | 931 | [6 empty] | 68 |  | <20 | 12 | [6 empty] | 8 | 7 | <15 | 50 | [5 empty] | 485 | [5 empty] | 56 |  | 9 | 101 | 40
S24C | Tusas Mountains | Tusas Mountains (Hopewell and Bromide No. 2 districts) | Smith (1986) | 1986 | [5 empty] | Rio Arriba | New Mexico | Maquinita Granodiorite |  |  | select | outcrop | [6 empty] | 68.39 | 0.29 | 15.52 | 3.05 | 0.05 | 1.19 | 1.53 | 4.6 | 3.84 | 0.12 | 0.85 | [7 empty] | 99.43 | [9 empty] | 1606 | [6 empty] | 74 |  | <20 | 14 | [6 empty] | 11 | 12 | 17 | 68 | [5 empty] | 728 | [5 empty] | 56 |  | 8 | 162 | 41
109 | Tusas Mountains | Tusas Mountains (Hopewell and Bromide No. 2 districts) | Wobus and Hedge (1982) | 1982 | [5 empty] | Rio Arriba | New Mexico | Tres Piedras Granite |  |  | select | outcrop | [6 empty] | 76 | <0.1 | 12.1 | 1.8 |  | <0.1 | 0.2 | 2.6 | 4.9 | [9 empty] | 97.6
129 | Tusas Mountains | Tusas Mountains (Hopewell and Bromide No. 2 districts) | Wobus and Hedge (1982) | 1982 | [5 empty] | Rio Arriba | New Mexico | Tres Piedras Granite |  |  | select | outcrop | [6 empty] | 76.2 | <0.1 | 12.7 | 2.2 |  | <0.1 | 0.2 | 3.1 | 5.1 | [9 empty] | 99.5
131 | Tusas Mountains | Tusas Mountains (Hopewell and Bromide No. 2 districts) | Wobus and Hedge (1982) | 1982 | [5 empty] | Rio Arriba | New Mexico | Tres Piedras Granite |  |  | select | outcrop | [6 empty] | 76.6 | <0.1 | 12.1 | 1.6 |  | <0.1 | 0.5 | 2.8 | 4.9 | [9 empty] | 98.5
132 | Tusas Mountains | Tusas Mountains (Hopewell and Bromide No. 2 districts) | Wobus and Hedge (1982) | 1982 | [5 empty] | Rio Arriba | New Mexico | Tres Piedras Granite |  |  | select | outcrop | [6 empty] | 72.5 | <0.1 | 12.8 | 2.3 |  | 0.1 | 0.6 | 2.7 | 6 | [9 empty] | 97
36-D-31 | Tusas Mountains | Tusas Mountains (Hopewell and Bromide No. 2 districts) | Wobus and Hedge (1982) | 1982 | [5 empty] | Rio Arriba | New Mexico | Tres Piedras Granite |  |  | select | outcrop | [6 empty] | 77.25 | 0.14 | 11.56 | 0.55 | 0.03 | 0.11 | 0.27 | 2.65 | 5.59 | 0.06 | 0.49 | [7 empty] | 98.7
37 | Tusas Mountains | Tusas Mountains (Hopewell and Bromide No. 2 districts) | Wobus and Hedge (1982) | 1982 | [5 empty] | Rio Arriba | New Mexico | Tres Piedras Granite |  |  | select | outcrop | [6 empty] | 79.7 | 0.18 | 12.8 | 1.86 |  | 0.13 | 0.8 | 3.19 | 0.82 | [9 empty] | 99.48
RBT | Tusas Mountains | Tusas Mountains (Hopewell and Bromide No. 2 districts) | Gabelman (1988) | 1987 | [5 empty] | Rio Arriba | New Mexico | tron |  |  | select | outcrop | [6 empty] | 73.1 | 0.2 | 13.49 | 3.22 | 0.49 | 1.17 | 2.22 | 4.09 | 0.91 | 0.06 | 0.53 | [7 empty] | 99.48 | [9 empty] | 437 | [6 empty] | 26 |  | 8 | 11 | [6 empty] | 4 | 3 | 5 | 17 | [5 empty] | 166 |  |  | 4 |  | 5 | 13 |  | 37 | 114 | 25
151 | Tusas Mountains | Tusas Mountains (Hopewell and Bromide No. 2 districts) | Gabelman (1988) | 1987 | [5 empty] | Rio Arriba | New Mexico | tron |  |  | select | outcrop | [6 empty] | 78.2 | 0.08 | 12.34 | 1.22 | 0.03 | 1.26 | 0.21 | 6.28 | 0.44 | 0.03 | 0.6 | [7 empty] | 100.69 | [9 empty] | 51 | [6 empty] | 666 |  | 9 | 12 | [6 empty] | 5 | 6 | 1 | 7 | [5 empty] | 40 |  |  | 9 |  | 6 | 275 |  | 22 | 101 | 14
TG-01 | Tusas Mountains | Tusas Mountains (Hopewell and Bromide No. 2 districts) | Gibson (1981) | 1981 | [5 empty] | Rio Arriba | New Mexico | rhyolite |  |  | select | outcrop | [6 empty] | 76.5 | 0.32 | 12.2 |  | 0.05 | 0.12 | 0.12 | 3.36 | 5.15 | 0.64 | [8 empty] | 98.46 | 0 | 1.44
TG-02 | Tusas Mountains | Tusas Mountains (Hopewell and Bromide No. 2 districts) | Gibson (1981) | 1981 | [5 empty] | Rio Arriba | New Mexico | rhyolite |  |  | select | outcrop | [6 empty] | 76.2 | 0.28 | 12 |  | 0.04 | 0.07 | 0.11 | 3.19 | 0.94 | 0.61 | [8 empty] | 93.44 | 0.16 | 1.78
S73X | Tusas Mountains | Tusas Mountains (Hopewell and Bromide No. 2 districts) | Smith (1986) | 1986 | [5 empty] | Rio Arriba | New Mexico | metarhyolite |  |  | select | outcrop | [6 empty] | 79.72 | 0.17 | 11.32 | 2.57 | 0.02 | 0.12 | 0.02 | 1.17 | 4.74 | 0.05 | 0.78 | [7 empty] | 100.68 | [9 empty] | 357 | [6 empty] | 50 |  | <20 | 20 | [6 empty] | 31 | 8 | 39 | 124 | [5 empty] | 65 | [5 empty] | 14 |  | 84 | 281 | 157
S96 | Tusas Mountains | Tusas Mountains (Hopewell and Bromide No. 2 districts) | Smith (1986) | 1986 | [5 empty] | Rio Arriba | New Mexico | metarhyolite |  |  | select | outcrop | [6 empty] | 78 | 0.15 | 11.63 | 2.53 | 0.07 | 0.03 | 0.8 | 2.87 | 3.92 | 0.04 | 0.21 | [7 empty] | 100.25 | [9 empty] | 279 | [6 empty] | 51 |  | 24 | 22 | [6 empty] | 31 | 7 | 51 | 91 | [5 empty] | 155 | [5 empty] | <5 |  | 81 | 308 | 164
31B | Tusas Mountains | Tusas Mountains (Hopewell and Bromide No. 2 districts) | Boadi (1986) | 1986 | [5 empty] | Rio Arriba | New Mexico | metarhyolite |  |  | select | outcrop | [6 empty] | 79.54 | 0.17 | 10.35 | 2.2 | 0.07 | 0.4 | 0.42 | 0.99 | 3.13 | 0.02 | 1.79 | [7 empty] | 99.08 | [18 empty] | 8 | 18 | [6 empty] | 31 | 7 | 15 | 87 | [5 empty] | 91 |  |  | 14 |  |  |  |  | 66 | 255 | 130
14B | Tusas Mountains | Tusas Mountains (Hopewell and Bromide No. 2 districts) | Boadi (1986) | 1986 | [5 empty] | Rio Arriba | New Mexico | Hopewell Lake Granite |  |  | select | outcrop | [6 empty] | 55.78 | 0.28 | 12.68 | 3.8 | 0.12 | 2.6 | 6.36 | 5.36 | 0.41 | 0.13 | 10.01 | [7 empty] | 97.53 | [19 empty] | 11 | [6 empty] | 7 | 14 | 14 | 8 | [5 empty] | 508 | [7 empty] | 6 | 91 | 53
136 | Tusas Mountains | Tusas Mountains (Hopewell and Bromide No. 2 districts) | Boadi (1986) | 1986 | [5 empty] | Rio Arriba | New Mexico | Hopewell Lake Granite |  |  | select | outcrop | [6 empty] | 68.95 | 0.21 | 17.03 | 2.18 | 0.03 | 0.99 | 0.99 | 5.19 | 2.53 | 0.08 | 2.12 | [7 empty] | 100.3 | [19 empty] | 16 | [6 empty] | 6 | 9 | 12 | 59 | [5 empty] | 384 |  |  | 1 |  |  |  |  | 6 | 86 | 27
133 | Tusas Mountains | Tusas Mountains (Hopewell and Bromide No. 2 districts) | Boadi (1986) | 1986 | [5 empty] | Rio Arriba | New Mexico | Hopewell Lake Granite |  |  | select | outcrop | [6 empty] | 63.42 | 0.39 | 16.83 | 3.76 | 0.04 | 1.56 | 1.58 | 5.95 | 1.77 | 0.17 | 2.62 | [7 empty] | 98.09 | [26 empty] | 9 |  | 8 | 37 | [5 empty] | 842 | [7 empty] | 10 | 124
127B | Tusas Mountains | Tusas Mountains (Hopewell and Bromide No. 2 districts) | Boadi (1986) | 1986 | [5 empty] | Rio Arriba | New Mexico | Hopewell Lake Granite |  |  | select | outcrop | [6 empty] | 62.84 | 0.41 | 17.08 | 3.57 | 0.07 | 1.73 | 2.66 | 5.86 | 1.7 | 0.18 | 3.26 | [7 empty] | 99.36 | [26 empty] | 10 |  | 6 | 33 | [5 empty] | 573 | [7 empty] | 11 | 122
4A | Tusas Mountains | Tusas Mountains (Hopewell and Bromide No. 2 districts) | Boadi (1986) | 1986 | [5 empty] | Rio Arriba | New Mexico | Hopewell Lake Granite |  |  | select | outcrop | [6 empty] | 68.57 | 0.33 | 15.88 | 3.46 | 0.06 | 1.17 | 0.47 | 6.21 | 0.93 | 0.14 | 1.48 | [7 empty] | 98.7
S111 | Tusas Mountains | Tusas Mountains (Hopewell and Bromide No. 2 districts) | Smith (1986) | 1986 | [5 empty] | Rio Arriba | New Mexico | Hopewell Lake Granite |  |  | select | outcrop | [6 empty] | 68.56 | 0.48 | 19.96 | 4.44 | 0.03 | 0.3 | 0.38 | 5.11 | 2.24 | 0.16 | 1.67 | [7 empty] | 103.33 | [9 empty] | 1420 | [6 empty] | 93 |  | 44 | 19 | [6 empty] | 9 | 8 | 16 | 46 | [5 empty] | 534 | [5 empty] | 93 |  | 5 | 110 | 44
S100 | Tusas Mountains | Tusas Mountains (Hopewell and Bromide No. 2 districts) | Smith (1986) | 1986 | [5 empty] | Rio Arriba | New Mexico | Hopewell Lake Granite |  |  | select | outcrop | [6 empty] | 69.94 | 0.26 | 16.43 | 2.81 | 0.04 | 0.86 | 1.35 | 5.59 | 1.64 | 0.11 | 1.67 | [7 empty] | 100.7 | [9 empty] | 935 | [6 empty] | 66 |  | <20 | 17 | [6 empty] | 7 | 10 | 16 | 32 | [5 empty] | 804 | [5 empty] | 40 |  | 2 | 122 | 43
111-1E | thesis | Black Hawk district, Buro Mountains | Gerwe (1986) | 1986 |  | Gerwe (1986) | 32.713338 | -108.512665 | NAD27 | Grant | New Mexico | Quartzite |  |  | select | rock outcrop | 0 | [5 empty] | 69.48 | 0.56 | 14 | 3.88 | 0.05 | 1.07 | 1.26 | 2.07 | 4.62 | 0.08 | 1.81 | [5 empty] | 3.61 |  | 98.88
114-7D | thesis | Black Hawk district, Buro Mountains | Gerwe (1986) | 1986 |  | Gerwe (1986) | 32.723579 | -108.494534 | NAD27 | Grant | New Mexico | Fine<grained monzodiorite |  |  | select | rock outcrop | 0 | [5 empty] | 50.64 | 0.99 | 16.13 | 9.17 | 0.14 | 5.92 | 8.02 | 3.28 | 2.14 | 0.26 | 2.46 | [5 empty] | 0 |  | 99.15
1114-7E | thesis | Black Hawk district, Buro Mountains | Gerwe (1986) | 1986 |  | Gerwe (1986) | 32.723041 | -108.494029 | NAD27 | Grant | New Mexico | Fine<grained monzodiorite |  |  | select | rock outcrop | 0 | [5 empty] | 53.02 | 0.83 | 16.11 | 8.73 | 0.14 | 6.51 | 7.5 | 3.41 | 2.26 | 0.23 | 1.72 | [5 empty] | 0 |  | 100.5
719-1 | thesis | Black Hawk district, Buro Mountains | Gerwe (1986) | 1986 |  | Gerwe (1986) | 32.719794 | -108.507326 | NAD27 | Grant | New Mexico | Porphyritic monzodiorite gneiss |  |  | select | rock outcrop | 0 | [5 empty] | 55.11 | 1.38 | 17.79 | 8.93 | 0.14 | 2.48 | 5.26 | 4.11 | 2.48 | 0.37 | 1.08 | [5 empty] | 0 |  | 99.13 | [15 empty] | 34 | [11 empty] | 23
719-5 | thesis | Black Hawk district, Buro Mountains | Gerwe (1986) | 1986 |  | Gerwe (1986) |  |  | NAD27 | Grant | New Mexico | Porphyritic monzodiorite gneiss |  |  | select | rock outcrop | 0 | [5 empty] | 54.3 | 1.48 | 17.89 | 9.1 | 0.16 | 2.56 | 5.41 | 4.04 | 2.6 | 0.39 | 0.8 | [5 empty] | 0 |  | 98.73 | [15 empty] | 37 | [11 empty] | 23
715-8 | thesis | Black Hawk district, Buro Mountains | Gerwe (1986) | 1986 |  | Gerwe (1986) | 32.720524 | -108.489522 | NAD27 | Grant | New Mexico | Porphyritic monzodiorite gneiss |  |  | select | rock outcrop | 0 | [5 empty] | 54.9 | 1.45 | 17.85 | 9.02 | 0.16 | 2.53 | 5.37 | 4.08 | 2.57 | 0.42 | 0.97 | [5 empty] | 0 |  | 99.32 | [15 empty] | 34 | [11 empty] | 24
113-6B | thesis | Black Hawk district, Buro Mountains | Gerwe (1986) | 1986 |  | Gerwe (1986) | 32.720217 | -108.507376 | NAD27 | Grant | New Mexico | Porphyritic monzodiorite gneiss |  |  | select | rock outcrop | 0 | [5 empty] | 55 | 1.5 | 17.47 | 9.46 | 0.17 | 2.89 | 4.64 | 4.03 | 2.8 | 0.4 | 1.41 | [5 empty] | 0.34 |  | 99.77
Propy | thesis | Black Hawk district, Buro Mountains | Gerwe (1986) | 1986 |  | Gerwe (1986) |  |  | NAD27 | Grant | New Mexico | Porphyritic monzodiorite gneiss |  |  | select | rock outcrop | 0 | [5 empty] | 55.24 | 1.45 | 17.3 | 7.83 | 0.1 | 3.53 | 2.17 | 4.7 | 3.56 | 0.37 | 3.39 | [5 empty] | 2.77 |  | 99.64
Int Arg | thesis | Black Hawk district, Buro Mountains | Gerwe (1986) | 1986 |  | Gerwe (1986) |  |  | NAD27 | Grant | New Mexico | Porphyritic monzodiorite gneiss |  |  | select | rock outcrop | 0 | [5 empty] | 47.34 | 1.08 | 14.32 | 7.94 | 0.37 | 2.73 | 6.25 | 0.26 | 1.9 | 0.31 | 11.5 | [5 empty] | 1.48 |  | 94
720-4 | thesis | Black Hawk district, Buro Mountains | Gerwe (1986) | 1986 |  | Gerwe (1986) | 32.711288 | -108.503339 | NAD27 | Grant | New Mexico | Biotite monzodiorite |  |  | select | rock outcrop | 0 | [5 empty] | 52.99 | 1.06 | 16.17 | 8.73 | 0.14 | 5.97 | 6.14 | 3.08 | 2.54 | 0.19 | 2.46 | [5 empty] | 0 |  | 99.47
113-9A | thesis | Black Hawk district, Buro Mountains | Gerwe (1986) | 1986 |  | Gerwe (1986) | 32.719209 | -108.507113 | NAD27 | Grant | New Mexico | Diorite |  |  | select | rock outcrop | 0 | [5 empty] | 48.74 | 1.01 | 12.91 | 11.78 | 0.21 | 11.45 | 6.57 | 2.45 | 1.59 | 0.16 | 3.18 | [5 empty] | 0 |  | 100.05
712-7 | thesis | Black Hawk district, Buro Mountains | Gerwe (1986) | 1986 |  | Gerwe (1986) | 32.709396 | -108.509924 | NAD27 | Grant | New Mexico | Diorite |  |  | select | rock outcrop | 0 | [5 empty] | 47.17 | 1.29 | 18.88 | 11.03 | 0.14 | 6.97 | 8.68 | 3.09 | 0.84 | 0.19 | 1.47 | [5 empty] | 0 |  | 99.75
609-B | thesis | Black Hawk district, Buro Mountains | Gerwe (1986) | 1986 |  | Gerwe (1986) | 32.718504 | -108.49322 | NAD27 | Grant | New Mexico | Syenite |  |  | select | rock outcrop | 0 | [5 empty] | 67.72 | 0.43 | 14.42 | 3.55 | 0.01 | 0 | 0.26 | 0.24 | 11.93 | 0.13 | 0.41 | [5 empty] | 0.97 |  | 99.1
112-1B | thesis | Black Hawk district, Buro Mountains | Gerwe (1986) | 1986 |  | Gerwe (1986) | 32.721402 | -108.509507 | NAD27 | Grant | New Mexico | Granite |  |  | select | rock outcrop | 0 | [5 empty] | 77.88 | 0.02 | 12.02 | 1.03 | 0.12 | 0 | 0.24 | 3.72 | 4.01 | 0.04 | 0.14 | [5 empty] | 1.23 |  | 99.22
113-3D | thesis | Black Hawk district, Buro Mountains | Gerwe (1986) | 1986 |  | Gerwe (1986) |  |  | NAD27 | Grant | New Mexico | Granite |  |  | select | rock outcrop | 0 | [5 empty] | 73.6 | 8 | 13.78 | 1.37 | 0.04 | 0.3 | 0.69 | 3.15 | 6.68 | 0.06 | 0.37 | [5 empty] | 0.26 |  | 100.12
111-1C | thesis | Black Hawk district, Buro Mountains | Gerwe (1986) | 1986 |  | Gerwe (1986) | 32.714116 | -108.511978 | NAD27 | Grant | New Mexico | Diabase |  |  | select | rock outcrop | 0 | [5 empty] | 45.26 | 1.69 | 16.54 | 13.54 | 0.18 | 7.55 | 9.49 | 2.18 | 0.74 | 0.33 | 1.73 | [5 empty] | 0 |  | 99.23
710-6 | thesis | Black Hawk district, Buro Mountains | Gerwe (1986) | 1986 |  | Gerwe (1986) | 32.713398 | -108.506838 | NAD27 | Grant | New Mexico | Diabase |  |  | select | rock outcrop | 0 | [5 empty] | 48.05 | 1.25 | 16.53 | 12.37 | 0.17 | 6.5 | 9.31 | 2.17 | 1.63 | 0.24 | 1.59 | [5 empty] | 0 |  | 99.81
713-4 | thesis | Black Hawk district, Buro Mountains | Gerwe (1986) | 1986 |  | Gerwe (1986) | 32.722661 | -108.508203 | NAD27 | Grant | New Mexico | Rhyolite |  |  | select | rock outcrop | 0 | [5 empty] | 75.88 | 0.07 | 14.51 | 1.5 | 0.07 | 0.31 | 0.07 | 0.53 | 4.08 | 0.02 | 2.29 | [5 empty] | 9.42 |  | 99.33
112-3 | thesis | Black Hawk district, Buro Mountains | Gerwe (1986) | 1986 |  | Gerwe (1986) |  |  | NAD27 | Grant | New Mexico | Rhyolite |  |  | select | rock outcrop | 0 | [5 empty] | 76.6 | 0.12 | 14.51 | 0.87 | 0.02 | 0.39 | 0.11 | 0.18 | 3.85 | 0.03 | 2.52 | [5 empty] | 10.25 |  | 99.2
112-10 | thesis | Black Hawk district, Buro Mountains | Gerwe (1986) | 1986 |  | Gerwe (1986) | 32.730734 | -108.501111 | NAD27 | Grant | New Mexico | Diorite porphyry |  |  | select | rock outcrop | 0 | [5 empty] | 61.96 | 0.38 | 16.32 | 4.09 | 0.1 | 1.33 | 4.56 | 4.13 | 2.04 | 0.22 | 4.87 | [5 empty] | 0 |  | 100
603-1 | thesis | Black Hawk district, Buro Mountains | Gerwe (1986) | 1986 |  | Gerwe (1986) | 32.72594 | -108.513023 | NAD27 | Grant | New Mexico | Diorite porphyry |  |  | select | rock outcrop | 0 | [5 empty] | 64.4 | 0.33 | 16.87 | 4.21 | 0.13 | 0.91 | 5.26 | 3.5 | 2.06 | 0.22 | 2.1 | [5 empty] | 0 |  | 99.99 | [15 empty] | 20 | [11 empty] | 12
212-2 | thesis | Black Hawk district, Buro Mountains | Gerwe (1986) | 1986 |  | Gerwe (1986) | 32.729462 | -108.507889 | NAD27 | Grant | New Mexico | Diorite porphyry |  |  | select | rock outcrop | 0 | [5 empty] | 64.52 | 0.34 | 16.92 | 4.1 | 0.13 | 0.9 | 5.29 | 3.49 | 2.05 | 0.21 | 2.31 | [5 empty] | 0 |  | 100.34 | [15 empty] | 20 | [11 empty] | 10
112-9 | thesis | Black Hawk district, Buro Mountains | Gerwe (1986) | 1986 |  | Gerwe (1986) | 32.729031 | -108.503031 | NAD27 | Grant | New Mexico | Diorite porphyry |  |  | select | rock outcrop | 0 | [5 empty] | 64.2 | 0.38 | 16.84 | 4.32 | 0.12 | 1.14 | 4.36 | 3.71 | 2.32 | 0.21 | 2.42 | [5 empty] | 0.82 |  | 100.1
111-2A | thesis | Black Hawk district, Buro Mountains | Gerwe (1986) | 1986 |  | Gerwe (1986) | 32.71326 | -108.511357 | NAD27 | Grant | New Mexico | Diorite porphyry |  |  | select | rock outcrop | 0 | [5 empty] | 61.57 | 0.64 | 16.6 | 6.47 | 0.14 | 2.19 | 5.25 | 3.44 | 2.16 | 0.35 | 1.35 | [5 empty] | 0 |  | 100.16
112-7 | thesis | Black Hawk district, Buro Mountains | Gerwe (1986) | 1986 |  | Gerwe (1986) | 32.729042 | -108.500076 | NAD27 | Grant | New Mexico | Granodiorite |  |  | select | rock outcrop | 0 | [5 empty] | 62.77 | 0.58 | 17.11 | 4.71 | 0.12 | 1.29 | 4.12 | 2.24 | 3.08 | 0.29 | 3.37 | [5 empty] | 3.43 |  | 99.68
114-12 | thesis | Black Hawk district, Buro Mountains | Gerwe (1986) | 1986 |  | Gerwe (1986) | 32.725735 | -108.496784 | NAD27 | Grant | New Mexico | Granodiorite |  |  | select | rock outcrop | 0 | [5 empty] | 64 | 0.76 | 15.68 | 5.67 | 0.08 | 2.25 | 2.3 | 4.08 | 4.08 | 0.18 | 1.17 | [5 empty] | 0.81 |  | 100.33
721-5 | thesis | Black Hawk district, Buro Mountains | Gerwe (1986) | 1986 |  | Gerwe (1986) | 32.732215 | -108.494501 | NAD27 | Grant | New Mexico | Granodiorite |  |  | select | rock outcrop | 0 | [5 empty] | 62.87 | 0.69 | 15.89 | 5.45 | 0.08 | 1.7 | 4.15 | 3.47 | 3.27 | 0.17 | 1.21 | [5 empty] | 0 |  | 99.03
721-3 | thesis | Black Hawk district, Buro Mountains | Gerwe (1986) | 1986 |  | Gerwe (1986) | 32.729343 | -108.4925 | NAD27 | Grant | New Mexico | Andesite |  |  | select | rock outcrop | 0 | [5 empty] | 57.89 | 0.61 | 15.75 | 5.79 | 0.09 | 3.32 | 6.7 | 3.59 | 2.27 | 0.21 | 2.76 | [5 empty] | 0 |  | 99.06
721-4 | thesis | Black Hawk district, Buro Mountains | Gerwe (1986) | 1986 |  | Gerwe (1986) | 32.731345 | -108.491445 | NAD27 | Grant | New Mexico | Andesite |  |  | select | rock outcrop | 0 | [5 empty] | 54.66 | 0.71 | 15.78 | 6.15 | 0.12 | 1.98 | 8.1 | 3.48 | 2.43 | 0.22 | 5.73 | [5 empty] | 0 |  | 99.36
RDS-211 | thesis | Riley dikes, New Mexico | Dimeo (2008) | 2007 |  | Washington State Univ | 34.31431 | -107.252339 | NAD27 | Socorro | New Mexico | analcime basalt |  |  | composite | outcrop | [6 empty] | 48.04 | 1.11 | 12.61 | 9.68 | 0.17 | 11.16 | 11.98 | 3.29 | 2.25 | 0.69 | 3.9 | [7 empty] | 104.8777681 | 5.851814 | 3.240773 | 8.71 | [6 empty] | 618 | [6 empty] | 519 | 6 | 104 | 12 |  | 7.87 |  |  |  |  | 6 | 169 | 8 | 77 |  |  | 34 |  |  | 940 | 0.6 |  | 8 |  | 3 | 220 |  | 46 | 309 | 88 | 54.76 | 120.79 | 17.92 | 77.15 | 18.86 | 5.11 | 16.59 | 2.19 | 10.75 | 1.76 | 4.16 | 0.52 | 2.96 | 0.44 | 333.96
MDS-32 | thesis | Riley dikes, New Mexico | Dimeo (2008) | 2007 |  | Washington State Univ | 34.340229 | -107.261694 | NAD27 | Socorro | New Mexico | Spears Ranch dike |  |  | composite | outcrop | [6 empty] | 48.91 | 1.15 | 12.58 | 10.21 | 0.14 | 11.05 | 10.27 | 2.7 | 3.4 | 0.61 | 2.87 | [7 empty] | 103.8911009 | 6.206923 | 3.383485 | 9.19 |  |  |  |  | 2 |  | 985 | [6 empty] | 516 |  | 93 | 15 | [5 empty] | 2 | 8 | 153 | 13 | 61 | [5 empty] | 867 |  |  | 6 |  | 5 | 216 |  | 38 | 265 | 83
RDS-009 | thesis | Riley dikes, New Mexico | Dimeo (2008) | 2007 |  | Washington State Univ | 34.321062 | -107.252345 | NAD27 | Socorro | New Mexico | minette |  |  | composite | outcrop | [6 empty] | 48.06 | 1.13 | 12.62 | 9.62 | 0.15 | 11 | 11.56 | 2.82 | 3.27 | 0.72 | 5.5 | [7 empty] | 106.4522126 | 5.814514 | 3.226248 | 8.66 | [6 empty] | 601 | [6 empty] | 477 | 6 | 100 | 13 |  | 7.79 |  |  |  |  | 6 | 152 | 7 | 93 |  |  | 34 |  |  | 643 | 0.3 |  | 6 |  | 2 | 219 |  | 45 | 301 | 89 | 54.2 | 119.3 | 17.87 | 78.01 | 19.01 | 5.16 | 16.79 | 2.19 | 10.76 | 1.75 | 4.03 | 0.51 | 2.91 | 0.44 | 332.93
RDS-5 | thesis | Riley dikes, New Mexico | Dimeo (2008) | 2007 |  | Washington State Univ | 34.348937 | -107.211969 | NAD27 | Socorro | New Mexico | analcime basalt |  |  | composite | outcrop | [6 empty] | 46.88 | 1.27 | 13.47 | 10.37 | 0.17 | 10.39 | 11.62 | 3.94 | 2.07 | 0.85 | 5.55 | [7 empty] | 106.5766563 | 6.270053 | 3.469598 | 9.33 | [6 empty] | 698 | [6 empty] | 444 | 13 | 102 | 16 |  | 7.96 |  |  |  |  | 6 | 147 | 7 | 52 |  |  | 33 |  |  | 1037 | 0.4 |  | 7 |  | 3 | 250 |  | 46 | 313 | 90 | 64.23 | 141.79 | 20.93 | 89.36 | 21.43 | 5.65 | 18.1 | 2.31 | 11.07 | 1.79 | 4.06 | 0.52 | 2.93 | 0.44 | 384.61
MDS-12 | thesis | Riley dikes, New Mexico | Dimeo (2008) | 2007 |  | Washington State Univ | 34.334422 | -107.251496 | NAD27 | Socorro | New Mexico | analcime |  |  | composite | outcrop | [6 empty] | 51.5 | 1.15 | 15.09 | 8.92 | 0.15 | 9.13 | 7.7 | 4.01 | 2.69 | 0.55 | 3.32 | [7 empty] | 104.2122133 | 5.239054 | 3.159254 | 8.03 |  |  |  |  | 0 |  | 1007 | [6 empty] | 252 |  | 80 | 19 | [5 empty] | 1 | 9 | 85 | 15 | 154 | [5 empty] | 907 |  |  | 13 |  | 4 | 204 |  | 39 | 333 | 88
MDS-15 | thesis | Riley dikes, New Mexico | Dimeo (2008) | 2007 |  | Washington State Univ | 34.327784 | 34.327784 | NAD27 | Socorro | New Mexico | basalt |  |  | composite | outcrop | [6 empty] | 50.55 | 1.28 | 13.7 | 9.89 | 0.16 | 8.86 | 10.26 | 3.12 | 2.51 | 0.67 | 1.06 | [7 empty] | 102.058879 | 5.942793 | 3.351806 | 8.9 |  |  |  |  | 1 |  | 1188 | [6 empty] | 571 |  | 90 | 18 | [5 empty] | 0 | 6 | 189 | 13 | 84 | [5 empty] | 1137 |  |  | 4 |  | 3 | 250 |  | 31 | 258 | 88
RDS-130 | thesis | Riley dikes, New Mexico | Dimeo (2008) | 2007 |  | Washington State Univ | 34.329869 | -107.253928 | NAD27 | Socorro | New Mexico | feeder dike |  |  | composite | outcrop | [6 empty] | 50.63 | 1.6 | 15 | 11.43 | 0.17 | 8.72 | 8.59 | 3.06 | 1.47 | 0.48 | 1.95 | [7 empty] | 103.1033219 | 6.908722 | 3.833727 | 10.29 | [6 empty] | 842 | [6 empty] | 382 | 1 | 64 | 19 |  | 5.21 |  |  |  |  | 11 | 188 | 10 | 27 |  |  | 26 |  |  | 703 | 0.7 |  | 5 |  | 1 | 230 |  | 29 | 205 | 100 | 37.84 | 78 | 9.71 | 39.35 | 8.24 | 2.35 | 7.17 | 1.08 | 6.13 | 1.17 | 3.05 | 0.42 | 2.54 | 0.39 | 197.44
MDS-31 | thesis | Riley dikes, New Mexico | Dimeo (2008) | 2007 |  | Washington State Univ | 34.334064 | -107.260616 | NAD27 | Socorro | New Mexico | Spears Ranch dike |  |  | composite | outcrop | [6 empty] | 51.39 | 1.26 | 14.69 | 9.63 | 0.1 | 8.68 | 6.95 | 3.03 | 4.63 | 0.6 | 1.52 | [7 empty] | 102.4833237 | 5.728734 | 3.331717 | 8.67 |  |  |  |  | 0 |  | 1085 | [6 empty] | 241 |  | 80 | 18 | [5 empty] | 2 | 12 | 83 | 15 | 175 | [5 empty] | 872 |  |  | 8 |  | 6 | 188 |  | 40 | 319 | 86
MDS-11 | thesis | Riley dikes, New Mexico | Dimeo (2008) | 2007 |  | Washington State Univ | 34.332861 | -107.260345 | NAD27 | Socorro | New Mexico | Spears Ranch dike |  |  | composite | outcrop | [6 empty] | 52.1 | 1.24 | 14.69 | 9.09 | 0.15 | 8.51 | 6.97 | 4.64 | 2.92 | 0.6 | 1.91 | [7 empty] | 102.8188798 | 5.367604 | 3.184515 | 8.18 |  |  |  |  | 7 |  | 1030 | [6 empty] | 324 |  | 84 | 18 | [5 empty] | 1 | 11 | 108 | 16 | 150 | [5 empty] | 962 |  |  | 14 |  | 5 | 200 |  | 35 | 350 | 75
MDS-14 | thesis | Riley dikes, New Mexico | Dimeo (2008) | 2007 |  | Washington State Univ | 34.312924 | -107.255105 | NAD27 | Socorro | New Mexico | basalt |  |  | composite | outcrop | [6 empty] | 54.37 | 1.21 | 15.32 | 9.49 | 0.14 | 8.23 | 5.74 | 3.15 | 2.85 | 0.47 | 1.44 | [7 empty] | 102.4088794 | 5.604574 | 3.323848 | 8.54 |  |  |  |  | 2 |  | 1014 | [6 empty] | 164 |  | 90 | 19 | [5 empty] | 1 | 10 | 54 | 19 | 117 | [5 empty] | 820 |  |  | 17 |  | 6 | 210 |  | 39 | 333 | 83
02-77-11-1 | thesis | Riley dikes, New Mexico | Dimeo (2008) | 2007 |  | Washington State Univ | 34.348038 | -107.223761 | NAD27 | Socorro | New Mexico | pyroxene porhyry dike |  |  | composite | outcrop | [6 empty] | 54.64 | 1.22 | 15.37 | 9.56 | 0.15 | 8.18 | 5.32 | 3.14 | 2.93 | 0.47 | 0.3 | [7 empty] | 101.275546 | 5.646544 | 3.344348 | 8.6 |  |  |  |  | 1 |  | 975 | [6 empty] | 181 |  | 94 | 20 | [5 empty] | 1 | 10 | 54 | 17 | 116 | [5 empty] | 827 |  |  | 16 |  | 6 | 224 |  | 39 | 336 | 91
RDS-013A | thesis | Riley dikes, New Mexico | Dimeo (2008) | 2007 |  | Washington State Univ | 34.320008 | -107.251339 | NAD27 | Socorro | New Mexico | biotite basalt |  |  | composite | outcrop | [6 empty] | 51.63 | 1.18 | 14.95 | 9.06 | 0.16 | 7.5 | 8.93 | 3.11 | 3.84 | 0.56 | 3.07 | [7 empty] | 103.9855465 | 5.333794 | 3.188373 | 8.15 | [6 empty] | 873 | [6 empty] | 320 | 10 | 84 | 16 |  | 8.22 |  |  |  |  | 13 | 108 | 15 | 139 |  |  | 29 |  |  | 999 | 0.9 |  | 14 |  | 4 | 212 |  | 36 | 329 | 82 | 55.96 | 116.54 | 15.09 | 59.71 | 12.69 | 3.19 | 10.67 | 1.48 | 7.72 | 1.41 | 3.47 | 0.48 | 2.88 | 0.44 | 291.73
RDS-19 | thesis | Riley dikes, New Mexico | Dimeo (2008) | 2007 |  | Washington State Univ | 34.31732 | 107.25632 | NAD27 | Socorro | New Mexico | Spears Ranch dike |  |  | composite | outcrop | [6 empty] | 51.99 | 1.26 | 14.75 | 8.87 | 0.15 | 6.89 | 8.56 | 3.25 | 4.57 | 0.61 | 2.13 | [7 empty] | 103.0266578 | 5.217504 | 3.127403 | 7.98 | [6 empty] | 915 | [6 empty] | 231 | 10 | 79 | 18 |  | 8.11 |  |  |  |  | 11 | 90 | 13 | 175 |  |  | 26 |  |  | 980 | 0.8 |  | 9 |  | 3 | 204 |  | 39 | 315 | 89 | 53.21 | 112.35 | 14.87 | 61.28 | 13.32 | 3.48 | 11.49 | 1.59 | 8.45 | 1.51 | 3.76 | 0.51 | 3 | 0.45 | 289.27
RDS-191 | thesis | Riley dikes, New Mexico | Dimeo (2008) | 2007 |  | Washington State Univ | 34.326832 | -107.226766 | NAD27 | Socorro | New Mexico | pyroxene porhyry dike |  |  | composite | outcrop | [6 empty] | 54.38 | 1.22 | 15.22 | 9.57 | 0.15 | 5.61 | 8.12 | 3.07 | 3.17 | 0.47 | 2.85 | [7 empty] | 103.8266571 | 5.660664 | 3.339927 | 8.61 | [6 empty] | 892 | [6 empty] | 156 | 2 | 91 | 18 |  | 8.3 |  |  |  |  | 12 | 56 | 16 | 114 |  |  | 27 |  |  | 809 | 1.3 |  | 15 |  | 4 | 212 |  | 38 | 316 | 87 | 50.97 | 106.61 | 13.39 | 51.17 | 10.72 | 2.6 | 9.24 | 1.37 | 7.72 | 1.48 | 3.98 | 0.56 | 3.42 | 0.53 | 263.76
MDS-16 | thesis | Riley dikes, New Mexico | Dimeo (2008) | 2007 |  | Washington State Univ | 34.324025 | -107.230897 | NAD27 | Socorro | New Mexico | basalt |  |  | composite | outcrop | [6 empty] | 52.48 | 1.25 | 15.61 | 9 | 0.24 | 4.39 | 12.95 | 3.02 | 1.6 | 0.37 | 10.32 | [7 empty] | 111.229991 | 5.267244 | 3.206023 | 8.1 |  |  |  |  | 0 |  | 883 | [6 empty] | 432 |  | 57 | 19 | [5 empty] | 0 | 6 | 191 | 12 | 23 | [5 empty] | 672 |  |  | 5 |  | 2 | 181 |  | 23 | 174 | 71
C380143 | Critical and Rare Metals | Tyrone | Granitto et al. (2020) |  | 2013-08-22 | MRP13530 | 32.63622 | -108.37312 | WGS84 | Grant | New Mexico | Veinlets of chalcocite in K, Al<silicate rock, also chalcopyrite<pyrite disseminations throughout rock, 30% sulfides | Porphyry Cu-Mo-Au | Porphyry Cu | OD04410 | Mackay-Stanford Ore Deposits Collection |  | NMGR0084 | 1) Mindat.org, loc; loc is out of Tyrone City, A. Orkild<Norton; 2) Mineral Resource Deposit Database Deposit ID 10174772, ore body, M. Granitto; district from McLemore, V.T., 2017, Mining districts and prospect areas in New Mexico: New Mexico Bureau of Geology and Mineral Resources: Resource Map 24, 65 p., scale 1:1,000,000 | [28 empty] | 20 | <30 |  | 394 | <5 | 62.8 |  | <1 |  | 11.6 | <20 | 0.5 | 50000.11111 | 21 | <1 | 2 |  | 3.3 | <10 | 20 | 3 | <50 | 160 | 59.2 |  | <1 | 5 |  | 15 | 456 | <0.5 |  | 16.1 | 0.6 | 4.53 | 25 | 7 | 3.5 | 62.3 | 53 | 42.9 | 76.6 | 10.4 | 52.7 | 10.9 | 1.49 | 4.28 | 0.39 | 1.34 | 0.18 | 0.38 | 0.05 | 0.4 | <0.05 | 202.01 | <0.01 | 8.21 | 4.55 | 0.1 |  | 1.7 | 0.15 | 0.07 |  | 0.1
C380146 | Critical and Rare Metals | Central (Ground Hog mine) | Granitto et al. (2020) |  | 2013-08-22 | MRP13530 | 32.77541 | -108.10621 | WGS84 | Grant | New Mexico | Cu ore; mostly Ca, Mg, Fe, Mn<silicate rock, galena<sphalerite mixture less than 10% of rock, some pyrite | Porphyry Cu-Mo-Au | Skarn Zn-Pb | OD10968 | Mackay-Stanford Ore Deposits Collection |  | NMGR0233 | 1) No coordinates; 2) Mineral Resource Deposit Database Deposit ID 10150623, main entrance, M. Granitto | [28 empty] | 60 | <30 |  | 11.5 | 13 | 41.1 |  | 415 |  | 22.5 | <20 | <0.1 | 1020 | 3 | 3 | <1 |  | 10.1 | <10 | <2 | <1 | <50 | 50000.11111 | 0.4 |  | 17 | <5 |  | 3 | 29.9 | <0.5 |  | <0.1 | <0.5 | 0.49 | 6 | 5 | 10.1 | 2.8 | 50000.11111 | 6.5 | 6.3 | 0.94 | 3.6 | 0.8 | 0.32 | 1.14 | 0.18 | 1.13 | 0.22 | 0.58 | 0.06 | 0.4 | 0.06 | 22.23 | 3.13 | 7.4 | 0.1 | 7.1 |  | <0.1 | 1.14 | <0.01 |  | <0.01
C380149 | Critical and Rare Metals | Santa Rita (Chino) | Granitto et al. (2020) |  | 2013-08-22 | MRP13530 | 32.793831 | -108.068326 | WGS84 | Grant | New Mexico | Supergene copper ore; 90% pyrite with block tenorite(?), large inclusions of white clay, K, Al<silicate | Porphyry Cu-Mo-Au | Porphyry Cu-Mo | OD10969_1 | Mackay-Stanford Ore Deposits Collection |  | NMGR0029 | 1) Mindat.org, approx, A. Orkild<Norton; 2) Mineral Deposit Database Site ID NM00013, ctr of pit outline, M. Granitto; district from McLemore, V.T., 2017, Mining districts and prospect areas in New Mexico: New Mexico Bureau of Geology and Mineral Resources: Resource Map 24, 65 p., scale 1:1,000,000 | [28 empty] | <10 | <30 |  | 35.3 | <5 | 1.4 |  | <1 |  | 581 | <20 | <0.1 | 50000.11111 | 3 | <1 | 2 |  | <0.2 | <10 | 111 | 3 | <50 | <50 | 13.4 |  | <1 | <5 |  | 4 | 18.2 | <0.5 |  | 2.5 | <0.5 | 0.67 | 45 | 8 | 1.9 | 71.5 | 27 | 5 | 7.4 | 0.73 | 2.5 | 0.4 | 0.16 | 0.35 | 0.05 | 0.35 | 0.07 | 0.22 | <0.05 | 0.3 | <0.05 | 17.53 | <0.01 | 33.9 | 1.75 | 0.1 |  | 0.5 | 0.02 | <0.01 |  | 0.09
C389722 | Critical and Rare Metals | Central (Bull Frog) | Granitto et al. (2020) |  | 2014-08-20 | MRP14065 | 32.78181 | -108.11841 | WGS84 | Grant | New Mexico | Galena<pyrite<calcite ore; two pieces; mostly massive vesuvianite with microcrystalline magnetite pods; scant pyrite widely scattered throughout; sulfide <1% | Porphyry Cu-Mo-Au | Polymetallic vein | 25367 | Colorado School of Mines Ransome Collection |  | NMGR0229 | 1) Colorado School of Mines collection; 2) Mineral Resource Deposit Database Deposit ID 10009830, main entrance, M. Granitto; district from McLemore, V.T., 2017, Mining districts and prospect areas in New Mexico: New Mexico Bureau of Geology and Mineral Resources: Resource Map 24, 65 p., scale 1:1,000,000 | [28 empty] | 1 | 50 |  | 3 | <5 | 8.7 |  | 7.1 |  | 14.7 | <10 | 0.2 | 389 | 4 | 7 | <1 |  | 1.3 | <10 | <2 | <1 | 42 | 61 | 0.7 |  | 5 | <5 |  | 2 | 1.5 | <0.5 |  | 0.2 | <0.5 | 0.82 | 23 | 86 | 8.5 | 4.2 | 2110 | 2.7 | 4.4 | 1.09 | 3 | 0.6 | 0.32 | 0.82 | 0.14 | 0.85 | 0.17 | 0.45 | 0.05 | 0.3 | 0.06 | 14.95 | 0.881 | 27.5 | 0.27 | 13 |  | <0.05 | 0.16 | 0.02 |  | <0.01
C389755 | Critical and Rare Metals | Continental surface | Granitto et al. (2020) |  | 2014-08-20 | MRP14065 | 32.85011 | -108.08391 | WGS84 | Grant | New Mexico | Skarn with hydrocarbon; misnumbered after sectioning to 0<5 and 0<4; six samples; this sample is comprised of 4 pieces; three photos taken of this sample; photo "a" is a general overall view of a single piece which is heavily banded with a dark red material (Si as determined by SEM, amorphous as determined by XRD); small pods of pyrite are scattered throughout this layer with the thin veinlets and fracture fills of calcite and gypsum; the white layer is a mix of calcite and quartz with scattered blebs of pyrite; the remainder of the piece is a microbrecciated(?) mixture of calcite, quartz and inclusions of the red Si; scattered in this layer is pyrite and chalcopyrite; photo "b" is a photomicrograph showing the red Si substance mixed with pyrite; photo "c" is of the other rock type found in this sample (3 pieces) which consist of massive magnetite, some garnet with widely scattered chalcopyrite | Porphyry Cu-Mo-Au | Polymetallic replacement | 25337 | Colorado School of Mines Ransome Collection |  | NMGR0373 | 1) Colorado School of Mines collection; 2) Mineral Resource Deposit Database Deposit ID 10199260, ore body, M. Granitto; district from McLemore, V.T., 2017, Mining districts and prospect areas in New Mexico: New Mexico Bureau of Geology and Mineral Resources: Resource Map 24, 65 p., scale 1:1,000,000 | [28 empty] | 4 | <30 |  | 4.5 | <5 | 2.3 |  | 0.8 |  | 37.8 | 10 | 0.2 | 12400 | 15 | 6 | <1 |  | 5.9 | <10 | 6 | 1 | 36 | 61 | 3.6 |  | 2.4 | <5 |  | 53 | 31.2 | <0.5 |  | 0.7 | <0.5 | 12.3 | 40 | 7 | 10 | 11.5 | 217 | 16.6 | 33.7 | 3.66 | 11.1 | 1.5 | 0.81 | 1.27 | 0.17 | 1.11 | 0.23 | 0.67 | 0.09 | 0.6 | 0.08 | 71.59 | 0.775 | 23.3 | 0.72 | 16.4 |  | 0.09 | 0.27 | 0.02 |  | 0.03
C395841 | Critical and Rare Metals | Burro Mountains | Granitto et al. (2020) |  | 2015-04-29 | MRP14455 | 32.64042 | -108.37282 | WGS84 | Grant | New Mexico | Vein | Porphyry Cu-Mo-Au | Polymetallic vein | NM72 | Don Bryant Collection |  | DIS046 | 1) Don Bryant collection; 2) Mineral Resource Deposit Database Deposit ID 60000399, district, M. Granitto | [28 empty] | <1 | <30 |  | 310 | <5 | 3.9 |  | 437 |  | 205 | 30 | 14 | 604 | 16 | <1 | 4 |  | 1.1 | 40 | 4 | 5 | 39 | 1070 | 120 |  | 3 | 6 |  | 4 | 52 | <0.5 |  | 2.2 | 0.6 | 19.4 | 58 | 8 | 19.2 | 144 | 77200 | 24 | 46.8 | 5.66 | 22.2 | 4.4 | 1.31 | 3.73 | 0.58 | 3.2 | 0.63 | 1.64 | 0.24 | 1.4 | 0.2 | 115.99 | 0.409 | 12.1 | 4.51 | 1.8 |  | 1.3 | 1.21 | 0.06 |  | 0.19
C395872 | Critical and Rare Metals | Sylvanite (Little Hatchet mine) | Granitto et al. (2020) |  | 2015-04-29 | MRP14456 | 31.85014 | -108.47562 | WGS84 | Hidalgo | New Mexico | Limestone with skarn | Porphyry Cu-Mo-Au | Skarn Cu | NM76 | Don Bryant Collection |  | NMHI0151 | 1) Don Bryant collection; 2) Mineral Resource Deposit Database Deposit ID 10126113, claim, M. Granitto | [28 empty] | 199 | 60 |  | 383 | <5 | 122 |  | 3.8 |  | 5.6 | <10 | 0.2 | 171000 | <1 | 2 | <1 |  | 3.9 | 20 | 4 | <1 | 8 | 330 | 2.1 |  | 9 | <5 |  | 7 | 28.7 | <0.5 |  | <0.1 | <0.5 | 0.27 | 40 | 55 | 1.9 | 2.2 | 385 | 2.7 | 2.7 | 0.35 | 1.5 | 0.4 | 0.12 | 0.36 | 0.07 | 0.37 | 0.08 | 0.18 | <0.05 | 0.2 | <0.05 | 9.03 | 1.71 | 25.5 | 0.14 | 0.7 |  | 0.1 | 0.26 | <0.01 |  | <0.01
C395873 | Critical and Rare Metals | Lordsburg (Bonney-Misers Chest & 85 mine & pit) | Granitto et al. (2020) |  | 2015-04-29 | MRP14456 | 32.30482 | -108.76813 | WGS84 | Hidalgo | New Mexico | Vein | Porphyry Cu-Mo-Au | Polymetallic vein | CAM21 | Don Bryant Collection |  | NMHI0063 | 1) Don Bryant collection; 2) Mineral Resource Deposit Database Deposit ID 10174238, main entrance, M. Granitto | [28 empty] | 328 | <30 |  | 40 | <5 | 373 |  | 5.1 |  | 5.2 | <10 | 0.7 | 180000 | 3 | 3 | <1 |  | 9 | 30 | 4 | <1 | 25 | 12000 | 30.8 |  | 61 | <5 |  | 3 | 15.1 | <0.5 |  | 0.4 | <0.5 | 2.25 | 29 | 16 | 0.8 | 17 | 1370 | 1.7 | 2 | 0.25 | 0.9 | 0.2 | 0.12 | 0.17 | <0.05 | 0.11 | <0.05 | 0.06 | <0.05 | <0.1 | <0.05 | 5.51 | 0.039 | 16.7 | 0.65 | 0.5 |  | 0.4 | 0.09 | <0.01 |  | 0.02
C395874 | Critical and Rare Metals | Magdalena (Nitt mine) | Granitto et al. (2020) |  | 2015-04-29 | MRP14456 | 34.09619 | -107.207 | WGS84 | Socorro | New Mexico | Limestone with skarn | Porphyry Cu-Mo-Au | Polymetallic skarn | N083 | Don Bryant Collection |  | NMSO0226 | 1) Don Bryant collection; 2) Mineral Resource Deposit Database Deposit ID 10199448, main entrance, M. Granitto | [28 empty] | 350 | 350 |  | 2.9 | <5 | 720 |  | 471 |  | 93.7 | <10 | <0.1 | 912 | <1 | <1 | <1 |  | 2.9 | 10 | 9 | <1 | 30 | 32100 | <0.2 |  | 7 | <5 |  | 2 | 11.2 | <0.5 |  | <0.1 | <0.5 | 2.02 | 43 | 5 | 7.7 | 2.7 | 173000 | 3.2 | 2.2 | 0.49 | 2.4 | 0.5 | 0.21 | 0.72 | 0.11 | 0.7 | 0.14 | 0.4 | <0.05 | 0.3 | <0.05 | 11.37 | 1.21 | 28.3 | 0.03 | 0.9 |  | <0.1 | 0.29 | 0.07 |  | <0.01
C395881 | Critical and Rare Metals | Mogollon | Granitto et al. (2020) |  | 2015-04-29 | MRP14456 | 33.40453 | -108.80092 | WGS84 | Catron | New Mexico | Vein | Porphyry Cu-Mo-Au | Polymetallic vein | NM68 | Don Bryant Collection |  | DIS007 | 1) Don Bryant collection; 2) Mineral Resource Deposit Database Deposit ID 10069325, district, M. Granitto | [28 empty] | 243 | 30 |  | 5 | <5 | 16.4 |  | 21.6 |  | 199 | <10 | <0.1 | 287000 | <1 | <1 | <1 |  | 13.4 | <10 | <2 | <1 | 2040 | 190 | 0.3 |  | 3 | 6 |  | 4 | 6.9 | <0.5 |  | <0.1 | <0.5 | 0.4 | 42 | 3 | <0.5 | 1.7 | 3180 | 0.1 | <0.1 | <0.05 | 0.1 | <0.1 | <0.05 | <0.05 | <0.05 | <0.05 | <0.05 | <0.05 | <0.05 | <0.1 | <0.05 | 0.2 | 0.011 | 32.4 | 0.08 | 0.1 |  | <0.1 | <0.01 | <0.01 |  | <0.01
C395892 | Critical and Rare Metals | Organ Mountains (Merrimac mine) | Granitto et al. (2020) |  | 2015-04-29 | MRP14456 | 32.45543 | -106.57307 | WGS84 | Doña Ana | New Mexico | Limestone with skarn | Porphyry Cu-Mo-Au | Polymetallic skarn | ORG3 | Don Bryant Collection |  | NMDA0081 | 1) Don Bryant collection; 2) Mineral Resource Deposit Database Deposit ID 10271866, main entrance, M. Granitto; district from McLemore, V.T., 2017, Mining districts and prospect areas in New Mexico: New Mexico Bureau of Geology and Mineral Resources: Resource Map 24, 65 p., scale 1:1,000,000 | [28 empty] | 22 | <30 |  | 2.4 | <5 | 103 |  | 698 |  | 470 | 40 | 0.1 | 25300 | 2 | <1 | 2 |  | 3.6 | 20 | 14 | 6 | 109 | 130 | 0.5 |  | 8 | 8 |  | 5 | 19.3 | <0.5 |  | 5 | <0.5 | 2.8 | 67 | 6 | 9.9 | 74.4 | 325000 | 315 | 489 | 52.2 | 141 | 7.7 | 0.46 | 2.97 | 0.38 | 1.59 | 0.32 | 0.78 | 0.1 | 0.8 | 0.11 | 1012.41 | 0.407 | 4.43 | 0.43 | 7.1 |  | <0.1 | 3.3 | 0.06 |  | 0.21
C395893 | Critical and Rare Metals | Orogrande (Lucky) | Granitto et al. (2020) |  | 2015-04-29 | MRP14456 | 32.41263 | -106.10888 | WGS84 | Otero | New Mexico | Limestone with skarn | Porphyry Cu-Mo-Au | Polymetallic skarn | NM80 | Don Bryant Collection |  | NMOt0049 | 1) Don Bryant collection; 2) Mineral Resource Deposit Database Deposit ID 10014009, main shaft, M. Granitto | [28 empty] | 6 | <30 |  | 182 | <5 | 2.6 |  | 7.2 |  | 27.4 | 60 | 4.9 | 25400 | 13 | 1 | 2 |  | 1.4 | 20 | 5 | 6 | 77 | 360 | 86.2 |  | 10 | 15 |  | 4 | 203 | 0.5 |  | 3.2 | <0.5 | 3.34 | 93 | 2 | 19.8 | 78.1 | 938 | 16.7 | 31.9 | 4.33 | 17.8 | 4.2 | 0.73 | 3.9 | 0.61 | 3.54 | 0.71 | 1.99 | 0.28 | 1.9 | 0.29 | 88.88 | 0.113 | 4.27 | 4.87 | 12.9 |  | 1 | 5.15 | 0.06 |  | 0.31
C395919 | Critical and Rare Metals | Central (Ground Hog mine) | Granitto et al. (2020) |  | 2015-04-29 | MRP14457 | 32.77541 | -108.10621 | WGS84 | Grant | New Mexico | Vein | Porphyry Cu-Mo-Au | Polymetallic vein | G07 | Don Bryant Collection |  | NMGR0233 | 1) Don Bryant collection; 2) Mineral Resource Deposit Database Deposit ID 10150623, main entrance, M. Granitto | [28 empty] | 316 | <30 |  | 16.9 | <5 | 401 |  | 1100 |  | 107 | <10 | <0.1 | 26900 | 2 | <1 | <1 |  | 14.4 | 10 | <2 | <1 | <5 | 220000 | 1 |  | 9 | <5 |  | 6 | 10.4 | <0.5 |  | 0.1 | <0.5 | 0.67 | <5 | 2 | <0.5 | 4.2 | 441000 | 0.3 | 0.6 | 0.06 | <0.1 | <0.1 | <0.05 | <0.05 | <0.05 | <0.05 | <0.05 | <0.05 | <0.05 | <0.1 | <0.05 | 0.96 | 0.198 | 1.82 | 0.15 | <0.1 |  | <0.1 | <0.01 | 0.02 |  | <0.01
C395920 | Critical and Rare Metals | Santa Rita (Oswaldo No. 2) | Granitto et al. (2020) |  | 2015-04-29 | MRP14457 | 32.80591 | -108.07201 | WGS84 | Grant | New Mexico | Limestone with skarn | Porphyry Cu-Mo-Au | Polymetallic skarn | SR06 | Don Bryant Collection |  | Oswaldo No. 2 | 1) Don Bryant collection; 2) Mineral Resource Deposit Database Deposit ID 10125910, main entrance, M. Granitto; district from McLemore, V.T., 2017, Mining districts and prospect areas in New Mexico: New Mexico Bureau of Geology and Mineral Resources: Resource Map 24, 65 p., scale 1:1,000,000 | [28 empty] | 66 | 80 |  | 3.7 | <5 | 135 |  | 802 |  | 49 | <10 | <0.1 | 25200 | 1 | <1 | <1 |  | 1 | <10 | 5 | <1 | <5 | 1490 | 0.4 |  | 5 | <5 |  | 2 | 18.3 | <0.5 |  | 0.2 | <0.5 | 0.29 | 22 | 3 | 23 | 2.2 | 343000 | 6 | 3.2 | 1.27 | 5.7 | 1.3 | 0.35 | 2.17 | 0.32 | 2.17 | 0.51 | 1.31 | 0.16 | 0.9 | 0.17 | 25.53 | 1.52 | 13.9 | 0.04 | 3.2 |  | <0.1 | 0.64 | 0.05 |  | <0.01
C395921 | Critical and Rare Metals | Fierro-Hanover (Shingle Canyon mine) | Granitto et al. (2020) |  | 2015-04-29 | MRP14457 | 32.87201 | -108.06061 | WGS84 | Grant | New Mexico | Limestone with skarn | Porphyry Cu-Mo-Au | Polymetallic skarn | SR10 | Don Bryant Collection |  | NMGR0802 | 1) Don Bryant collection; 2) Mineral Resource Deposit Database Deposit ID 10198758, main entrance, M. Granitto; district from McLemore, V.T., 2017, Mining districts and prospect areas in New Mexico: New Mexico Bureau of Geology and Mineral Resources: Resource Map 24, 65 p., scale 1:1,000,000 | [28 empty] | 9 | 80 |  | 2 | <5 | 6.7 |  | 1140 |  | 5.9 | <10 | <0.1 | 710 | 11 | 1 | <1 |  | 140 | 30 | <2 | <1 | <5 | 2190 | 0.2 |  | 4 | <5 |  | 3 | 12 | <0.5 |  | 0.3 | <0.5 | 0.2 | 35 | <1 | 1.6 | 3.6 | 432000 | 0.3 | 0.9 | 0.17 | 0.9 | 0.4 | 0.13 | 0.57 | 0.08 | 0.35 | 0.06 | 0.12 | <0.05 | <0.1 | <0.05 | 3.98 | 0.493 | 5.74 | 3.12 | 0.3 |  | <0.1 | 0.57 | 0.05 |  | 0.02
C395922 | Critical and Rare Metals | Central (Ground Hog mine) | Granitto et al. (2020) |  | 2015-04-29 | MRP14457 | 32.77541 | -108.10621 | WGS84 | Grant | New Mexico | Vein | Porphyry Cu-Mo-Au | Polymetallic vein | SR05 | Don Bryant Collection |  | NMGR0233 | 1) Don Bryant collection; 2) Mineral Resource Deposit Database Deposit ID 10150623, main entrance, M. Granitto | [28 empty] | 72 | 140 |  | 2.8 | <5 | 93.7 |  | 1160 |  | 2.5 | <10 | <0.1 | 3780 | 2 | <1 | <1 |  | 1.4 | 20 | 27 | <1 | 9 | 67700 | 0.8 |  | 5 | <5 |  | 4 | 14.8 | <0.5 |  | 0.3 | <0.5 | 0.41 | 26 | 1 | 12.8 | 1.1 | 402000 | 3.6 | 5 | 0.89 | 3.6 | 0.9 | 0.22 | 1.18 | 0.21 | 1.22 | 0.29 | 0.84 | 0.1 | 0.6 | 0.08 | 18.73 | 0.189 | 14.3 | 0.17 | 1.1 |  | <0.1 | 0.05 | 0.02 |  | <0.01
C395923 | Critical and Rare Metals | Central (Ivanhoe mine) | Granitto et al. (2020) |  | 2015-04-29 | MRP14457 | 32.78431 | -108.09781 | WGS84 | Grant | New Mexico | Limestone with skarn | Porphyry Cu-Mo-Au | Skarn Cu | SR15 | Don Bryant Collection |  | NMGR0234 | 1) Don Bryant collection; 2) Mineral Resource Deposit Database Deposit ID 10296099, main entrance, M. Granitto; district from McLemore, V.T., 2017, Mining districts and prospect areas in New Mexico: New Mexico Bureau of Geology and Mineral Resources: Resource Map 24, 65 p., scale 1:1,000,000 | [28 empty] | 437 | <30 |  | 2.7 | <5 | 763 |  | 1340 |  | 165 | <10 | <0.1 | 32900 | 2 | <1 | <1 |  | 3.7 | <10 | <2 | <1 | <5 | 140000 | 0.3 |  | 2 | <5 |  | 3 | 49.2 | <0.5 |  | <0.1 | <0.5 | 0.12 | 14 | 1 | 4.2 | 0.5 | 450000 | 1.2 | 0.8 | 0.29 | 1.3 | 0.4 | 0.08 | 0.42 | 0.06 | 0.38 | 0.08 | 0.23 | <0.05 | 0.1 | <0.05 | 5.34 | 0.23 | 7.6 | 0.36 | 0.4 |  | <0.1 | 0.1 | 0.01 |  | <0.01
C395924 | Critical and Rare Metals | Santa Rita (Oswaldo No. 2) | Granitto et al. (2020) |  | 2015-04-29 | MRP14457 | 32.80591 | -108.07201 | WGS84 | Grant | New Mexico | Limestone with skarn(?) | Porphyry Cu-Mo-Au | Polymetallic skarn | SR11 | Don Bryant Collection |  | Oswaldo No. 2 | 1) Don Bryant collection; 2) Mineral Resource Deposit Database Deposit ID 10125910, main entrance, M. Granitto; district from McLemore, V.T., 2017, Mining districts and prospect areas in New Mexico: New Mexico Bureau of Geology and Mineral Resources: Resource Map 24, 65 p., scale 1:1,000,000 | [28 empty] | 4 | <30 |  | <0.5 | <5 | 7.1 |  | 204 |  | 56.4 | <10 | <0.1 | 3160 | <1 | <1 | <1 |  | 1.5 | <10 | 3 | <1 | <5 | 890 | 0.7 |  | 1 | <5 |  | 2 | 13.7 | <0.5 |  | 0.1 | <0.5 | 0.67 | 77 | 7 | 16.3 | 2.5 | 65500 | 6.8 | 3.7 | 1.32 | 5.8 | 1.2 | 0.22 | 1.74 | 0.26 | 1.58 | 0.33 | 0.93 | 0.1 | 0.6 | 0.1 | 24.68 | 0.058 | 52.8 | 0.18 | 0.2 |  | <0.1 | <0.01 | 0.07 |  | <0.01
C395925 | Critical and Rare Metals | Fierro-Hanover (Black Hawk mine) | Granitto et al. (2020) |  | 2015-04-29 | MRP14457 | 32.80428 | -108.10061 | WGS84 | Grant | New Mexico | Limestone with skarn | Porphyry Cu-Mo-Au | Polymetallic skarn | SR09 | Don Bryant Collection |  | NMGR0521 | 1) Don Bryant collection; 2) Mineral Resource Deposit Database Deposit ID 10014767, minesite, M. Granitto | [28 empty] | 16 | <30 |  | 16.7 | <5 | 1.6 |  | 1370 |  | 1.6 | <10 | <0.1 | 5430 | <1 | <1 | <1 |  | 38.7 | <10 | 5 | <1 | <5 | 4490 | 0.2 |  | 12 | <5 |  | 3 | 5.9 | <0.5 |  | <0.1 | <0.5 | <0.05 | 18 | 11 | <0.5 | 1.1 | 558000 | <0.1 | <0.1 | <0.05 | <0.1 | <0.1 | <0.05 | <0.05 | <0.05 | <0.05 | <0.05 | <0.05 | <0.05 | <0.1 | <0.05 | 0 | 0.373 | 12 | <0.01 | <0.1 |  | <0.1 | <0.01 | 0.05 |  | <0.01
C395943 | Critical and Rare Metals | Willow Creek (Pecos) | Granitto et al. (2020) |  | 2015-04-29 | MRP14457 | 35.759 | -105.6683 | WGS84 | San Miguel | New Mexico | VMS | Volcanogenic seafloor | Polymetallic massive sulfide, Kuroko-type | PEC2 | Don Bryant Collection |  | NMSM0137 | 1) Don Bryant collection; 2) Mineral Resource Deposit Database Deposit ID 10272669, main entrance, M. Granitto | [28 empty] | 73 | 60 |  | 241 | <5 | 19 |  | 48.8 |  | 28.2 | 10 | 3.6 | 53700 | 16 | 2 | 4 |  | 2 | <10 | 287 | 5 | 43 | 5620 | 107 |  | 239 | 22 |  | 11 | 97.3 | <0.5 |  | 3.9 | 0.7 | 2.17 | 224 | 9 | 19.1 | 116 | 4810 | 11.4 | 26.8 | 3.59 | 15.3 | 3.6 | 0.92 | 3.73 | 0.61 | 3.62 | 0.73 | 2.13 | 0.31 | 2 | 0.3 | 75.04 | 0.08 | 8.38 | 4.55 | 3.7 |  | 1.7 | 3.07 | 0.05 |  | 0.51
C447222 | Critical and Rare Metals | Santa Rita (Chino) | Granitto et al. (2020) |  | 2017-08-01 | MRP16567 | 32.793831 | -108.068326 | WGS84 | Grant | New Mexico | Altered cesium(?) or calcium(?); possibly the Syrena Fm (Pennsylvanian) or Abo Redbeds (Permian), twelve samples; widely scattered microcrystals of chalcopyrite and pyrite in quartz rock, vein of quartz/feldspar cuts across center of sample, sulfide amount <1% | Porphyry Cu-Mo-Au | Porphyry Cu-Mo | 25117 | Color+M1003ado School of Mines Ransome Collection, N side of the South pit |  | NMGR0029 | 1) Colorado School of Mines collection; 2) Mineral Deposit Database Site ID NM00013, ctr of pit outline, M. Granitto; district from McLemore, V.T., 2017, Mining districts and prospect areas in New Mexico: New Mexico Bureau of Geology and Mineral Resources: Resource Map 24, 65 p., scale 1:1,000,000 | [15 empty] | 0.5 | [12 empty] | 3 | <5 | 78 | 684 | <5 | 5.1 |  | 1.4 |  | 266 | 93 | 1 | 12800 | 29.4 | 2 | 5 |  | <0.2 | 16 | 61 | 12.3 | 101 | 6 | 104 |  | 0.1 | 16 | <5 | 4 | 85.1 | 0.8 | <0.5 | 11.6 | 0.9 | 4.05 | 178 | <1 | 38.7 | 169 | 228 | 39.3 | 78.8 | 9.86 | 39 | 7.7 | 2.84 | 7.79 | 1.07 | 6.34 | 1.28 | 3.71 | 0.46 | 3.4 | 0.49 | 202.04 | 0.0356 | 10.9 | 7.48 | 0.43 |  | 2.85 | 2.24 | 0.05 | 23.3 | 0.44
C447226 | Critical and Rare Metals | Santa Rita (Chino) | Granitto et al. (2020) |  | 2017-08-01 | MRP16567 | 32.793831 | -108.068326 | WGS84 | Grant | New Mexico | Heavily banded fine grain mixture of galena and sphalerite with tiny calcite<lined vugs and widespread pyrite in quartz; quartz vein cuts through and seperates the 2 mineral areas; sulfide approx 70% | Porphyry Cu-Mo-Au | Porphyry Cu-Mo | 25114 | Colorado School of Mines Ransome Collection |  | NMGR0029 | 1) Colorado School of Mines collection; 2) Mineral Deposit Database Site ID NM00013, ctr of pit outline, M. Granitto; district from McLemore, V.T., 2017, Mining districts and prospect areas in New Mexico: New Mexico Bureau of Geology and Mineral Resources: Resource Map 24, 65 p., scale 1:1,000,000 | [15 empty] | 12 | [12 empty] | 497 | 88 | 48 | 189 | <5 | 68.7 |  | 355 |  | 41.1 | 20 | 2.2 | 1460 | 5.76 | 2 | 1 |  | <0.2 | <10 | <2 | 1.7 | 74 | 297000 | 49.1 |  | 658 | <5 | <5 | <1 | 48.1 | <0.5 | 6.2 | 1.9 | <0.5 | 4.56 | 29 | 22 | 10 | 47.5 | 64800 | 6.1 | 13.8 | 1.81 | 7.2 | 1.7 | 0.52 | 1.66 | 0.26 | 1.69 | 0.34 | 1.08 | 0.13 | 0.9 | 0.13 | 37.32 | 0.0946 | 6.51 | 2.04 | 2.29 |  | 1.2 | 0.87 | 0.03 | 13.6 | 0.09
C447227 | Critical and Rare Metals | Santa Rita (Chino) | Granitto et al. (2020) |  | 2017-08-01 | MRP16567 | 32.793831 | -108.068326 | WGS84 | Grant | New Mexico | Porphyry monzonite; note different periods of veining; molybdenite and pyrite widely scattered in granitic rock; sulfide <1% | Porphyry Cu-Mo-Au | Porphyry Cu-Mo | 25149 | Colorado School of Mines Ransome Collection |  | NMGR0029 | 1) Colorado School of Mines collection; 2) Mineral Deposit Database Site ID NM00013, ctr of pit outline, M. Granitto; district from McLemore, V.T., 2017, Mining districts and prospect areas in New Mexico: New Mexico Bureau of Geology and Mineral Resources: Resource Map 24, 65 p., scale 1:1,000,000 | [15 empty] | 0.8 | [12 empty] | 3 | <5 | 25 | 848 | <5 | 0.8 |  | 6.1 |  | 2 | <10 | 1 | 2180 | 22.3 | 2 | 4 |  | 0.5 | 30 | 4590 | 7.7 | 13 | 54 | 313 |  | 0.9 | <5 | <5 | 3 | 237 | <0.5 | 0.7 | 3.5 | 1.1 | 1.13 | 27 | 18 | 6.7 | 125 | 78 | 25.3 | 48.2 | 5.38 | 20.3 | 3.2 | 0.88 | 2.43 | 0.28 | 1.41 | 0.25 | 0.72 | 0.09 | 0.7 | 0.09 | 109.23 | 0.0305 | 0.98 | 6.62 | 1.9 |  | 6.32 | 0.26 | 0.03 | 31.2 | 0.19
C447229 | Critical and Rare Metals | Santa Rita (Chino) | Granitto et al. (2020) |  | 2017-08-01 | MRP16567 | 32.793831 | -108.068326 | WGS84 | Grant | New Mexico | Porphyry copper; secondary enrichment of chalcocite joint; mixture of massive fine grain pyrite with fine grain sphalerite; some open vugs lined with coarsely crystalline black sphalerite; widely scattered blebs of arsenopyrite; sulfide amount approx 90% | Porphyry Cu-Mo-Au | Porphyry Cu-Mo | 25147 | Colorado School of Mines Ransome Collection |  | NMGR0029 | 1) Colorado School of Mines collection; 2) Mineral Deposit Database Site ID NM00013, ctr of pit outline, M. Granitto; district from McLemore, V.T., 2017, Mining districts and prospect areas in New Mexico: New Mexico Bureau of Geology and Mineral Resources: Resource Map 24, 65 p., scale 1:1,000,000 | [15 empty] | 24.5 | [12 empty] | 71 | 9350 | 104 | 337 | <5 | 21.9 |  | 1290 |  | 4.4 | <10 | <0.1 | 956 | 48.8 | 1 | <1 |  | 146 | 13 | <2 | <0.1 | 18 | 1820 | 2.2 |  | 14.8 | <5 | 15 | 41 | <0.1 | <0.5 | <0.5 | 0.4 | <0.5 | 3.92 | 8 | <1 | 1.1 | 1.4 | 253000 | 3.9 | 8 | 0.95 | 3.7 | 0.8 | 0.1 | 0.64 | 0.06 | 0.3 | <0.05 | 0.09 | <0.05 | <0.1 | <0.05 | 18.54 | 0.13 | 15.3 | 0.1 | 0.02 |  | 0.01 | <0.01 | <0.01 | 12.8 | <0.01
C447234 | Critical and Rare Metals | Santa Rita (Chino) | Granitto et al. (2020) |  | 2017-08-01 | MRP16568 | 32.793831 | -108.068326 | WGS84 | Grant | New Mexico | Two samples; major quartz vein cutting extremely porous, vuggy quartz area with tiny pyrite, chalcopyrite, possibly bornite and tenorite; nearly solid fine grain pyrite in quartz adjacent to quartz vein; sulfide approx 10%; slight malachite stains | Porphyry Cu-Mo-Au | Porphyry Cu-Mo | 25120 | Colorado School of Mines Ransome Collection |  | NMGR0029 | 1) Colorado School of Mines collection; 2) Mineral Deposit Database Site ID NM00013, ctr of pit outline, M. Granitto; district from McLemore, V.T., 2017, Mining districts and prospect areas in New Mexico: New Mexico Bureau of Geology and Mineral Resources: Resource Map 24, 65 p., scale 1:1,000,000 | [15 empty] | 17.9 | [11 empty] | <1 | <1 | <5 | 69 | 637 | <5 | 0.4 |  | 0.5 |  | 86.4 | 14 | 0.1 | 8990 | 8.39 | 1 | 2 |  | <0.2 | <10 | 12 | 23.4 | 15 | 10 | 30.1 |  | 0.1 | 16 | 20 | 5 | 555 | 1.7 | 0.6 | 52.8 | <0.5 | 3.96 | 105 | 48 | 53.4 | 68.4 | 12 | 176 | 318 | 36.4 | 123 | 20.1 | 3.14 | 15.8 | 2.01 | 9.19 | 1.77 | 4.98 | 0.79 | 5.5 | 0.84 | 717.52 | <0.001 | 15.8 | 3.4 | 0.1 |  | 1.42 | 0.11 | 0.15 | 23.1 | 0.55
C447236 | Critical and Rare Metals | Tyrone | Granitto et al. (2020) |  | 2017-08-01 | MRP16568 | 32.63622 | -108.37312 | WGS84 | Grant | New Mexico | Silver ore, silver sulphides in quartz; tiny chalcopyrite and pyrite blebs in major mass of chalcocite, large cavity containing calcite crystals, thin but major quartz crystal cavity at extreme end of sample; sulfide amount approx 50% | Porphyry Cu-Mo-Au | Porphyry Cu | NM20 | Colorado School of Mines Ransome Collection |  | NMGR0084 | 1) Colorado School of Mines collection; 2) Mineral Resource Deposit Database Deposit ID 10174772, ore body, M. Granitto; district from McLemore, V.T., 2017, Mining districts and prospect areas in New Mexico: New Mexico Bureau of Geology and Mineral Resources: Resource Map 24, 65 p., scale 1:1,000,000 | [15 empty] | 2.5 | [11 empty] | <1 | 14500 | 14 | 23 | 87.6 | <5 | 29 |  | 31.5 |  | 8.5 | 11 | 0.8 | 28400 | 5.03 | 6 | <1 |  | <0.2 | 31 | 439 | 0.2 | 11 | 1040 | 28 |  | 15.7 | <5 | <5 | <1 | 67.8 | <0.5 | <0.5 | 0.4 | <0.5 | 3.57 | 19 | 27 | 4 | 4.3 | 583 | 3.9 | 8.1 | 1.03 | 3.8 | 3.6 | 0.28 | 1 | 0.13 | 0.88 | 0.15 | 0.46 | <0.05 | 0.4 | <0.05 | 23.73 | 0.246 | 2.88 | 1.15 | 2.84 |  | 0.31 | 0.3 | 0.01 | 36.9 | 0.03
C447237 | Critical and Rare Metals | Ortiz | Granitto et al. (2020) |  | 2017-08-01 | MRP16568 | 35.33866 | -106.13617 | WGS84 | Santa Fe | New Mexico | Highly oxidized gold ore; aka GFR<65; black to red<brown hydrous iron oxide (gossan), with white feldspar inclusions | Alkalic porphyry | Alkaline Au-Te | 13112 | Colorado School of Mines Ransome Collection |  | Ortiz project | 1) Colorado School of Mines collection; 2) Mineral Resource Deposit Database Deposit ID 10175204, ore body, M. Granitto | [15 empty] | <0.1 | [12 empty] | 2 | 14 | 188 | 1930 | <5 | 4.3 |  | 0.7 |  | 47 | <10 | 1.1 | 76 | 9.11 | 6 | <1 |  | <0.2 | 12 | 64 | 3.4 | 19 | 19 | 72.4 |  | 2.8 | <5 | <5 | <1 | 279 | <0.5 | 2.4 | 3.1 | <0.5 | 2.55 | 216 | 360 | 11.2 | 24.4 | 104 | 37.1 | 50.7 | 5.98 | 20.3 | 3.5 | 1.17 | 3.07 | 0.38 | 1.88 | 0.33 | 0.85 | 0.11 | 0.7 | 0.13 | 126.2 | 0.36 | 50.9 | 1.92 | 0.31 |  | 2.25 | 0.07 | 0.08 | 7.02 | 0.11
C447239 | Critical and Rare Metals | Tyrone | Granitto et al. (2020) |  | 2017-08-01 | MRP16568 | 32.63622 | -108.37312 | WGS84 | Grant | New Mexico | "Good cropping." Indicates chalcocite below, with 2% more of Cu; felsite porphyry with widespread microholes filled with black to red hematite and hydrous oxides of iron scattered throughout rock, also partly open fractures lined with iron oxides | Porphyry Cu-Mo-Au | Porphyry Cu | NM01 | Colorado School of Mines Ransome Collection |  | NMGR0084 | 1) Colorado School of Mines collection; 2) Mineral Resource Deposit Database Deposit ID 10174772, ore body, M. Granitto; district from McLemore, V.T., 2017, Mining districts and prospect areas in New Mexico: New Mexico Bureau of Geology and Mineral Resources: Resource Map 24, 65 p., scale 1:1,000,000 | [15 empty] | <0.1 | [11 empty] | <1 | 5 | <5 | 31 | 1180 | <5 | 2.1 |  | 0.5 |  | <0.5 | 15 | 1 | 150 | 31.6 | 1 | 4 |  | 0.4 | <10 | 2 | 5.1 | 9 | 55 | 167 |  | 0.1 | <5 | 16 | 6 | 138 | <0.5 | 1 | 2.8 | 1.8 | 1.71 | 42 | 19 | 5.2 | 137 | 27 | 15.9 | 30.5 | 3.57 | 14.5 | 2.5 | 0.64 | 1.68 | 0.2 | 0.98 | 0.2 | 0.56 | 0.08 | 0.7 | 0.1 | 72.11 | 0.0062 | 1.77 | 8.77 | 0.04 |  | 4.05 | 0.47 | 0.03 | 32.2 | 0.32
C447240 | Critical and Rare Metals | Tyrone | Granitto et al. (2020) |  | 2017-08-01 | MRP16568 | 32.63622 | -108.37312 | WGS84 | Grant | New Mexico | Typical cellular sponge sphalerite; note, as in the boxwork of similar origin, the crinkly cellular walls; residual quartz boxwork after coarsely crystalline pyrite (gossan), hydrous iron oxides remain in the box work; thin pod of calcite/gypsum (caliche) with thin film of pale yellow sulfur or sulfate attached to one end | Porphyry Cu-Mo-Au | Porphyry Cu | NM34 | Colorado School of Mines Ransome Collection |  | NMGR0084 | 1) Colorado School of Mines collection; 2) Mineral Resource Deposit Database Deposit ID 10174772, ore body, M. Granitto; district from McLemore, V.T., 2017, Mining districts and prospect areas in New Mexico: New Mexico Bureau of Geology and Mineral Resources: Resource Map 24, 65 p., scale 1:1,000,000 | [15 empty] | 0.2 | [11 empty] | <1 | 2 | 45 | 139 | 95.5 | <5 | 32.6 |  | 0.8 |  | 24.9 | <10 | 1.9 | 1430 | 5.69 | 3 | <1 |  | 0.4 | 77 | 72 | 0.2 | 7 | 105 | 3.6 |  | 17.2 | <5 | 7 | 2 | 57.8 | <0.5 | 2.3 | 0.6 | <0.5 | 1.51 | 15 | 25 | 1.6 | 12.8 | 227 | 1.1 | 2.7 | 0.29 | 1 | 0.3 | 0.05 | 0.25 | <0.05 | 0.3 | 0.05 | 0.18 | <0.05 | 0.1 | <0.05 | 6.32 | 0.0437 | 21.7 | 0.63 | 5.32 |  | 0.11 | 0.14 | 0.03 | 22 | 0.02
C447255 | Critical and Rare Metals | Central (Ground Hog mine) | Granitto et al. (2020) |  | 2017-08-01 | MRP16568 | 32.77541 | -108.10621 | WGS84 | Grant | New Mexico | Chalcocite galena ore; massive coarsely crystalline mixture of galena and sphalerite with chalcopyrite and tenorite(?); sulfide amount approx 95% | Porphyry Cu-Mo-Au | Polymetallic vein | G08 | Colorado School of Mines Ransome Collection |  | NMGR0233 | 1) Colorado School of Mines collection; 2) Mineral Resource Deposit Database Deposit ID 10150623, main entrance, M. Granitto | [15 empty] | 26 | [12 empty] | 685 | <5 | 21 | 638 | <5 | 1230 |  | 819 |  | 94.6 | <10 | <0.1 | 19600 | 1.07 | <1 | <1 |  | 30.3 | <10 | <2 | <0.1 | <5 | 221000 | 1.4 |  | 4.2 | <5 | 111 | <1 | 7 | <0.5 | 64.1 | 0.4 | <0.5 | 0.28 | 7 | 4 | <0.5 | 3.6 | 325000 | 0.2 | 0.5 | <0.05 | <0.1 | 0.1 | <0.05 | <0.05 | <0.05 | 0.05 | <0.05 | <0.05 | <0.05 | <0.1 | <0.05 | 0.85 | 0.138 | 7.02 | 0.13 | 0.04 |  | 0.06 | <0.01 | 0.03 | 3.31 | <0.01
C447258 | Critical and Rare Metals | Chloride | Granitto et al. (2020) |  | 2017-08-01 | MRP16568 | 33.3212 | -107.70393 | WGS84 | Sierra | New Mexico | Bornite ore; quartz vein containing brilliant blue covellite tarnish on bornite with sphalerite and galena; sulfide approx 10% | Alkalic Porphyry | Low sulfidation epithermal | 19833 | Colorado School of Mines Ransome Collection |  | St. Cloud mines 1880's | 1) Colorado School of Mines collection; 2) Mineral Resource Deposit Database Deposit ID 10107967, mine site, M. Granitto; district from McLemore, V.T., 2017, Mining districts and prospect areas in New Mexico: New Mexico Bureau of Geology and Mineral Resources: Resource Map 24, 65 p., scale 1:1,000,000 | [15 empty] | 12 | [12 empty] | 3100 | <5 | 25 | 0.8 | <5 | 0.3 |  | 192 |  | 8 | 10 | 0.4 | 269000 | 0.36 | <1 | <1 |  | <0.2 | 66 | <2 | <0.1 | <5 | 44100 | 3.1 |  | 4.5 | <5 | 63 | <1 | <0.1 | <0.5 | 9.3 | 0.2 | <0.5 | <0.05 | <5 | 3 | <0.5 | 0.6 | 51400 | <0.1 | <0.1 | <0.05 | <0.1 | 0.7 | <0.05 | <0.05 | <0.05 | <0.05 | <0.05 | <0.05 | <0.05 | <0.1 | <0.05 | 0.7 | 0.0351 | 2.92 | 0.13 | 0.22 |  | 0.06 | 0.02 | 0.02 | 22.7 | <0.01
C447262 | Critical and Rare Metals | Chloride | Granitto et al. (2020) |  | 2017-08-01 | MRP16568 | 33.3212 | -107.70393 | WGS84 | Sierra | New Mexico | Late amethyst quartz with sulfide<wallrock breccia; highly silicified altered rhyolite fault breccia; some of the quartz infill pale amethyst; widespread tiny to microscopic chalcopyrite and pyrite; occasional bleb of bornite attached to chalcopyrite; occasional galena veinlet; thinly scattered sphalerite; sulfide approx <1% | Alkalic Porphyry | Low sulfidation epithermal | 19835 | Colorado School of Mines Ransome Collection |  | St. Cloud mines 1880's | 1) Colorado School of Mines collection; 2) Mineral Resource Deposit Database Deposit ID 10107967, mine site, M. Granitto; district from McLemore, V.T., 2017, Mining districts and prospect areas in New Mexico: New Mexico Bureau of Geology and Mineral Resources: Resource Map 24, 65 p., scale 1:1,000,000 | [15 empty] | 0.9 | [11 empty] | <1 | 48 | <5 | 26 | 392 | <5 | 0.3 |  | 8.5 |  | 8.3 | 85 | 1.6 | 8690 | 5.14 | <1 | 2 |  | 0.2 | 107 | <2 | 3.8 | 40 | 972 | 108 |  | 8.1 | 7 | <5 | 7 | 158 | <0.5 | <0.5 | 1.8 | 1.3 | 1.53 | 47 | 4 | 6.4 | 58.9 | 2080 | 11.2 | 22.8 | 2.82 | 10.7 | 2 | 0.67 | 1.74 | 0.23 | 1.4 | 0.26 | 0.68 | 0.1 | 0.6 | 0.09 | 55.29 | 0.325 | 2 | 3.25 | 0.68 |  | 1.47 | 0.58 | 0.05 | 37 | 0.21
C447278 | Critical and Rare Metals | Central (Ground Hog mine) | Granitto et al. (2020) |  | 2017-08-01 | MRP16568 | 32.77541 | -108.10621 | WGS84 | Grant | New Mexico | Chloritic pyrite ore; large coursely crystalline massive sphalerite with pyrite in porous quartz rock, minor galena, minor clay alteration | Porphyry Cu-Mo-Au | Polymetallic vein | G13 | Colorado School of Mines Ransome Collection |  | NMGR0233 | 1) Colorado School of Mines collection; 2) Mineral Resource Deposit Database Deposit ID 10150623, main entrance, M. Granitto | [15 empty] | 14.5 | [12 empty] | 62 | <5 | 47 | 6.8 | <5 | 89.8 |  | 499 |  | 61.5 | 37 | 3.5 | 11100 | 8.28 | 1 | <1 |  | 74.7 | 15 | 6 | 0.1 | 7 | 12300 | 46.9 |  | 0.8 | <5 | 11 | <1 | 6.2 | <0.5 | 4.6 | 0.5 | 0.6 | 1.25 | 23 | 2 | 1 | 3.6 | 173000 | 0.4 | 1.1 | 0.1 | 0.4 | 0.1 | <0.05 | 0.14 | <0.05 | 0.21 | <0.05 | 0.1 | <0.05 | <0.1 | <0.05 | 2.55 | 0.268 | 7.97 | 3.45 | 0.09 |  | 0.65 | 0.18 | <0.01 | 19.8 | <0.01
C447298 | Critical and Rare Metals | Central (Ground Hog mine) | Granitto et al. (2020) |  | 2017-08-01 | MRP16569 | 32.77541 | -108.10621 | WGS84 | Grant | New Mexico | Two samples, hedenbergite; quartz vein or highly silicified quartzite with splotchy iron staining | Porphyry Cu-Mo-Au | Polymetallic vein | 13101 | Colorado School of Mines Ransome Collection |  | NMGR0233 | 1) Colorado School of Mines collection; 2) Mineral Resource Deposit Database Deposit ID 10150623, main entrance, M. Granitto | [15 empty] | <0.1 | [11 empty] | <1 | <1 | <5 | 30 | 1660 | <5 | 0.3 |  | 0.2 |  | 1.8 | 13 | 1.9 | 9 | 10.1 | 1 | 2 |  | <0.2 | <10 | <2 | 5.8 | 11 | 14 | 97.7 |  | 0.6 | <5 | <5 | <1 | 75.2 | <0.5 | <0.5 | 6.7 | 0.9 | 1.96 | 27 | 1 | 16 | 70.5 | 58 | 19.4 | 36.9 | 4.2 | 13.6 | 2.6 | 0.72 | 2.5 | 0.41 | 2.6 | 0.54 | 1.79 | 0.29 | 2.1 | 0.34 | 87.99 | 0.0271 | 1.05 | 5.24 | 1.28 |  | 2.44 | 0.29 | <0.01 | 35.7 | 0.08
C447299 | Critical and Rare Metals | Santa Rita (Chino) | Granitto et al. (2020) |  | 2017-08-01 | MRP16569 | 32.793831 | -108.068326 | WGS84 | Grant | New Mexico | Three samples, in mineralized sediment; roughly banded, mottled silicified igneous rock with widely distributed to banded pyrite and chalcopyrtie blebs and stringers, rarely galena, sulfide content approx 10%; green copper staining on open fracture surfaces | Porphyry Cu-Mo-Au | Porphyry Cu-Mo | 25148 | Colorado School of Mines Ransome Collection, Pit, NW side in mineralized sediment |  | NMGR0029 | 1) Colorado School of Mines collection; 2) Mineral Deposit Database Site ID NM00013, ctr of pit outline, M. Granitto; district from McLemore, V.T., 2017, Mining districts and prospect areas in New Mexico: New Mexico Bureau of Geology and Mineral Resources: Resource Map 24, 65 p., scale 1:1,000,000 | [15 empty] | 6 | [11 empty] | <1 | 1 | <5 | 21 | 85.6 | <5 | 0.3 |  | <0.2 |  | 63.8 | 60 | <0.1 | 14700 | 8.77 | <1 | <1 |  | <0.2 | <10 | 122 | 4.9 | 18 | 7 | 22.9 |  | <0.1 | 13 | 6 | 1 | 474 | <0.5 | 0.6 | 5.8 | <0.5 | 2.19 | 156 | 13 | 39.1 | 25.6 | 8 | 76.3 | 140 | 7.86 | 27.9 | 5.1 | 0.67 | 5.16 | 0.87 | 5.73 | 1.28 | 4.32 | 0.74 | 5.7 | 0.95 | 282.58 | <0.001 | 7.3 | 6.45 | 0.16 |  | 2.31 | 0.04 | 0.19 | 12.4 | 0.09
C447303 | Critical and Rare Metals | Chloride | Granitto et al. (2020) |  | 2017-08-01 | MRP16569 | 33.3212 | -107.70393 | WGS84 | Sierra | New Mexico | Base metal, andesite (hw) contact; very complex, coarsely banded ore sample with attached cream colored felsic rock; the sample is banded with layers of galena, sphalerite and quartz with widely distributed chalcopyrite, some altering to tenorite; isolated small blebs of arsenopyrite; the attached felsic rock contains microscopic chalcopyrite blebs, some altered to tenorite; sulfide approx 80% | Alkalic Porphyry | Low sulfidation epithermal | 19836 | Colorado School of Mines Ransome Collection |  | St. Cloud mines 1880's | 1) Colorado School of Mines collection; 2) Mineral Resource Deposit Database Deposit ID 10107967, mine site, M. Granitto; district from McLemore, V.T., 2017, Mining districts and prospect areas in New Mexico: New Mexico Bureau of Geology and Mineral Resources: Resource Map 24, 65 p., scale 1:1,000,000 | [15 empty] | 12.8 | [12 empty] | 272 | <5 | 29 | 1070 | <5 | 0.2 |  | 407 |  | 36 | 56 | 1.7 | 109000 | 4.86 | <1 | 2 |  | <0.2 | 21 | <2 | 3.4 | 25 | 102000 | 230 |  | 7 | 7 | 16 | <1 | 133 | <0.5 | 0.7 | 1.7 | 2.8 | 35.9 | 41 | 2 | 6.8 | 63.3 | 79900 | 11.3 | 22.9 | 3 | 10.7 | 2.1 | 0.82 | 1.81 | 0.27 | 1.44 | 0.29 | 0.71 | 0.11 | 0.7 | 0.09 | 56.24 | 0.128 | 6.93 | 3.64 | 0.75 |  | 4.22 | 0.32 | 0.08 | 14.9 | 0.24
C447308 | Critical and Rare Metals | Central (Ground Hog mine) | Granitto et al. (2020) |  | 2017-08-01 | MRP16569 | 32.77541 | -108.10621 | WGS84 | Grant | New Mexico | Very large sample hedenbergite; coarsely banded by layered manganoan calcite, pyrite and sphalerite, widely scattered blebs of galena, thin fracture filled with pyrite in central part of sample, very isolated sparse scheelite grains; sulfide approx 50% | Porphyry Cu-Mo-Au | Polymetallic vein | 13114 | Colorado School of Mines Ransome Collection |  | NMGR0233 | 1) Colorado School of Mines collection; 2) Mineral Resource Deposit Database Deposit ID 10150623, main entrance, M. Granitto | [15 empty] | 4.2 | [12 empty] | 60 | 6 | 38 | 299 | 26 | 114 |  | 21.4 |  | 6.2 | <10 | 0.2 | 140 | 6.02 | 10 | <1 |  | 0.5 | 10 | 2 | 0.3 | 10 | 4900 | 8.6 |  | 11.4 | <5 | <5 | <1 | 167 | <0.5 | 6.9 | 0.6 | <0.5 | 0.28 | 9 | 44 | 5.4 | 4.6 | 8610 | 1.7 | 1.6 | 0.35 | 1.4 | 0.2 | 0.1 | 0.37 | 0.08 | 0.47 | 0.1 | 0.32 | <0.05 | 0.3 | <0.05 | 6.99 | 6.12 | 8.12 | 0.28 | 13.8 |  | 0.27 | 2.44 | 0.03 | 16.5 | 0.01
C447309 | Critical and Rare Metals | Chloride | Granitto et al. (2020) |  | 2017-08-01 | MRP16569 | 33.3212 | -107.70393 | WGS84 | Sierra | New Mexico | Chalcopyrite<galena ore in footwall; dark grey splotchy<colored quartz with prominent white quartz vein cutting full length of rock; a light tan<colored hard clay rock occupies almost half sample area; tiny to microscopic pyrite, sphalerite, and chalcopyrite blebs scattered throughout grey quartz; microscopic blebs of chalcopyrite scattered throughout hard clay | Alkalic Porphyry | Low sulfidation epithermal | 17423 | Colorado School of Mines Ransome Collection |  | St. Cloud mines 1880's | 1) Colorado School of Mines collection; 2) Mineral Resource Deposit Database Deposit ID 10107967, mine site, M. Granitto; district from McLemore, V.T., 2017, Mining districts and prospect areas in New Mexico: New Mexico Bureau of Geology and Mineral Resources: Resource Map 24, 65 p., scale 1:1,000,000 | [15 empty] | 6.5 | [11 empty] | <1 | 2270 | <5 | <10 | 489 | <5 | 0.6 |  | 366 |  | 36.5 | 31 | 1.4 | 32100 | 3.83 | <1 | <1 |  | <0.2 | 65 | 32 | 1.8 | 20 | 43400 | 154 |  | 8 | <5 | 18 | <1 | 61.9 | <0.5 | 0.9 | 0.8 | 2 | 11.5 | 31 | 1 | 3.8 | 35.5 | 73900 | 6.8 | 13.8 | 1.68 | 6.3 | 1.7 | 0.4 | 1.01 | 0.16 | 0.87 | 0.13 | 0.43 | <0.05 | 0.4 | <0.05 | 33.68 | 0.0841 | 2.19 | 2.16 | 0.48 |  | 2.34 | 0.14 | 0.03 | 29.3 | 0.13
C447342 | Critical and Rare Metals | Fierro-Hanover | Granitto et al. (2020) |  | 2017-08-01 | MRP16570 | 32.80678 | -108.12283 | WGS84 | Grant | New Mexico | Diorite with good shreddy biotite after mafic minerals and disseminated chalcopyrite; potassic alteration; clumps of oxidized chalcopyrite mixed with biotite and magnetite; chalcopyrite also widely scattered throughout porphyry; sulfide approx 20% | Porphyry Cu-Mo-Au | Polymetallic replacement | 20689 | Colorado School of Mines Ransome Collection |  | Copper Flat mine | 1) Colorado School of Mines collection; 2) Mineral Resource Deposit Database Deposit ID 10101819, minesite, M. Granitto; district from McLemore, V.T., 2017, Mining districts and prospect areas in New Mexico: New Mexico Bureau of Geology and Mineral Resources: Resource Map 24, 65 p., scale 1:1,000,000 | [15 empty] | 1.5 | [11 empty] | <1 | 9 | <5 | 68 | 1400 | <5 | 1 |  | 1.1 |  | 6 | 12 | 23.6 | 14600 | 25.7 | 3 | 6 |  | 0.5 | 44 | 104 | 4.1 | 18 | 29 | 700 | 0.227 | 0.3 | 10 | 6 | 6 | 268 | <0.5 | 1.2 | 12.8 | 3.6 | 2.83 | 162 | 8 | 11.6 | 196 | 195 | 16.5 | 28.4 | 2.93 | 10.8 | 2.1 | 0.47 | 1.94 | 0.28 | 1.7 | 0.36 | 1.09 | 0.17 | 1.2 | 0.22 | 68.16 | 0.0777 | 10.2 | 7.39 | 0.5 |  | 8.45 | 1.78 | 0.12 | 23 | 0.21
C447347 | Critical and Rare Metals | Continental surface | Granitto et al. (2020) |  | 2017-08-01 | MRP16570 | 32.85011 | -108.08391 | WGS84 | Grant | New Mexico | Skarn, minor sulfides; numerous extremely thin to microscopic veinlets of pyrrhotite (possibly with microscopic magnetite grains); rock may be a chloritized metamorphic; extremely fine grain and dense; sulfide <1% | Porphyry Cu-Mo-Au | Polymetallic replacement | 25353 | Colorado School of Mines Ransome Collection |  | NMGR0373 | 1) Colorado School of Mines collection; 2) Mineral Resource Deposit Database Deposit ID 10199260, ore body, M. Granitto; district from McLemore, V.T., 2017, Mining districts and prospect areas in New Mexico: New Mexico Bureau of Geology and Mineral Resources: Resource Map 24, 65 p., scale 1:1,000,000 | [15 empty] | 0.6 | [12 empty] | 1 | 13 | 22 | 30.4 | <5 | <0.1 |  | <0.2 |  | 21 | 162 | 0.4 | 2930 | 18.9 | 2 | 5 |  | <0.2 | 11 | 5 | 12.7 | 50 | 19 | 8.3 | 0.011 | 0.2 | 15 | <5 | 3 | 452 | 1.1 | <0.5 | 7.9 | <0.5 | 4.62 | 75 | <1 | 29 | 166 | 167 | 21 | 57.2 | 7.6 | 31.1 | 5.9 | 0.97 | 5.67 | 0.92 | 4.95 | 0.97 | 3.04 | 0.42 | 2.7 | 0.38 | 142.82 | 0.168 | 3.47 | 8.11 | 9.7 |  | 0.23 | 2.54 | 0.07 | 27.4 | 0.46
C447352 | Critical and Rare Metals | Fierro-Hanover | Granitto et al. (2020) |  | 2017-08-01 | MRP16570 | 32.80678 | -108.12283 | WGS84 | Grant | New Mexico | 4 Pieces; four pieces; microcrystalline pyrite coating fractures or as crystal inclusions in dark green chlorite pods in highly silicified igneous rock (volcanic chert); sulfide <1% | Porphyry Cu-Mo-Au | Polymetallic replacement | 13870 | Colorado School of Mines Ransome Collection |  | Copper Flat mine | 1) Colorado School of Mines collection; 2) Mineral Resource Deposit Database Deposit ID 10101819, minesite, M. Granitto; district from McLemore, V.T., 2017, Mining districts and prospect areas in New Mexico: New Mexico Bureau of Geology and Mineral Resources: Resource Map 24, 65 p., scale 1:1,000,000 | [15 empty] | 1.2 | [11 empty] | <1 | 2 | <5 | 31 | 972 | <5 | 13.2 |  | 0.7 |  | 6.8 | <10 | 9 | 676 | 16.5 | 2 | 6 |  | <0.2 | 16 | <2 | 10 | 11 | 25 | 320 | 0.002 | 4.1 | 7 | <5 | 4 | 592 | 0.8 | 3.8 | 15.2 | 2.6 | 5.05 | 61 | 5 | 22.5 | 215 | 104 | 29.4 | 69.7 | 6.66 | 26.6 | 5.1 | 1.37 | 4.44 | 0.67 | 3.91 | 0.77 | 2.41 | 0.37 | 2.5 | 0.34 | 154.24 | 0.0405 | 3.93 | 8.74 | 1.31 |  | 5.78 | 0.75 | 0.08 | 29.5 | 0.29
C447355 | Critical and Rare Metals | Central (Combination-Hobo mines) | Granitto et al. (2020) |  | 2017-08-01 | MRP16570 | 32.79678 | -108.10394 | WGS84 | Grant | New Mexico | Epidote skarn with sulfides; garnet/epidote skarn rock(?); numerous calcite inclusions; thinly scattered pyrite blebs throughout; sulfide <1% | Porphyry Cu-Mo-Au | Polymetallic vein | 25355 | Colorado School of Mines Ransome Collection |  | NMGR0347 | 1) Colorado School of Mines collection; 2) Mineral Resource Deposit Database Deposit ID 10013428, minesite, M. Granitto | [15 empty] | 1.2 | [12 empty] | 2 | <5 | 43 | 7 | <5 | 18.8 |  | 20 |  | 3 | 40 | 0.2 | 180 | 15.3 | 11 | 6 |  | 1.5 | 27 | <2 | 9.5 | 16 | 60 | 5.6 | 0.001 | 5.1 | 12 | <5 | 3 | 416 | 0.7 | 11 | 10.4 | <0.5 | 17.7 | 102 | 90 | 25.6 | 203 | 8370 | 334 | 288 | 26.3 | 72.1 | 7.6 | 1.86 | 6.67 | 0.94 | 4.45 | 0.92 | 2.77 | 0.41 | 2.5 | 0.41 | 748.93 | 1.49 | 5.97 | 7.85 | 20.3 |  | 0.05 | 1.05 | 0.14 | 17.3 | 0.56
C447357 | Critical and Rare Metals | Central (Combination-Hobo mines) | Granitto et al. (2020) |  | 2017-08-01 | MRP16570 | 32.79678 | -108.10394 | WGS84 | Grant | New Mexico | Sphalerite ore; mostly massive microcrystalline sphalerite with quartz/calcite; very thinly distributed microscopic chalcopyrite blebs throughout rock; one tiny galena bleb; sulfide approx 80% | Porphyry Cu-Mo-Au | Polymetallic vein | 25356 | Colorado School of Mines Ransome Collection |  | NMGR0347 | 1) Colorado School of Mines collection; 2) Mineral Resource Deposit Database Deposit ID 10013428, minesite, M. Granitto | [15 empty] | 12 | [11 empty] | <1 | 92 | 24 | 54 | <0.5 | 6 | 184 |  | 504 |  | 101 | <10 | 0.5 | 2170 | 4.59 | 6 | <1 |  | 3.3 | <10 | <2 | <0.1 | 14 | 12900 | 1.5 | 0.004 | 5.1 | <5 | 46 | <1 | 69.2 | <0.5 | 13 | 0.2 | <0.5 | 0.24 | <5 | 23 | 7.1 | 1.7 | 219000 | 3.8 | 2.4 | 0.64 | 3.2 | 0.6 | 0.14 | 0.96 | 0.13 | 0.82 | 0.15 | 0.5 | 0.05 | 0.2 | <0.05 | 13.59 | 4.07 | 7.01 | 0.09 | 9.95 |  | 0.02 | 1.16 | 0.12 | 12.9 | <0.01
C447360 | Critical and Rare Metals | Fierro-Hanover | Granitto et al. (2020) |  | 2017-08-01 | MRP16570 | 32.80678 | -108.12283 | WGS84 | Grant | New Mexico | "Diorite" potassically altered with shreddy biotite<Kspar addition; cut by molybdenite<chalcopyrite veins and with disseminated chalcopyrite; veins have Kspar selvages; poorly defined vein containing disseminated pyrite, molybdenite and chalcopyrite in porphyry; widely and thinly disseminated pyrite in remainder of sample; sulfide approx 2% | Porphyry Cu-Mo-Au | Polymetallic replacement | 20690 | Colorado School of Mines Ransome Collection |  | Copper Flat mine | 1) Colorado School of Mines collection; 2) Mineral Resource Deposit Database Deposit ID 10101819, minesite, M. Granitto; district from McLemore, V.T., 2017, Mining districts and prospect areas in New Mexico: New Mexico Bureau of Geology and Mineral Resources: Resource Map 24, 65 p., scale 1:1,000,000 | [15 empty] | 1.2 | [12 empty] | 4 | <5 | 43 | 497 | <5 | 2 |  | 0.6 |  | 2.1 | <10 | 5.8 | 6050 | 16.1 | 2 | 7 |  | <0.2 | 32 | 37 | 14.6 | 9 | 69 | 298 | 0.027 | 1.3 | <5 | <5 | 7 | 307 | 1.2 | <0.5 | 24.7 | 1.9 | 15.7 | 27 | 12 | 25.7 | 234 | 86 | 31 | 56.6 | 5.65 | 19.8 | 3.8 | 0.97 | 3.96 | 0.62 | 4.44 | 0.88 | 3.08 | 0.49 | 3.4 | 0.55 | 135.24 | 0.0128 | 1.51 | 7.97 | 1.21 |  | 4.86 | 0.34 | 0.03 | 31.5 | 0.19
C447379 | Critical and Rare Metals | Continental surface | Granitto et al. (2020) |  | 2017-08-01 | MRP16570 | 32.85011 | -108.08391 | WGS84 | Grant | New Mexico | Magnetite<chalcopyrite; mostly massive magnetite with inclusions of chalcopyrite blebs and micro<veinlets; sulfide approx 1% | Porphyry Cu-Mo-Au | Polymetallic replacement | 25351 | Colorado School of Mines Ransome Collection |  | NMGR0373 | 1) Colorado School of Mines collection; 2) Mineral Resource Deposit Database Deposit ID 10199260, ore body, M. Granitto; district from McLemore, V.T., 2017, Mining districts and prospect areas in New Mexico: New Mexico Bureau of Geology and Mineral Resources: Resource Map 24, 65 p., scale 1:1,000,000 | [15 empty] | 1.6 | [11 empty] | <1 | 9 | <5 | 367 | 4 | <5 | 5 |  | 2.7 |  | 208 | <10 | <0.1 | 15100 | 17.1 | 2 | <1 |  | 3.2 | <10 | <2 | 1.8 | 41 | 29 | 0.8 | 0.003 | 0.2 | <5 | <5 | 18 | 11.4 | <0.5 | 1.7 | 0.3 | <0.5 | 4.49 | 20 | 1 | 4.2 | 4.1 | 2790 | 1.8 | 9.9 | 1.92 | 11.2 | 1.7 | 0.7 | 1.11 | 0.12 | 0.62 | 0.12 | 0.32 | 0.05 | 0.3 | <0.05 | 29.86 | 1.37 | 60 | 0.54 | 2.62 |  | <0.01 | 0.72 | 0.01 | 1.74 | <0.01
C447399 | Critical and Rare Metals | Fierro-Hanover | Granitto et al. (2020) |  | 2017-08-01 | MRP16571 | 32.80678 | -108.12283 | WGS84 | Grant | New Mexico | Sericitically altered granodiorite cut by quartz<sericite veins; very light<colored, creamy igneous rock lightly speckled with microscopic oxidized pyrite grains; light green staining in places; sulfide <1% | Porphyry Cu-Mo-Au | Polymetallic replacement | CF_B | Colorado School of Mines Ransome Collection |  | Copper Flat mine | 1) Colorado School of Mines collection; 2) Mineral Resource Deposit Database Deposit ID 10101819, minesite, M. Granitto; district from McLemore, V.T., 2017, Mining districts and prospect areas in New Mexico: New Mexico Bureau of Geology and Mineral Resources: Resource Map 24, 65 p., scale 1:1,000,000 | [15 empty] | 1.1 | [12 empty] | 2 | 11 | 41 | 618 | <5 | 0.9 |  | 0.4 |  | 5.8 | 17 | 5.5 | 6340 | 19.2 | 3 | 9 |  | <0.2 | 21 | 99 | 14.9 | 12 | 47 | 285 | 0.239 | 23.4 | <5 | <5 | 6 | 301 | 1.2 | <0.5 | 27.2 | 2 | 31.9 | 35 | 10 | 95 | 296 | 43 | 165 | 387 | 46.2 | 199 | 41.8 | 6.81 | 39.8 | 4.87 | 23.8 | 3.65 | 9.75 | 1.22 | 7.7 | 1.13 | 937.73 | 0.0021 | 1.33 | 8.89 | 0.13 |  | 4.82 | 0.22 | 0.06 | 32.8 | 0.22
C447682 | Critical and Rare Metals | Santa Rita (Chino) | Granitto et al. (2020) |  | 2017-08-01 | MRP16576 | 32.793831 | -108.068326 | WGS84 | Grant | New Mexico | Supergene chalcocite ore | Porphyry Cu-Mo-Au | Porphyry Cu-Mo | OD10969_1 | Mackay-Stanford Ore Deposits Collection |  | NMGR0029 | 1) Mindat.org, loc, A. Orkild<Norton; 2) Mineral Deposit Database Site ID NM00013, ctr of pit outline, M. Granitto; district from McLemore, V.T., 2017, Mining districts and prospect areas in New Mexico: New Mexico Bureau of Geology and Mineral Resources: Resource Map 24, 65 p., scale 1:1,000,000 | [15 empty] | 41.7 | [12 empty] | 3 | <5 | 150 | 69 | <5 | 0.8 |  | 0.3 |  | 261 | <10 | <0.1 | 15600 | 6.98 | <1 | <1 |  | <0.2 | <10 | 10 | 0.2 | 84 | 18 | 10.9 |  | 0.5 | <5 | 32 | 3 | 182 | <0.5 | 1.2 | 1.5 | <0.5 | 0.67 | 52 | <1 | 1.8 | 10.3 | 13 | 15.1 | 31.1 | 4.36 | 21 | 4.7 | 1.2 | 2.78 | 0.29 | 0.91 | 0.12 | 0.26 | <0.05 | 0.2 | <0.05 | 82.02 | <0.001 | 33.4 | 2.32 | 0.07 |  | 0.98 | 0.01 | 0.09 | 6.44 | 0.03
C447683 | Critical and Rare Metals | Santa Rita (Chino) | Granitto et al. (2020) |  | 2017-08-01 | MRP16577 | 32.793831 | -108.068326 | WGS84 | Grant | New Mexico | Sphalerite<garnet | Porphyry Cu-Mo-Au | Polymetallic skarn | OD10969B | Mackay-Stanford Ore Deposits Collection |  | NMGR0029 | 1) Mindat.org, loc, A. Orkild<Norton; 2) Mineral Deposit Database Site ID NM00013, ctr of pit outline, M. Granitto; district from McLemore, V.T., 2017, Mining districts and prospect areas in New Mexico: New Mexico Bureau of Geology and Mineral Resources: Resource Map 24, 65 p., scale 1:1,000,000 | [15 empty] | 29 | [12 empty] | 79 | 26 | 47 | <0.5 | <5 | 94.5 |  | 1070 |  | 41 | <10 | <0.1 | 4860 | 3.57 | <1 | <1 |  | 0.2 | <10 | <2 | <0.1 | 13 | 185000 | 0.3 |  | 4.1 | <5 | 35 | 1 | 5.8 | <0.5 | 1.8 | <0.1 | <0.5 | 0.11 | <5 | 10 | 2.7 | <0.5 | 300000 | 0.4 | 0.5 | 0.09 | 0.5 | 0.1 | <0.05 | 0.17 | <0.05 | 0.2 | 0.05 | 0.16 | <0.05 | 0.1 | <0.05 | 2.27 | 0.384 | 12.8 | 0.63 | 1.49 |  | 0.01 | 0.44 | 0.03 | 0.88 | <0.01
C447684 | Critical and Rare Metals | Santa Rita (Chino) | Granitto et al. (2020) |  | 2017-08-01 | MRP16577 | 32.793831 | -108.068326 | WGS84 | Grant | New Mexico | Pyrite w/supergene chalcocite ore | Porphyry Cu-Mo-Au | Porphyry Cu-Mo | OD10969E | Mackay-Stanford Ore Deposits Collection |  | NMGR0029 | 1) Mindat.org, loc, A. Orkild<Norton; 2) Mineral Deposit Database Site ID NM00013, ctr of pit outline, M. Granitto; district from McLemore, V.T., 2017, Mining districts and prospect areas in New Mexico: New Mexico Bureau of Geology and Mineral Resources: Resource Map 24, 65 p., scale 1:1,000,000 | [15 empty] | 10.7 | [12 empty] | 3 | <5 | 45 | 409 | <5 | 0.5 |  | 0.4 |  | 180 | <10 | 0.3 | 2450 | 14.2 | 2 | 2 |  | <0.2 | <10 | 23 | 2.7 | 20 | 20 | 50.2 |  | 1 | <5 | 11 | 9 | 22.3 | <0.5 | 0.7 | 2.6 | <0.5 | 0.39 | 90 | 6 | 0.8 | 64 | 72 | 6.8 | 10 | 0.93 | 2.9 | 0.4 | 0.1 | 0.29 | <0.05 | 0.15 | <0.05 | 0.11 | <0.05 | 0.2 | <0.05 | 21.88 | 0.0014 | 9.33 | 4.31 | 0.02 |  | 2.49 | 0.14 | <0.01 | 31.1 | 0.13
A25 | Gallinas | Gallinas Mountains | McLemore et al (2021) | 2010-09-10 | 2020-04-27 | MRP-18649 | 34.216115 | -105.751074 | NAD27 | Lincoln | New Mexico | Quaternary soil | Magmatic REE | Peralkaline syenite/granite/rhyolite/alaskite/pegmatites |  | single/grab | float/colluvium/talus | [5 empty] | 67.7 | 0.41 | 11.5 | 3.27 | 0.08 | 0.44 | 1.21 | 2.43 | 3.85 | 0.11 | 9.29 | 200 | <0.1 | [5 empty] | 100.31 | 1.651491 | 1.4533599 | 2.972727 |  |  | 6 | <1 | <5 | 12 | 695 | <5 | 0.8 |  | <0.2 |  | 4.1 | <10 | 3.8 | 33 | 15.2 | 2 | 6 |  | <0.2 | 14 | <2 | 13.1 | 8 | 37 | 175 | <0.02 | 0.3 | 6 | <5 | 2 | 108 | 1.3 | <0.5 | 19 | 0.7 | 4.14 | 23 | 2 | 48.2 | 204 | 47 | 22.7 | 52 | 6.36 | 25.4 | 5.7 | 1.04 | 7.04 | 1.16 | 7.19 | 1.6 | 5.04 | 0.79 | 5.5 | 0.89 | 142.41 | 603 | 2.25 | 6 | 0.88 |  | 3.24 | 0.25 | 0.05 | 32.6 | 0.24
A27 | Gallinas | Gallinas Mountains | McLemore et al (2021) | 2010-09-10 | 2020-04-27 | MRP-18649 | 34.214307 | -105.749893 | NAD27 | Lincoln | New Mexico | Quaternary soil | Magmatic REE | Peralkaline syenite/granite/rhyolite/alaskite/pegmatites |  | single/grab | float/colluvium/talus | [5 empty] | 62.8 | 1.08 | 14 | 7.73 | 0.17 | 1.09 | 2.44 | 2.93 | 3.02 | 0.31 | 5.22 | 800 | <0.1 | [5 empty] | 100.87 | 4.497309 | 2.7829601 | 7.027273 |  |  | 7 | 1 | <5 | 21 | 707 | <5 | 0.6 |  | 0.2 |  | 10.8 | 12 | 7.1 | 25 | 22.9 | 2 | 17 |  | <0.2 | 37 | <2 | 22.8 | 10 | 34 | 177 | <0.02 | 0.2 | 17 | <5 | 6 | 168 | 1.7 | <0.5 | 16.2 | 0.7 | 6.57 | 57 | 1 | 88.5 | 595 | 129 | 49.4 | 120 | 15.9 | 67.6 | 16.5 | 3.06 | 19.3 | 2.85 | 16.5 | 3.42 | 10.1 | 1.46 | 9.7 | 1.44 | 337.23 | 1310 | 5.44 | 7.44 | 1.8 |  | 2.66 | 0.66 | 0.14 | 28.9 | 0.65
Gal1 | Gallinas | Gallinas Mountains | McLemore et al (2021) | 2019-08-28 | 2020-04-27 | MRP-18649 | 34.196852 | -105.739646 | NAD27 | Lincoln | New Mexico | Yeso sandstone | Magmatic REE | Peralkaline syenite/granite/rhyolite/alaskite/pegmatites | Tv | channel | natural exposure/outcrop | [5 empty] | 74.5 | 0.51 | 8.41 | 2.28 | 0.08 | 0.1 | 4.22 | 0.26 | 7.13 | 0.11 | 1.47 | 27700 | <0.1 | [5 empty] | 101.84 | 1.133874 | 1.0327386 | 2.072727 |  |  | 82 | 4 | 81 | <10 | 355 | <5 | 0.5 |  | 1.9 |  | 4.4 | 39 | 0.8 | 310 | 11.9 | 4 | 6 |  | <0.2 | 16 | 5 | 9.9 | 15 | 605 | 256 | <0.02 | 35.9 | <5 | 6 | 4 | 55.1 | 0.7 | 0.9 | 7.3 | 2 | 17.2 | 57 | 23 | 368 | 232 | 250 | 236 | 455 | 44.5 | 138 | 33.3 | 8.62 | 39.4 | 6.49 | 38.8 | 8.31 | 25 | 3.8 | 22.7 | 2.63 | 1062.55 | 596 | 1.56 | 4.42 | 3 |  | 5.97 | 0.04 | 0.05 | 35.5 | 0.31
Gal100avg | Gallinas | Gallinas Mountains | McLemore et al (2021) | 2020-01-15 | 2020-04-27 | MRP-18649 | 34.266775 | -105.718231 | NAD27 | Lincoln | New Mexico | syenite, CM | Magmatic REE | Peralkaline syenite/granite/rhyolite/alaskite/pegmatites | Tscm | single/grab | natural exposure/outcrop | [5 empty] | 66.15 | 0.355 | 17.15 | 3.36 | 0.045 | 0.185 | 0.705 | 5.905 | 3.945 | 0.175 | 1.585 | 500 | <0.1 | [5 empty] | 99.61 | 1.456938 | 1.7573682 | 3.054545 |  |  | 3 | <1 | <5 | 12 | 3005 | <5 | <0.1 |  | <0.2 |  | 3.85 | <10 | 3.25 | 8 | 21.35 | 1.5 | 4.5 |  | <0.2 | 13 | <2 | 11.85 | 6.5 | 12 | 68.7 | <0.02 | 0.3 | <5 | <5 | 1.5 | 736.5 | <0.5 | <0.5 | 6.45 | <0.5 | 1.885 | 64 | <1 | 20.25 | 175 | 34.5 | 33.8 | 61.2 | 6.365 | 23.45 | 4.05 | 1.265 | 4.16 | 0.605 | 3.185 | 0.675 | 2.11 | 0.32 | 2.3 | 0.37 | 143.855 | 3525 | 2.4 | 9.225 | 0.545 |  | 3.38.5 | 0.1 | 0.085 | 32.55 | 0.21
Gal101 | Gallinas | Gallinas Mountains | McLemore et al (2021) | 2019-09-10 | 2020-04-27 | MRP-18649 | 34.210382 | -105.770049 | NAD27 | Lincoln | New Mexico | trachyte | Magmatic REE | Peralkaline syenite/granite/rhyolite/alaskite/pegmatites | Titp | single/grab | natural exposure/outcrop | [5 empty] | 67.7 | 0.2 | 16.9 | 1.97 | 0.05 | 0.03 | 0.75 | 6.32 | 5.22 | 0.05 | 0.79 | 200 | <0.1 | [5 empty] | 100 | 0.546201 | 1.3691789 | 1.790909 |  |  | 67 | 3 | <5 | <10 | 920 | 6 | <0.1 |  | <0.2 |  | 1 | <10 | 0.3 | 11 | 28.5 | 2 | 11 |  | <0.2 | <10 | <2 | 100 | 7 | 13 | 129 | <0.02 | 0.2 | <5 | <5 | 1 | 196 | 3.9 | <0.5 | 54 | <0.5 | 6.7 | 13 | <1 | 30.4 | 419 | 8 | 64.7 | 124 | 13.9 | 45.4 | 7 | 1.5 | 6.33 | 0.87 | 4.56 | 0.97 | 2.99 | 0.51 | 3.8 | 0.61 | 277.14 | 376 | 1.47 | 9.23 | 0.59 |  | 4.53 | 0.02 | 0.02 | 33.4 | 0.12
Gal1017 | Gallinas | Gallinas Mountains | McLemore et al (2021) | 2020-05-26 | 2020-11-10 | MRP-18942 | 34.27415 | -105.72598 | NAD27 | Lincoln | New Mexico | syenite, CM | Magmatic REE | Peralkaline syenite/granite/rhyolite/alaskite/pegmatites | Tscm | single/grab | natural exposure/outcrop | [5 empty] | 63.1 | 0.43 | 16.9 | 4.21 | 0.16 | 1.25 | 2.75 | 6.42 | 3.5 | 0.31 | 0.65 | 800 | <0.1 | [5 empty] | 99.952 | 2.031993 | 1.9748077 | 3.827273 |  |  | 267 | <1 | <5 | <10 | 1920 | <5 | 0.1 |  | 0.2 |  | 9.2 | 21 | 0.8 | 7 | 23.9 | 1 | 5 | 0.91 | <0.2 | <10 | <2 | 10.3 | 6 | 23 | 68.5 | <0.02 | <0.1 | 7 | <5 | 1 | 1240 | 1.3 | <0.5 | 8.2 | 0.5 | 1.84 | 79 | <1 | 24 | 209 | 67 | 39.4 | 69.8 | 7.96 | 30.4 | 5.7 | 1.71 | 5.28 | 0.77 | 4.43 | 0.91 | 2.67 | 0.41 | 3 | 0.45 | 172.89 | 1230 | 2.86 | 8.77 | 1.88 |  | 2.8 | 0.71 | 0.13 | 29.5 | 0.25
Gal1018avg | Gallinas | Gallinas Mountains | McLemore et al (2021) | 2020-05-26 | 2020-11-10 | MRP-18942 | 34.27345 | -105.725238 | NAD27 | Lincoln | New Mexico | mafic enclave CM | Magmatic REE | Peralkaline syenite/granite/rhyolite/alaskite/pegmatites | Tscm | single/grab | natural exposure/outcrop | [5 empty] | 56.95 | 0.65 | 13.7 | 7.215 | 0.33 | 4.62 | 5.915 | 5.22 | 3.18 | 0.49 | 1.495 | 9750 | 0.25 | [5 empty] | 100.99 | 4.1692095 | 2.62886955 | 6.559091 |  |  | 23.5 | <1 | <5 | <10 | 5720 | <5 | 0.1 |  | 0.25 |  | 23.8 | 210 | 0.95 | 12.5 | 19.3 | 2.5 | 3 | 0.75 | <0.2 | <10 | <2 | 6.95 | 37.5 | 72.5 | 60.5 | <0.02 | 0.9 | 19 | <5 | <1 | 511.5 | 0.7 | <0.5 | 5.85 | <0.5 | 1.57 | 154.5 | <1 | 19.8 | 136 | 150.5 | 33.75 | 60.9 | 7.265 | 28.9 | 5.5 | 1.68 | 4.89 | 0.7 | 3.745 | 0.75 | 2.135 | 0.305 | 2.1 | 0.31 | 152.93 | 2460 | 4.865 | 7.15 | 4.095 |  | 2.565 | 2.635 | 0.19 | 26.65 | 0.375
Gal102 | Gallinas | Gallinas Mountains | McLemore et al (2021) | 2019-09-10 | 2020-04-27 | MRP-18649 | 34.210382 | -105.770049 | NAD27 | Lincoln | New Mexico | tactite | Magmatic REE | Peralkaline syenite/granite/rhyolite/alaskite/pegmatites | Py | other | natural exposure/outcrop | [5 empty] | 43.3 | 0.15 | 4.81 | 11 | 0.39 | 3.42 | 17.5 | 1.75 | 1.66 | 0.17 | 14.8 | 8400 | <0.1 | [5 empty] | 99.79 | 7.07985 | 3.212165 | 10 |  |  | 2 | 2 | <5 | 24 | 320 | 63 | 0.1 |  | <0.2 |  | 17.6 | <10 | 2.4 | 66 | 18.1 | 3 | 8 |  | 0.3 | 402 | 3 | 57.5 | 9 | 11 | 139 | <0.02 | 1.2 | <5 | <5 | 5 | 79.3 | 1.2 | <0.5 | 24.4 | <0.5 | 11.3 | 200 | 7 | 28.9 | 198 | 14 | 680 | 803 | 54.1 | 123 | 9.8 | 2.14 | 6.79 | 1.03 | 3.85 | 0.84 | 3.02 | 0.67 | 7.2 | 2.02 | 1697.46 | 3050 | 7.61 | 2.66 | 13.2 |  | 1.44 | 2.06 | 0.08 | 20.7 | 0.09
Gal103 | Gallinas | Gallinas Mountains | McLemore et al (2021) | 2020-01-23 | 2020-04-27 | MRP-18649 | 34.219239 | -105.759992 | NAD27 | Lincoln | New Mexico | syenite | Magmatic REE | Peralkaline syenite/granite/rhyolite/alaskite/pegmatites | Tis | single/grab | natural exposure/outcrop | [5 empty] | 55.8 | 0.5 | 19.5 | 3.51 | 0.13 | 0.3 | 3.61 | 4.47 | 7.14 | 0.16 | 4.07 | 1100 | <0.1 | [5 empty] | 99.3 | 1.450683 | 1.9142487 | 3.190909 |  |  | 7 | 3 | 10 | 23 | 4650 | <5 | 0.3 |  | <0.2 |  | 5 | <10 | 1.8 | 15 | 23.9 | 1 | 5 |  | <0.2 | 95 | <2 | 109 | 7 | 30 | 266 | <0.02 | 0.7 | <5 | <5 | <1 | 1440 | 4.4 | <0.5 | 37.3 | 2.1 | 5.88 | 95 | 3 | 27.3 | 256 | 90 | 144 | 232 | 23.7 | 75.9 | 11.2 | 2.93 | 8.83 | 1.13 | 4.88 | 0.96 | 2.71 | 0.39 | 2.6 | 0.4 | 511.63 | 1020 | 2.39 | 10.5 | 2.71 |  | 6.19 | 0.18 | 0.08 | 27 | 0.29
Gal1032 | Gallinas | Gallinas Mountains | McLemore et al (2021) | 2020-05-27 | 2020-11-10 | MRP-18942 | 34.260069 | -105.801662 | NAD27 | Lincoln | New Mexico | rhyolite | Magmatic REE | Peralkaline syenite/granite/rhyolite/alaskite/pegmatites | Tir | single/grab | natural exposure/outcrop | [5 empty] | 75.1 | 0.08 | 13.4 | 0.83 | 0.02 | 0.05 | 0.38 | 4.49 | 4.54 | 0.01 | 0.43 | 200 | <0.1 | [5 empty] | 99.375 | -0.052461 | 0.8877071 | 0.7545455 |  |  | 12 | 1 | <5 | <10 | 250 | 5 | 0.2 |  | <0.2 |  | <0.5 | <10 | 1.1 | <5 | 20.2 | 1 | 4 | 0.38 | <0.2 | 17 | 3 | 74.7 | <5 | 30 | 150 | <0.02 | 0.1 | <5 | <5 | <1 | 62.9 | 6.3 | <0.5 | 27.4 | 0.7 | 4.71 | <5 | 2 | 11 | 121 | 27 | 18.4 | 34.6 | 3.84 | 12.7 | 2.1 | 0.44 | 1.99 | 0.32 | 1.82 | 0.38 | 1.28 | 0.21 | 1.8 | 0.3 | 80.18 | 135 | 0.57 | 7.09 | 0.26 |  | 3.66 | 0.02 | <0.01 | 35.5 | 0.04
Gal1052 | Gallinas | Gallinas Mountains | McLemore et al (2021) | 2020-05-28 | 2020-11-10 | MRP-18942 | 34.27469 | -105.73865 | NAD27 | Lincoln | New Mexico | syenite, HILLS | Magmatic REE | Peralkaline syenite/granite/rhyolite/alaskite/pegmatites | Tqs | single/grab | natural exposure/outcrop | [5 empty] | 61.9 | 0.44 | 17.3 | 2.9 | 0.09 | 0.12 | 2.63 | 6.58 | 4.64 | 0.13 | 2.91 | 700 | <0.1 | [5 empty] | 100.097 | 1.14507 | 1.640423 | 2.636364 |  |  | 7 | 2 | 6 | <10 | 3870 | 6 | 0.1 |  | <0.2 |  | 0.9 | <10 | 0.8 | <5 | 21.5 | 1 | 8 | 1.07 | <0.2 | <10 | <2 | 115 | <5 | 10 | 117 | <0.02 | 0.6 | <5 | <5 | 1 | 162 | 7.5 | <0.5 | 36.6 | 0.8 | 7.4 | 15 | <1 | 32.1 | 447 | 35 | 152 | 258 | 25.5 | 82.4 | 10.9 | 2.59 | 8.16 | 1.19 | 5.51 | 1.07 | 3.23 | 0.5 | 3.5 | 0.55 | 555.1 | 728 | 2 | 9.2 | 1.86 |  | 3.8 | 0.08 | 0.05 | 29.6 | 0.26
Gal106 | Gallinas | Gallinas Mountains | McLemore et al (2021) | 2020-01-29 | 2020-04-27 | MRP-18649 | 34.194734 | -105.734842 | NAD27 | Lincoln | New Mexico | trachyte | Magmatic REE | Peralkaline syenite/granite/rhyolite/alaskite/pegmatites | Titp | single/grab | natural exposure/outcrop | NMLI0756 |  |  |  |  | 67.6 | 0.29 | 16.6 | 2.13 | 0.12 | 0.1 | 0.32 | 5.87 | 5.05 | 0.12 | 1.01 | 900 | <0.1 | [5 empty] | 99.3 | 0.665829 | 1.3975881 | 1.936364 |  |  | 11 | 2 | <5 | <10 | 1840 | <5 | <0.1 |  | <0.2 |  | 2.3 | <10 | 0.6 | 5 | 23.9 | 2 | 7 |  | <0.2 | <10 | <2 | 59.5 | 6 | 7 | 183 | <0.02 | 0.5 | <5 | <5 | 1 | 190 | 2.4 | <0.5 | 26.3 | 1.4 | 4.47 | 25 | 7 | 35.3 | 287 | 69 | 98.3 | 168 | 18.7 | 63.2 | 10 | 2.45 | 8.72 | 1.19 | 5.8 | 1.15 | 3.54 | 0.56 | 3.8 | 0.61 | 386.02 | 927 | 1.51 | 8.62 | 0.26 |  | 4.3 | 0.05 | 0.05 | 32.5 | 0.17
Gal1066 | Gallinas | Gallinas Mountains | McLemore et al (2021) | 2020-05-29 | 2020-11-10 | MRP-18942 | 34.24442 | -105.77277 | NAD27 | Lincoln | New Mexico | syenite | Magmatic REE | Peralkaline syenite/granite/rhyolite/alaskite/pegmatites | Tsm | single/grab | natural exposure/outcrop | [5 empty] | 53.7 | 0.54 | 19.7 | 4.61 | 0.21 | 0.29 | 2.59 | 0.89 | 12.3 | 0.26 | 3.12 | 900 | 0.1 | [5 empty] | 98.4 | 2.171313 | 2.2215557 | 4.190909 |  |  | 6 | 2 | 7 | 45 | 7740 | <5 | 0.2 |  | <0.2 |  | 8.1 | <10 | 0.9 | <5 | 23.1 | 2 | 6 | 1.09 | <0.2 | 101 | <2 | 118 | 7 | 12 | 398 | <0.02 | 1.2 | <5 | <5 | <1 | 1050 | 6.5 | <0.5 | 35.4 | 2.4 | 7.32 | 122 | 7 | 29.9 | 359 | 90 | 165 | 264 | 26 | 85.1 | 11.9 | 3.04 | 9.25 | 1.21 | 5.64 | 1.09 | 3.15 | 0.44 | 3 | 0.48 | 579.3 | 1590 | 3.18 | 10.4 | 1.83 |  | 9.98 | 0.17 | 0.1 | 25.6 | 0.31
Gal107 | Gallinas | Gallinas Mountains | McLemore et al (2021) | 2020-01-29 | 2020-04-27 | MRP-18649 | 34.195956 | -105.735677 | NAD27 | Lincoln | New Mexico | trachyte | Magmatic REE | Peralkaline syenite/granite/rhyolite/alaskite/pegmatites | Titp | single/grab | natural exposure/outcrop | NMLI0757 |  |  |  |  | 67.2 | 0.26 | 18.6 | 1.63 | 0.01 | 0.04 | 0.14 | 6.78 | 6.22 | 0.05 | 0.52 | 300 | <0.1 | [5 empty] | 101.48 | 0.244179 | 1.3614031 | 1.481818 |  |  | 53 | 3 | <5 | <10 | 1020 | <5 | 0.1 |  | <0.2 |  | <0.5 | <10 | 0.7 | <5 | 26.8 | 2 | 11 |  | <0.2 | <10 | 3 | 109 | <5 | 33 | 203 | <0.02 | 0.2 | <5 | <5 | 1 | 43.9 | 4.9 | <0.5 | 48.2 | 1.7 | 6.74 | 16 | 5 | 34.2 | 566 | 11 | 169 | 292 | 27.5 | 81.6 | 10.5 | 1.86 | 8.26 | 1.2 | 5.66 | 1.17 | 3.65 | 0.6 | 4.1 | 0.65 | 607.75 | 80 | 1.16 | 10 | 0.12 |  | 5.29 | 0.01 | 0.02 | 32.6 | 0.16
Gal1085 | Gallinas | Gallinas Mountains | McLemore et al (2021) | 2020-10-22 | 2021-06-01 | MRP-19076 | 34.251774 | -105.779005 | NAD27 | Lincoln | New Mexico | tactite | Magmatic REE | Peralkaline syenite/granite/rhyolite/alaskite/pegmatites | Py | composite | natural exposure/outcrop | [5 empty] | 1.58 | 0.03 | 0.56 | 72.9 | 0.15 | 1.56 | 12.3 | <0.01 | 0.01 | 0.01 | 10.3 | 400 | 0.016 | [5 empty] | 99.456 | 48.32937 | 19.737693 | 66.27273 |  |  | 4 | <1 | 6 | 47 | 60.4 | <5 | 0.1 |  | <0.2 |  | 42.4 | <10 | 0.2 | 40 | 5.36 | <1 | <1 |  | 0.3 | <10 | <2 | 27.5 | 22 | 20 | 0.8 | <0.02 | 1.3 | <5 | <5 | 15 | 43.7 | <0.5 | <0.5 | 2.2 | <0.5 | 2.2 | 74 | 4 | 7.9 | 4.6 | 31 | 31.9 | 5.6 | 3.6 | 10.5 | 1.1 | 0.15 | 1.21 | 0.15 | 0.84 | 0.18 | 0.52 | 0.09 | 0.7 | 0.11 | 56.65 | 1280 | 50.6 | 0.29 | 8.73 |  | 0.01 | 0.89 | <0.01 | 0.73 | 0.02
Gal1089 | Gallinas | Gallinas Mountains | McLemore et al (2021) | 2020-10-22 | 2021-06-01 | MRP-19076 | 34.2554 | -105.78378 | NAD27 | Lincoln | New Mexico | andesite | Magmatic REE | Peralkaline syenite/granite/rhyolite/alaskite/pegmatites | Tia | single/grab | natural exposure/outcrop | [5 empty] | 36.6 | 0.92 | 9.81 | 7.06 | 0.19 | 3.3 | 18.8 | 2 | 2.04 | 0.72 | 16.3 | 1700 | 0.039 | [5 empty] | 97.949 | 4.241448 | 2.3944072 | 6.418182 |  |  | 2 | 1 | <5 | 22 | 1940 | 10 | <0.1 |  | <0.2 |  | 25.5 | 614 | 5.3 | <5 | 11.3 | 1 | 3 |  | <0.2 | 16 | <2 | 45.4 | 204 | 9 | 105 | <0.02 | 1.3 | 24 | <5 | 1 | 723 | 1.8 | <0.5 | 19.9 | <0.5 | 3.28 | 179 | <1 | 20.9 | 147 | 40 | 93.1 | 165 | 18.8 | 67.9 | 9.4 | 2.5 | 7.89 | 0.98 | 4.86 | 0.82 | 2.22 | 0.3 | 1.9 | 0.29 | 375.96 | 1400 | 4.58 | 4.87 | 12.3 |  | 1.64 | 1.81 | 0.32 | 16.3 | 0.55
Gal11 | Gallinas | Gallinas Mountains | McLemore et al (2021) | 2020-09-10 | 2020-04-27 | MRP-18649 | 34.205792 | -105.73312 | NAD27 | Lincoln | New Mexico | Yeso sandstone | Magmatic REE | Peralkaline syenite/granite/rhyolite/alaskite/pegmatites | Tv | composite | mine dump/waste rock | [5 empty] | 6.67 | 0.02 | 0.75 | 2.24 | 0.08 | 0.15 | 45.2 | 0.06 | 0.13 | 0.02 | 9.66 | 261000 | 1.6 | [5 empty] | 98.95 | 1.452042 | 0.6427538 | 2.036364 |  |  | 70 | 2 | 174 | <10 | 62700 | <5 | 5.3 |  | 4.2 |  | 5.7 | 15 | <0.1 | 2950 | 96.5 | 11 | <1 |  | <0.2 | 18 | 184 | 4.5 | 28 | 356 | 4.3 | <0.02 | 27.7 | <5 | 8 | <1 | 12900 | 2.6 | 1.2 | 119 | 0.7 | 17.6 | 87 | 1 | 250 | 7.8 | 455 | 10200 | 16900 | 1470 | 3950 | 455 | 95.5 | 285 | 31.7 | 71.6 | 9.82 | 18.7 | 1.95 | 9.4 | 0.98 | 33499.65 | 825 | 1.62 | 0.42 | 33.6 |  | 0.13 | 0.07 | 0.01 | 3.19 | <0.01
Gal111 | Gallinas | Gallinas Mountains | McLemore et al (2021) | 2019-11-07 | 2020-04-27 | MRP-18649 | 34.207487 | -105.737774 | NAD27 | Lincoln | New Mexico | Yeso breccia | Magmatic REE | Peralkaline syenite/granite/rhyolite/alaskite/pegmatites | Tv | single/grab | natural exposure/outcrop | [5 empty] | 33.9 | 0.3 | 5.05 | 1.37 | 0.03 | 0.06 | 28.9 | 0.21 | 3.97 | 0.05 | 2.18 | 187000 | 1.6 | [5 empty] | 98.95 | 0.681471 | 0.6203819 | 1.245455 |  |  | 77 | 5 | 337 | <10 | 26300 | <5 | 0.2 |  | 7.8 |  | 4.3 | 27 | 0.6 | 1780 | 35.9 | 5 | 4 |  | <0.2 | 20 | 8 | 7.7 | 12 | 73 | 163 | <0.02 | 262 | <5 | <5 | 1 | 28200 | 1.5 | 0.6 | 17.5 | 1.2 | 5.14 | 22 | 12 | 74.4 | 141 | 426 | 4810 | 5000 | 434 | 1000 | 63.4 | 11.4 | 37 | 6.09 | 15.7 | 2.72 | 6.64 | 0.83 | 4.6 | 0.62 | 11393 | 331 | 1 | 2.78 | 22.3 |  | 3.47 | 0.02 | 0.02 | 16.2 | 0.19
Gal1148Avg | Gallinas | Gallinas Mountains | McLemore et al (2021) | 2020-11-06 | 2021-06-01 | MRP-19076 | 34.35417 | -105.78898 | NAD27 | Lincoln | New Mexico | rhyolite, biotite | Magmatic REE | Peralkaline syenite/granite/rhyolite/alaskite/pegmatites | Tirb | single/grab | natural exposure/outcrop | [5 empty] | 68.55 | 0.315 | 16 | 2.185 | 0.04 | 0.2 | 0.595 | 5.17 | 5.26 | 0.1 | 0.705 | 550 | 0.0135 | [5 empty] | 99.1885 | 0.7293105 | 1.38275845 | 1.986364 |  |  | 1 | 2 | <5 | 12 | 2165 | 5 | 0.1 |  | <0.2 |  | 1.4 | <10 | 0.5 | 6.5 | 21.6 | 2 | 9 |  | <0.2 | 15.5 | 2 | 74.45 | 7 | 25.5 | 140.5 | <0.02 | 0.15 | <5 | <5 | 2 | 423 | 4.35 | <0.5 | 35.2 | <0.5 | 5.72 | 13.5 | 1 | 12.5 | 367.5 | 39 | 40.3 | 167.5 | 6.675 | 19.85 | 2.95 | 0.805 | 2.315 | 0.37 | 2.19 | 0.455 | 1.555 | 0.28 | 2.2 | 0.37 | 247.815 | 345 | 1.64 | 8.635 | 0.45 |  | 4.54 | 0.13 | 0.05 | 33.9 | 0.215
Gal1150 | Gallinas | Gallinas Mountains | McLemore et al (2021) | 2020-11-06 | 2021-06-01 | MRP-19076 | 34.25514 | -105.79108 | NAD27 | Lincoln | New Mexico | rhyolite, biotite | Magmatic REE | Peralkaline syenite/granite/rhyolite/alaskite/pegmatites | Tirb | single/grab | natural exposure/outcrop | [5 empty] | 69.8 | 0.23 | 15.2 | 1.69 | 0.03 | 0.08 | 0.46 | 4.78 | 5.38 | 0.05 | 0.66 | 400 | 0.006 | [5 empty] | 98.406 | 0.436977 | 1.2093253 | 1.536364 |  |  | 2 | 2 | <5 | 15 | 1620 | <5 | 0.1 |  | <0.2 |  | 1.3 | <10 | 0.6 | <5 | 20.8 | 2 | 8 |  | <0.2 | 10 | <2 | 79.1 | 8 | 27 | 139 | <0.02 | 0.1 | <5 | <5 | 2 | 278 | 4.9 | <0.5 | 34.2 | <0.5 | 4.61 | 10 | 1 | 8.8 | 287 | 34 | 22.7 | 97.6 | 3.64 | 10.7 | 1.5 | 0.67 | 0.9 | 0.2 | 1.52 | 0.34 | 1.21 | 0.23 | 1.9 | 0.33 | 143.44 | 223 | 1.22 | 8.15 | 0.33 |  | 4.57 | 0.05 | 0.02 | 33.9 | 0.15
Gal1154 | Gallinas | Gallinas Mountains | McLemore et al (2021) | 2020-11-18 | 2021-06-01 | MRP-19076 | 34.23632 | -105.7801 | NAD27 | Lincoln | New Mexico | andesite | Magmatic REE | Peralkaline syenite/granite/rhyolite/alaskite/pegmatites | Tia | single/grab | natural exposure/outcrop | [5 empty] | 62.5 | 0.51 | 18.1 | 3.89 | 0.12 | 0.11 | 0.24 | 4.42 | 8.23 | 0.21 | 1.46 | 600 | 0.041 | [5 empty] | 99.891 | 1.765737 | 1.9476893 | 3.536364 |  |  | 3 | 3 | <5 | 14 | 1560 | <5 | 0.1 |  | <0.2 |  | 4.5 | <10 | 0.8 | <5 | 23.7 | 2 | 8 |  | <0.2 | <10 | <2 | 126 | 7 | 8 | 279 | <0.02 | 0.8 | <5 | <5 | 2 | 394 | 5.6 | <0.5 | 48.1 | 3 | 12.9 | 55 | 3 | 23.7 | 368 | 12 | 92.9 | 176 | 16.1 | 51.4 | 7.3 | 2.08 | 6.2 | 0.82 | 4.58 | 0.85 | 2.49 | 0.39 | 2.9 | 0.47 | 364.48 | 1090 | 2.77 | 9.43 | 0.16 |  | 6.78 | 0.06 | 0.11 | 29.4 | 0.32
Gal1180 | Gallinas | Gallinas Mountains | McLemore et al (2021) | 2020-11-20 | 2021-06-01 | MRP-19076 | 34.24701 | -105.78799 | NAD27 | Lincoln | New Mexico | rhyolite | Magmatic REE | Peralkaline syenite/granite/rhyolite/alaskite/pegmatites | Tir | single/grab | natural exposure/outcrop | [5 empty] | 73.8 | 0.08 | 13.7 | 0.88 | 0.03 | 0.02 | 0.33 | 4.47 | 4.71 | 0.01 | 0.37 | 300 | <0.005 | [5 empty] | 98.4 | -0.032796 | 0.9160756 | 0.8 |  |  | 2 | 2 | <5 | 11 | 366 | <5 | 0.2 |  | <0.2 |  | 0.6 | <10 | 0.9 | <5 | 20.9 | 2 | 5 |  | <0.2 | <10 | 2 | 68.4 | 5 | 20 | 132 | <0.02 | 0.2 | <5 | <5 | 2 | 84.2 | 4.5 | <0.5 | 30.8 | <0.5 | 6.32 | <5 | 2 | 11.3 | 132 | 26 | 8.4 | 35.7 | 1.61 | 4.8 | 0.9 | 0.31 | 0.83 | 0.19 | 1.59 | 0.39 | 1.44 | 0.28 | 2 | 0.36 | 58.8 | 211 | 0.71 | 7.41 | 0.23 |  | 4.04 | 0.01 | <0.01 | 35.3 | 0.05
Gal1181 | Gallinas | Gallinas Mountains | McLemore et al (2021) | 2020-11-20 | 2021-06-01 | MRP-19076 | 34.24344 | -105.8045 | NAD27 | Lincoln | New Mexico | rhyolite, biotite | Magmatic REE | Peralkaline syenite/granite/rhyolite/alaskite/pegmatites | Tirb | single/grab | natural exposure/outcrop | [5 empty] | 70.3 | 0.23 | 15.5 | 1.85 | 0.04 | 0.07 | 0.43 | 4.78 | 5.31 | 0.07 | 0.56 | 2300 | 0.006 | [5 empty] | 99.376 | 0.529605 | 1.2674345 | 1.681818 |  |  | 3 | 2 | <5 | 10 | 1650 | <5 | 0.1 |  | <0.2 |  | 1.5 | <10 | 0.4 | <5 | 21.2 | 2 | 8 |  | <0.2 | 14 | <2 | 71.7 | 7 | 14 | 136 | <0.02 | 0.3 | <5 | <5 | 2 | 251 | 4.3 | <0.5 | 33.6 | <0.5 | 5.22 | 12 | 1 | 9.2 | 297 | 14 | 19.5 | 129 | 3.5 | 10.6 | 1.4 | 0.39 | 1.18 | 0.22 | 1.58 | 0.37 | 1.51 | 0.28 | 2.2 | 0.39 | 172.12 | 302 | 1.36 | 7.99 | 0.3 |  | 4.42 | 0.04 | 0.03 | 32.7 | 0.14
Gal125 | Gallinas | Gallinas Mountains | McLemore et al (2021) | 2020-03-04 | 2020-09-16 | NM20-002_MRP-18769 | 34.216931 | -105.750742 | NAD27 | Lincoln | New Mexico | Yeso sandstone | Magmatic REE | Peralkaline syenite/granite/rhyolite/alaskite/pegmatites | Tv | mine dump/waste rock | mine dump/waste rock | [5 empty] | 4.49 | 0.06 | 0.78 | 2.26 | 0.2 | 15.2 | 32.5 | 0.06 | 0.56 | 0.04 | 42.9 | 600 | [6 empty] | 99.11 | 1.463958 | 0.6496462 | 2.054545 |  |  | 9 | <1 | 9 | <10 | 1330 | <5 | 0.4 |  | 0.6 |  | 10 | <10 | <0.1 | 34 | 1.11 | <1 | <1 |  | <0.2 | <10 | 2 | <0.1 | <5 | 192 | 18.5 | <0.02 | 0.9 | <5 | <5 | 2 | 636 | <0.5 | <0.5 | 1.1 | 0.9 | 0.83 | 30 | 2 | 5.9 | 20.3 | 114 | 15.4 | 23.4 | 2.39 | 7.5 | 1.5 | 0.33 | 1.26 | 0.19 | 1.02 | 0.2 | 0.56 | 0.08 | 0.5 | 0.07 | 54.4 | 1530 | 1.57 | 0.45 | 23.8 |  | 0.51 | 9.06 | 0.02 | 2.07 | 0.03
Gal126 | Gallinas | Gallinas Mountains | McLemore et al (2021) | 2020-03-04 | 2020-09-16 | NM20-002_MRP-18769 | 34.217058 | -105.750732 | NAD27 | Lincoln | New Mexico | Yeso sandstone | Magmatic REE | Peralkaline syenite/granite/rhyolite/alaskite/pegmatites | Tv | natural exposure/outcrop | natural exposure/outcrop | [5 empty] | 75.1 | 0.18 | 4.72 | 0.56 | 0.03 | 0.07 | 9.96 | 0.14 | 3.68 | 0.07 | 1.39 | 86900 | [6 empty] | 104.59 | 0.159048 | 0.3850472 | 0.5090909 |  |  | 3 | <1 | <5 | 18 | 1020 | <5 | <0.1 |  | <0.2 |  | 1.6 | 32 | 0.3 | 20 | 5.23 | 6 | 5 |  | <0.2 | 16 | 6 | 3.1 | 14 | 24 | 121 | <0.02 | 1.4 | <5 | <5 | <1 | 322 | 0.5 | <0.5 | 3.2 | 1.5 | 2.23 | 9 | 6 | 51.7 | 132 | 33 | 190 | 232 | 18.5 | 46.9 | 6.8 | 1.6 | 6.96 | 1.11 | 6.8 | 1.38 | 4.39 | 0.59 | 3.5 | 0.43 | 520.96 | 188 | 0.36 | 2.41 | 7.18 |  | 3.17 | 0.02 | 0.03 | 35.3 | 0.1
Gal128 | Gallinas | Gallinas Mountains | McLemore et al (2021) | 2020-03-05 | 2020-09-16 | NM20-002_MRP-18769 | 34.279277 | -105.729807 | NAD27 | Lincoln | New Mexico | syenite, CM | Magmatic REE | Peralkaline syenite/granite/rhyolite/alaskite/pegmatites | Tscm | natural exposure/outcrop | natural exposure/outcrop | [5 empty] | 62.1 | 0.45 | 16.8 | 4.51 | 0.08 | 1.9 | 1.87 | 6.96 | 3.52 | 0.24 | 1.58 | 900 | [6 empty] | 100.1 | 2.235483 | 2.0509687 | 4.1 |  |  | 2 | <1 | <5 | <10 | 889 | <5 | <0.1 |  | <0.2 |  | 11.7 | 48 | 0.3 | 22 | 24.8 | 2 | 4 |  | <0.2 | <10 | <2 | 11.7 | 18 | 17 | 56.5 | <0.02 | <0.1 | 8 | <5 | 1 | 673 | <0.5 | <0.5 | 5.9 | 0.9 | 1.7 | 93 | <1 | 23.2 | 163 | 58 | 34.3 | 63.8 | 7.51 | 26.2 | 5.3 | 1.56 | 5.05 | 0.72 | 3.96 | 0.79 | 2.51 | 0.36 | 2.4 | 0.39 | 154.85 | 609 | 3.11 | 8.5 | 1.32 |  | 2.98 | 1.03 | 0.12 | 28.9 | 0.26
Gal129 | Gallinas | Gallinas Mountains | McLemore et al (2021) | 2020-03-05 | 2020-09-16 | NM20-002_MRP-18769 | 34.273429 | -105.716689 | NAD27 | Lincoln | New Mexico | syenite, CM | Magmatic REE | Peralkaline syenite/granite/rhyolite/alaskite/pegmatites | Tscm | natural exposure/outcrop | natural exposure/outcrop | [5 empty] | 64.2 | 0.4 | 17.2 | 3.88 | 0.12 | 1 | 2.08 | 6.48 | 3.66 | 0.2 | 1.03 | 700 | [6 empty] | 100.32 | 1.799604 | 1.9004356 | 3.527273 |  |  | 1 | <1 | <5 | 14 | 2170 | <5 | <0.1 |  | <0.2 |  | 6.8 | 15 | 1 | 7 | 24.1 | 2 | 5 |  | <0.2 | <10 | <2 | 10.7 | 14 | 20 | 64.2 | <0.02 | <0.1 | 6 | <5 | 1 | 1070 | <0.5 | <0.5 | 6.3 | 1 | 1.74 | 71 | <1 | 20.8 | 214 | 66 | 36.2 | 64.4 | 7.49 | 25.5 | 4.7 | 1.36 | 4.69 | 0.64 | 3.69 | 0.75 | 2.34 | 0.33 | 2.5 | 0.39 | 154.98 | 937 | 2.63 | 8.7 | 1.46 |  | 3.08 | 0.53 | 0.09 | 29.7 | 0.22
Gal130 | Gallinas | Gallinas Mountains | McLemore et al (2021) | 2020-03-05 | 2020-09-16 | NM20-002_MRP-18769 | 34.283757 | -105.743611 | NAD27 | Lincoln | New Mexico | syenite, HILLS | Magmatic REE | Peralkaline syenite/granite/rhyolite/alaskite/pegmatites | Tqs | natural exposure/outcrop | natural exposure/outcrop | [5 empty] | 64.2 | 0.44 | 17.8 | 2.91 | 0.11 | 0.09 | 1.02 | 7.27 | 4.75 | 0.12 | 1.36 | 400 | [6 empty] | 100.11 | 1.129203 | 1.6678767 | 2.645455 |  |  | 2 | 2 | <5 | 20 | 3740 | 6 | 0.1 |  | <0.2 |  | 1.3 | <10 | 0.5 | <5 | 24.5 | 1 | 10 |  | <0.2 | <10 | 2 | 127 | 5 | <5 | 95 | <0.02 | 0.2 | <5 | <5 | 2 | 173 | 7.7 | <0.5 | 35.4 | 1.2 | 8.09 | 19 | 1 | 29.7 | 535 | 113 | 147 | 252 | 25.8 | 74 | 10.7 | 2.5 | 8.14 | 1.07 | 5.52 | 1.05 | 3.22 | 0.47 | 3.4 | 0.53 | 535.4 | 823 | 1.96 | 8.85 | 0.7 |  | 3.93 | 0.04 | 0.07 | 29.2 | 0.25
Gal131 | Gallinas | Gallinas Mountains | McLemore et al (2021) | 2020-03-05 | 2020-09-16 | NM20-002_MRP-18769 | 34.269425 | -105.712016 | NAD27 | Lincoln | New Mexico | syenite, CM | Magmatic REE | Peralkaline syenite/granite/rhyolite/alaskite/pegmatites | Tscm | natural exposure/outcrop | natural exposure/outcrop | [5 empty] | 61.9 | 0.47 | 16.8 | 4.77 | 0.12 | 1.78 | 3.05 | 6.57 | 3.57 | 0.25 | 0.47 | 700 | [6 empty] | 99.82 | 2.407941 | 2.1212649 | 4.336364 |  |  | 2 | <1 | <5 | 14 | 1940 | <5 | 0.1 |  | <0.2 |  | 12.1 | 37 | 0.2 | 6 | 24.3 | 2 | 4 |  | <0.2 | <10 | <2 | 10.7 | 16 | 17 | 62.5 | <0.02 | <0.1 | 9 | <5 | 1 | 1040 | <0.5 | <0.5 | 7.3 | 0.8 | 1.82 | 97 | <1 | 23 | 173 | 67 | 37.7 | 67.4 | 7.89 | 27.5 | 5.4 | 1.61 | 5.14 | 0.75 | 4.2 | 0.85 | 2.53 | 0.38 | 2.6 | 0.41 | 164.36 | 978 | 3.27 | 8.7 | 2.18 |  | 3.11 | 0.96 | 0.11 | 29.4 | 0.28
Gal132avg | Gallinas | Gallinas Mountains | McLemore et al (2021) | 2020-03-05 | 2020-09-16 | NM20-002_MRP-18769 | 34.269324 | -105.7122 | NAD27 | Lincoln | New Mexico | limestone | Magmatic REE | Peralkaline syenite/granite/rhyolite/alaskite/pegmatites | Pyl | mine dump/waste rock | mine dump/waste rock | [5 empty] | 1.83 | <0.01 | 0.12 | 0.2 | 0.02 | 0.435 | 54 | 0.11 | 0.04 | <0.01 | 43.2 | 100 | [6 empty] | 99.965 | 0.12726 | 0.060014 | 0.1818182 |  |  | 3 | <1 | <5 | <10 | 27.75 | <5 | <0.1 |  | <0.2 |  | 1.2 | <10 | <0.1 | <5 | 0.155 | <1 | <1 |  | <0.2 | <10 | <2 | <0.1 | <5 | <5 | 1 | <0.02 | <0.1 | <5 | <5 | <1 | 306 | <0.5 | <0.5 | 0.55 | 0.5 | 1.055 | <5 | <1 | 0.8 | 7 | <5 | 4.55 | 5.3 | 0.46 | 1.45 | 0.2 | <0.05 | 0.2 | <0.05 | 0.11 | <0.05 | 0.05 | <0.05 | <0.1 | <0.05 | 12.32 | 129 | 0.11 | 0.06 | 39.35 |  | 0.035 | 0.22 | <0.01 | 0.835 | <0.01
Gal136avg | Gallinas | Gallinas Mountains | McLemore et al (2021) | 2020-03-11 | 2020-09-16 | NM20-002_MRP-18769 | 34.238652 | -105.794531 | NAD27 | Lincoln | New Mexico | rhyolite | Magmatic REE | Peralkaline syenite/granite/rhyolite/alaskite/pegmatites | Tir | natural exposure/outcrop | natural exposure/outcrop | [5 empty] | 71.15 | 0.16 | 14.9 | 1.3 | 0.04 | 0.1 | 0.33 | 4.8 | 5.06 | 0.03 | 0.85 | 300 | [6 empty] | 98.75 | 0.19179 | 1.089031 | 1.181818 |  |  | 2 | 1 | <5 | 20 | 830.5 | 5 | <0.1 |  | <0.2 |  | 0.9 | <10 | 0.7 | <5 | 23.25 | 2 | 7 |  | <0.2 | 11 | 2 | 79.55 | 11 | 13 | 140 | <0.02 | <0.1 | <5 | <5 | 2 | 118 | 6.15 | <0.5 | 36.15 | 0.95 | 4.325 | 7 | <1 | 14.1 | 243 | 21.5 | 27.1 | 129 | 5.22 | 14.25 | 2.35 | 0.605 | 0.605 | 0.34 | 2.295 | 0.55 | 2.08 | 0.34 | 2.55 | 0.41 | 187.695 | 307.5 | 0.87 | 7.54 | 0.22 |  | 4.31 | 0.04 | 0.01 | 33.6 | 0.09
Gal137 | Gallinas | Gallinas Mountains | McLemore et al (2021) | 2020-03-11 | 2020-09-16 | NM20-002_MRP-18769 | 34.218143 | -105.758981 | NAD27 | Lincoln | New Mexico | Yeso sandstone | Magmatic REE | Peralkaline syenite/granite/rhyolite/alaskite/pegmatites | Py | natural exposure/outcrop | natural exposure/outcrop | [5 empty] | 91.3 | 0.07 | 3.01 | 1.94 | <0.01 | 0.02 | 0.03 | 0.08 | 2.4 | 0.04 | 0.5 | 100 | [6 empty] | 99.4 | 1.151352 | 0.6735128 | 1.763636 |  |  | 2 | <1 | 10 | 22 | 157 | <5 | 0.6 |  | <0.2 |  | 1.1 | 26 | 0.3 | 11 | 3.99 | 1 | 2 |  | <0.2 | <10 | 9 | 1.8 | 13 | 137 | 70.8 | <0.02 | 3.2 | <5 | <5 | <1 | 25.8 | <0.5 | <0.5 | 3.3 | 1 | 1.88 | 13 | 6 | 56.6 | 71.8 | 24 | 79.8 | 96.2 | 8.44 | 22 | 3.9 | 1 | 4.71 | 0.91 | 6.58 | 1.43 | 4.63 | 0.66 | 4.1 | 0.52 | 234.88 | 30 | 1.32 | 1.55 | 0.02 |  | 2.03 | <0.01 | 0.03 | 43.1 | 0.04
Gal138 | Gallinas | Gallinas Mountains | McLemore et al (2021) | 2020-03-11 | 2020-09-16 | NM20-002_MRP-18769 | 34.217967 | -105.758263 | NAD27 | Lincoln | New Mexico | Yeso sandstone | Magmatic REE | Peralkaline syenite/granite/rhyolite/alaskite/pegmatites | Py | natural exposure/outcrop | natural exposure/outcrop | [5 empty] | 65.8 | 0.2 | 18.7 | 1.91 | <0.01 | 0.03 | 0.04 | 10.8 | 0.83 | 0.02 | 0.97 | 100 | [6 empty] | 99.31 | 0.425403 | 1.4420567 | 1.736364 |  |  | 7 | 2 | <5 | <10 | 657 | <5 | <0.1 |  | <0.2 |  | <0.5 | <10 | 0.2 | <5 | 31.9 | 2 | 11 |  | <0.2 | <10 | 5 | 116 | 11 | 12 | 28.2 | <0.02 | 0.3 | <5 | <5 | 1 | 40.5 | 6.6 | <0.5 | 43 | 0.8 | 13.1 | 19 | 6 | 34.3 | 554 | 6 | 116 | 195 | 18.9 | 49.7 | 6.6 | 1.2 | 5.45 | 0.8 | 4.58 | 0.96 | 3.48 | 0.59 | 4.3 | 0.68 | 408.24 | 11 | 1.32 | 9.65 | 0.03 |  | 0.74 | <0.01 | 0.02 | 31.6 | 0.11
Gal139 | Gallinas | Gallinas Mountains | McLemore et al (2021) | 2020-03-11 | 2020-09-16 | NM20-002_MRP-18769 | 34.202698 | -105.742204 | NAD27 | Lincoln | New Mexico | trachyte | Magmatic REE | Peralkaline syenite/granite/rhyolite/alaskite/pegmatites | Titp | natural exposure/outcrop | natural exposure/outcrop | [5 empty] | 66.4 | 0.25 | 17.3 | 2.16 | 0.01 | 0.06 | 1.56 | 9.79 | 0.99 | 0.13 | 1.28 | 8700 | [6 empty] | 100.8 | 0.654228 | 1.4403492 | 1.963636 |  |  | 25 | 2 | 6 | 10 | 1400 | <5 | 0.2 |  | <0.2 |  | 1.3 | <10 | 0.1 | <5 | 30.7 | 2 | 10 |  | <0.2 | <10 | 3 | 123 | 8 | 7 | 42.1 | <0.02 | 0.6 | <5 | <5 | 1 | 316 | 6.5 | 0.6 | 64.9 | 0.9 | 10.5 | 30 | 9 | 46.7 | 446 | 62 | 150 | 249 | 25.8 | 72.7 | 11.2 | 2.35 | 9.18 | 1.23 | 6.56 | 1.35 | 4.42 | 0.69 | 5.4 | 0.85 | 540.73 | 78 | 1.47 | 8.84 | 1.14 |  | 0.85 | 0.02 | 0.06 | 31.1 | 0.14
Gal140 | Gallinas | Gallinas Mountains | McLemore et al (2021) | 2019-09-07 | 2020-09-16 | NM20-002_MRP-18769 | 34.243675 | -105.794492 | NAD27 | Lincoln | New Mexico | rhyolite, biotite | Magmatic REE | Peralkaline syenite/granite/rhyolite/alaskite/pegmatites | Tirb | natural exposure/outcrop | natural exposure/outcrop | [5 empty] | 71.5 | 0.21 | 15.4 | 1.67 | 0.03 | 0.08 | 0.37 | 5.19 | 5.09 | 0.04 | 0.81 | 300 | [6 empty] | 100.42 | 0.414711 | 1.2138179 | 1.518182 |  |  | 2 | 1 | <5 | 18 | 1340 | <5 | <0.1 |  | <0.2 |  | 1.2 | <10 | 0.4 | <5 | 22.9 | 1 | 7 |  | <0.2 | <10 | 2 | 72.3 | 8 | <5 | 118 | <0.02 | <0.1 | <5 | <5 | 1 | 219 | 4.9 | <0.5 | 32.5 | 0.8 | 4.45 | 7 | 1 | 10.1 | 292 | 16 | 56.1 | 159 | 6.9 | 17.3 | 2.5 | 0.7 | 1.75 | 0.32 | 1.82 | 0.39 | 1.51 | 0.25 | 2 | 0.33 | 250.87 | 217 | 1.12 | 7.87 | 0.26 |  | 4.31 | 0.02 | 0.03 | 33.1 | 0.13
Gal141 | Gallinas | Gallinas Mountains | McLemore et al (2021) | 2020-03-16 | 2020-11-10 | MRP-18942 | 34.2042886 | -105.732677 | NAD27 | Lincoln | New Mexico | Yeso sandstone | Magmatic REE | Peralkaline syenite/granite/rhyolite/alaskite/pegmatites | Tv | single/grab | natural exposure/outcrop | [5 empty] | 6.32 | 0.03 | 0.64 | 0.49 | <0.01 | 0.03 | 57.7 | 0.09 | 0.29 | 0.09 | 1.85 | 267000 | 1.6 | [5 empty] | 97.65 | 0.296217 | 0.1641613 | 0.4454545 |  |  | 16 | <1 | 86 | <10 | 34200 | <5 | 1.4 |  | 0.2 |  | 1.7 | <10 | <0.1 | 133 | 26.2 | 4 | 24 | 9.54 | <0.2 | <10 | 34 | 16.7 | 7 | 123 | 10.7 | <0.02 | 10.7 | 5 | 9 | 1 | 6150 | 28.7 | <0.5 | 48.9 | <0.5 | 2.56 | 14 | <1 | 349 | 61.4 | 12 | 3470 | 6260 | 593 | 1740 | 208 | 43 | 142 | 16.3 | 56.9 | 9.54 | 22.4 | 2.57 | 14.9 | 1.67 | 12580.28 | 109 | 0.33 | 0.36 | 42.1 |  | 0.24 | <0.01 | 0.03 | 2.85 | <0.01
Gal142 | Gallinas | Gallinas Mountains | McLemore et al (2021) | 2020-03-16 | 2020-11-10 | MRP-18942 | 34.2042886 | -105.732677 | NAD27 | Lincoln | New Mexico | Yeso sandstone | Magmatic REE | Peralkaline syenite/granite/rhyolite/alaskite/pegmatites | Tv | composite | mine dump/waste rock | [5 empty] | 24.4 | 0.17 | 3.76 | 2.24 | 0.31 | 0.56 | 27.5 | 0.13 | 1.99 | 0.15 | 9.68 | 115000 | 2.3 | [5 empty] | 91.12 | 1.316592 | 0.7917488 | 2.036364 |  |  | 53 | 1 | 210 | <10 | 87300 | <5 | 2.8 |  | 1.6 |  | 7.3 | 22 | 0.6 | 416 | 55.6 | 8 | 5 | 11.2 | <0.2 | 19 | 22 | 10 | 17 | 832 | 64.5 | <0.02 | 31 | 15 | 10 | <1 | 16900 | 5.1 | 0.6 | 94.8 | 0.7 | 8.95 | 74 | 4 | 426 | 93.6 | 174 | 7440 | 12800 | 1210 | 3540 | 423 | 84.7 | 262 | 27.2 | 76.5 | 11.2 | 24.1 | 2.55 | 14 | 1.6 | 25916.85 | 2580 | 1.5 | 1.99 | 19.3 |  | 1.62 | 0.32 | 0.06 | 11.1 | 0.1
Gal143 | Gallinas | Gallinas Mountains | McLemore et al (2021) | 2020-03-16 | 2020-11-10 | MRP-18942 | 34.20389 | -105.731382 | NAD27 | Lincoln | New Mexico | Yeso sandstone | Magmatic REE | Peralkaline syenite/granite/rhyolite/alaskite/pegmatites | Tv | single/grab | mine dump/waste rock | [5 empty] | 38.3 | 0.35 | 6.3 | 1.7 | 0.05 | 0.1 | 28 | 0.12 | 5.05 | 0.11 | 5.22 | 140000 | 0.9 | [5 empty] | 100.2 | 0.84411 | 0.771479 | 1.545455 |  |  | 228 | 2 | 87 | <10 | 23800 | <5 | 2.4 |  | 1 |  | 5.7 | 38 | 0.5 | 144 | 17.8 | 3 | 6 | 4.72 | <0.2 | 11 | 10 | 10.2 | 18 | 93 | 164 | <0.02 | 19.3 | 8 | <5 | 1 | 1370 | 4.7 | <0.5 | 35 | 1.7 | 7.52 | 73 | 21 | 177 | 172 | 165 | 1490 | 2510 | 235 | 696 | 92.8 | 20.7 | 65.1 | 7.41 | 28.2 | 4.72 | 11.2 | 1.33 | 7.9 | 1.01 | 5171.37 | 452 | 1.17 | 3.36 | 20.5 |  | 4.15 | 0.05 | 0.05 | 17.8 | 0.2
Gal144 | Gallinas | Gallinas Mountains | McLemore et al (2021) | 2020-03-16 | 2020-11-10 | MRP-18942 | 34.2040458 | -105.7310582 | NAD27 | Lincoln | New Mexico | Yeso sandstone | Magmatic REE | Peralkaline syenite/granite/rhyolite/alaskite/pegmatites | Tv | single/grab | mine dump/waste rock | [5 empty] | 1.07 | <0.01 | 0.2 | 0.32 | <0.01 | 0.2 | 56.1 | 0.09 | 0.06 | 0.03 | 10.3 | 200000 | 2.1 | [5 empty] | 95.16 | 0.203256 | 0.0964184 | 0.2909091 |  |  | 52 | 1 | 91 | <10 | 67900 | <5 | 1 |  | 1 |  | 1.7 | <10 | <0.1 | 476 | 24.2 | 3 | 5 | 7.32 | <0.2 | <10 | <2 | 4.1 | <5 | 489 | 2.8 | <0.02 | 30.3 | 6 | <5 | <1 | 1890 | 15 | <0.5 | 46 | <0.5 | 6.94 | 23 | <1 | 303 | 13.3 | 155 | 3490 | 5700 | 536 | 1580 | 198 | 42.5 | 133 | 14.5 | 47.2 | 7.32 | 16.7 | 1.81 | 10.8 | 1.19 | 11779.02 | 84 | 0.22 | 0.09 | 40.9 |  | 0.05 | 0.11 | <0.01 | 0.53 | <0.01
Gal147 | Gallinas | Gallinas Mountains | McLemore et al (2021) | 2020-03-20 | 2020-11-10 | MRP-18942 | 34.203036 | -105.729399 | NAD27 | Lincoln | New Mexico | limestone | Magmatic REE | Peralkaline syenite/granite/rhyolite/alaskite/pegmatites | Tv | composite | natural exposure/outcrop | [5 empty] | 4.6 | 0.26 | 1.25 | 1.78 | 0.03 | 0.09 | 53.1 | 0.08 | 0.74 | 0.06 | 3.16 | 262000 | 2.2 | [5 empty] | 98.67 | 1.124424 | 0.5431336 | 1.618182 |  |  | 11 | 2 | 257 | <10 | 73200 | <5 | 1.1 |  | 1.1 |  | 8.6 | 15 | 0.4 | 431 | 30.7 | 4 | 4 | 8.3 | <0.2 | 24 | 78 | 14.3 | 18 | 686 | 26.2 | <0.02 | 34 | 8 | 7 | <1 | 11200 | 14.6 | <0.5 | 72.4 | <0.5 | 35.7 | 42 | <1 | 338 | 28 | 216 | 4510 | 7230 | 678 | 2010 | 207 | 43.2 | 137 | 15.5 | 50.6 | 8.3 | 18.8 | 2.08 | 11.6 | 1.29 | 14923.37 | 458 | 1.21 | 0.68 | 38.5 |  | 0.63 | 0.04 | 0.03 | 2.15 | 0.14
Gal149 | Gallinas | Gallinas Mountains | McLemore et al (2021) | 2020-03-20 | 2020-11-10 | MRP-18942 | 34.2024008 | -105.7271149 | NAD27 | Lincoln | New Mexico | Yeso sandstone | Magmatic REE | Peralkaline syenite/granite/rhyolite/alaskite/pegmatites | Tv | single/grab | mine dump/waste rock | [5 empty] | 67.7 | 0.43 | 5.29 | 1.99 | 0.01 | 0.11 | 7.27 | 1.3 | 1.44 | 0.11 | 4.93 | 43900 | 0.2 | [5 empty] | 95.414 | 1.081917 | 0.7998913 | 1.809091 |  |  | 50 | 102 | 8670 | <10 | 4440 | <5 | 0.9 |  | 43.5 |  | 3.9 | 31 | 0.3 | 36600 | 9.92 | 16 | 7 | 1.66 | <0.2 | 23 | 11 | 6.1 | 12 | 1360 | 51.7 | <0.02 | 2890 | 5 | <5 | <1 | 1190 | 1.3 | <0.5 | 10.7 | 1.3 | 12.8 | 51 | 12 | 51.7 | 294 | 2280 | 469 | 668 | 56.7 | 163 | 21.9 | 4.92 | 17.3 | 2.2 | 9.29 | 1.66 | 4.15 | 0.57 | 3.5 | 0.5 | 1422.69 | 131 | 1.41 | 2.79 | 5.12 |  | 1.18 | 0.05 | 0.04 | 32.3 | 0.25
Gal150 | Gallinas | Gallinas Mountains | McLemore et al (2021) | 2020-03-20 | 2020-11-10 | MRP-18942 | 34.202325 | -105.7261049 | NAD27 | Lincoln | New Mexico | trachyte | Magmatic REE | Peralkaline syenite/granite/rhyolite/alaskite/pegmatites | Titp | single/grab | natural exposure/outcrop | [5 empty] | 65.2 | 0.33 | 18.6 | 2.26 | 0.01 | 0.06 | 0.11 | 8.14 | 4.45 | 0.11 | 1.22 | 200 | 0.2 | [5 empty] | 100.71 | 0.662058 | 1.5317362 | 2.054545 |  |  | 32 | 2 | 38 | <10 | 4030 | <5 | 0.2 |  | <0.2 |  | 1.5 | <10 | 0.2 | 31 | 27.6 | 2 | 8 | 1.29 | <0.2 | <10 | 3 | 98.5 | <5 | 19 | 147 | <0.02 | 3.9 | <5 | <5 | 2 | 304 | 6.4 | <0.5 | 41.3 | 1.2 | 11.4 | 38 | 8 | 42.3 | 445 | 24 | 159 | 258 | 26.6 | 86.8 | 12.7 | 3.03 | 9.47 | 1.3 | 6.56 | 1.29 | 3.9 | 0.62 | 4.5 | 0.68 | 574.45 | 134 | 1.54 | 9.63 | 0.06 |  | 3.52 | 0.02 | 0.05 | 30.3 | 0.19
Gal154avg | Gallinas | Gallinas Mountains | McLemore et al (2021) | 2020-03-20 | 2021-03-08 | MRP-19008 | 34.2057858 | -105.731149 | NAD27 | Lincoln | New Mexico | Yeso sandstone | Magmatic REE | Peralkaline syenite/granite/rhyolite/alaskite/pegmatites | Tv | single/grab | mine dump/waste rock | [5 empty] | 80.45 | 0.41 | 6.61 | 1.955 | 0.02 | 0.11 | 2.53 | 0.125 | 5.095 | 0.09 | 1.28 | 138500 | 0.025 | [5 empty] | 112.55 | 0.9993015 | 0.85576835 | 1.777273 |  |  | 129 | 2 | 63 | <10 | 507 | <5 | 0.75 |  | 0.3 |  | 3.85 | 44 | 0.6 | 127.5 | 8.025 | 2 | 7 |  | <0.2 | 16 | 63.5 | 9 | 18.5 | 204 | 159.5 | <0.02 | 9.25 | <5 | <5 | 1 | 245 | 0.55 | <0.5 | 6.65 | 1.7 | 9.445 | 33 | 9 | 71 | 257 | 92 | 80.2 | 190.5 | 21 | 68.1 | 13.65 | 3.735 | 12.8 | 1.975 | 11 | 2.065 | 5.81 | 0.81 | 5.15 | 0.68 | 417.475 | 153.5 | 1.395 | 3.465 | 1.89 |  | 4.395 | 0.05 | 0.035 | 40.4 | 0.25
Gal158 | Gallinas | Gallinas Mountains | McLemore et al (2021) | 2020-05-18 | 2021-03-08 | MRP-19008 | 34.201988 | -105.731312 | NAD27 | Lincoln | New Mexico | Yeso sandstone | Magmatic REE | Peralkaline syenite/granite/rhyolite/alaskite/pegmatites | Tv | single/grab | mine dump/waste rock | [5 empty] | 25.9 | 0.17 | 3.59 | 1.42 | <0.01 | 0.09 | 42.3 | 0.11 | 2.81 | 0.09 | 2.67 | 243000 | 0.33 | [5 empty] | 103.78 | 0.780336 | 0.5616304 | 1.290909 |  |  | 113 | 15 | 275 | <10 | 10200 | <5 | 2.3 |  | 2.8 |  | 2.2 | 17 | 0.2 | 3870 | 10.6 | 2 | 3 |  | <0.2 | 18 | 223 | 9.8 | <5 | 899 | 88 | <0.02 | 276 | <5 | <5 | 3 | 1470 | <0.5 | <0.5 | 15.8 | 0.9 | 25 | 35 | 4 | 300 | 79.8 | 48 | 615 | 1260 | 133 | 418 | 73 | 19.4 | 62.6 | 8.68 | 45.7 | 8.41 | 22.9 | 3.08 | 17.9 | 2.11 | 2689.78 | 25 | 1.03 | 2.02 | 32.7 |  | 2.59 | 0.03 | 0.04 | 12.8 | 0.11
Gal162 | Gallinas | Gallinas Mountains | McLemore et al (2021) | 2020-05-18 | 2021-06-01 | MRP-19076 | 34.201555 | -105.728237 | NAD27 | Lincoln | New Mexico | Yeso sandstone | Magmatic REE | Peralkaline syenite/granite/rhyolite/alaskite/pegmatites | Tv | single/grab | mine dump/waste rock | [5 empty] | 26.1 | 0.14 | 2.72 | 1.14 | <0.01 | 0.12 | 35 | 0.15 | 2.18 | 0.12 | 4.13 | 181000 | 0.446 | [5 empty] | 90.346 | 0.633762 | 0.4428618 | 1.036364 |  |  | 68 | 20 | 4160 | <10 | 6070 | <5 | 0.6 |  | 6.8 |  | 1.7 | 11 | 0.2 | 11000 | 11.4 | 4 | 2 |  | <0.2 | 20 | 101 | 6 | <5 | 90700 | 73.2 | <0.02 | 2040 | <5 | <5 | 1 | 6060 | <0.5 | 1.8 | 14.8 | 0.9 | 26.4 | 16 | 24 | 163 | 81.8 | 53 | 552 | 936 | 108 | 313 | 47.5 | 12.6 | 36.1 | 4.65 | 26.3 | 4.48 | 11.5 | 1.51 | 8.7 | 1.09 | 2063.43 | 32 | 0.81 | 1.47 | 26.1 |  | 1.9 | 0.05 | 0.05 | 11.9 | 0.11
Gal164 | Gallinas | Gallinas Mountains | McLemore et al (2021) | 2020-05-18 | 2021-03-08 | MRP-19008 | 34.200954 | -105.726278 | NAD27 | Lincoln | New Mexico | trachyte | Magmatic REE | Peralkaline syenite/granite/rhyolite/alaskite/pegmatites | Titp | single/grab | mine dump/waste rock | [5 empty] | 61.9 | 0.19 | 17.9 | 0.39 | 0.03 | 0.12 | 4.32 | 9.15 | 2 | 0.08 | 3.64 | 200 | 0.014 | [5 empty] | 99.754 | -0.546813 | 0.9914943 | 0.3545455 |  |  | 9 | 2 | <5 | <10 | 160 | <5 | <0.1 |  | 0.4 |  | <0.5 | <10 | 0.1 | 7 | 26 | 2 | 11 |  | <0.2 | <10 | <2 | 77.9 | 5 | 142 | 73.8 | <0.02 | 0.7 | <5 | <5 | 1 | 87.2 | 3.5 | <0.5 | 50.2 | 0.6 | 14.3 | 30 | 7 | 31.1 | 508 | 33 | 119 | 200 | 19.8 | 61 | 8.8 | 2.12 | 7 | 0.99 | 5.19 | 0.99 | 3.08 | 0.5 | 3.7 | 0.58 | 432.75 | 181 | 0.28 | 9.52 | 3.14 |  | 1.71 | 0.05 | 0.02 | 30.8 | 0.11
Gal170avg | Gallinas | Gallinas Mountains | McLemore et al (2021) | 2020-05-21 | 2020-11-10 | MRP-18942 | 34.203914 | -105.728951 | NAD27 | Lincoln | New Mexico | Yeso sandstone | Magmatic REE | Peralkaline syenite/granite/rhyolite/alaskite/pegmatites | Tv | composite | mine dump/waste rock | [5 empty] | 13.3 | 0.06 | 0.935 | 2.395 | 0.15 | 0.12 | 38.95 | <0.01 | 0.53 | 0.125 | 8.13 | 122000 | 0.8 | [5 empty] | 78.28 | 1.5465285 | 0.69381865 | 2.177273 |  |  | 224.5 | 397.5 | 19000 | <10 | 13850 | <5 | 70.4 |  | 121.5 |  | 5.35 | 20.5 | 0.1 | 104000 | 4.485 | 3 | 2.5 | 5.32 | <0.2 | <10 | 25 | 5.6 | 5 | 2880 | 20.6 | <0.02 | 3025 | 13 | 5.5 | 52 | 1019 | 7.7 | <0.5 | 13.4 | 0.65 | 132.5 | 151.5 | 1.5 | 206 | 33.25 | 4810 | 372.5 | 736.5 | 75.5 | 246 | 46.6 | 12.55 | 41.25 | 5.875 | 29.25 | 5.32 | 13.9 | 1.685 | 9.75 | 1.17 | 1597.85 | 12155 | 1.685 | 0.51 | 28.8 |  | 0.465 | 0.04 | 0.065 | 6.135 | 0.03
Gal171 | Gallinas | Gallinas Mountains | McLemore et al (2021) | 2020-05-21 | 2020-11-10 | MRP-18942 | 34.203914 | -105.728951 | NAD27 | Lincoln | New Mexico | trachyte | Magmatic REE | Peralkaline syenite/granite/rhyolite/alaskite/pegmatites | Titp | composite | natural exposure/outcrop | [5 empty] | 61.1 | 0.16 | 18.2 | 2.35 | 0.02 | 0.04 | 1.4 | 1.39 | 13 | 0.06 | 1.79 | 9300 | <0.1 | [5 empty] | 100.44 | 0.739755 | 1.5362695 | 2.136364 |  |  | 52 | 4 | 229 | <10 | 408 | <5 | 0.3 |  | 2 |  | 1.1 | <10 | 0.8 | 783 | 33.2 | 1 | 17 | 1.63 | <0.2 | <10 | 27 | 114 | <5 | 1000 | 437 | <0.02 | 56.4 | 6 | <5 | 2 | 55.5 | 6.5 | <0.5 | 66.4 | 4.1 | 21.5 | 59 | 5 | 57.6 | 643 | 312 | 135 | 245 | 26.2 | 84.7 | 13.6 | 2.89 | 10.3 | 1.46 | 7.62 | 1.63 | 5.25 | 0.85 | 6.7 | 1.05 | 542.25 | 178 | 1.62 | 9.4 | 0.96 |  | 10.4 | 0.02 | 0.02 | 28.5 | 0.09
Gal182 | Gallinas | Gallinas Mountains | McLemore et al (2021) | 2020-05-25 | 2021-03-08 | MRP-19008 | 34.204098 | -105.734456 | NAD27 | Lincoln | New Mexico | Yeso sandstone | Magmatic REE | Peralkaline syenite/granite/rhyolite/alaskite/pegmatites | Tv | single/grab | mine dump/waste rock | [5 empty] | 19.7 | 0.12 | 2.04 | 0.99 | 0.03 | 0.07 | 40.1 | 0.14 | 1.42 | 0.06 | 2.58 | 244000 | 2.09 | [5 empty] | 96.06 | 0.564867 | 0.3686463 | 0.9 |  |  | 13 | <1 | 51 | <10 | 44100 | <5 | 1.1 |  | 0.3 |  | 2.3 | 20 | 0.2 | 22 | 42 | 4 | 2 |  | <0.2 | 16 | 25 | 3.6 | 11 | 168 | 47.8 | <0.02 | 1.2 | 5 | <5 | <1 | 24600 | <0.5 | <0.5 | 23.7 | <0.5 | 3.31 | 17 | 2 | 202 | 74.6 | 139 | 8550 | 8970 | 642 | 1530 | 93.1 | 15.6 | 75.6 | 9.77 | 27.4 | 4.91 | 13.2 | 1.7 | 10.1 | 1.26 | 19944.64 | 469 | 0.74 | 1.14 | 30.1 |  | 1.29 | 0.02 | 0.03 | 9.67 | 0.07
Gal184 | Gallinas | Gallinas Mountains | McLemore et al (2021) | 2020-05-25 | 2021-06-01 | MRP-19076 | 34.204007 | -105.734564 | NAD27 | Lincoln | New Mexico | Yeso sandstone | Magmatic REE | Peralkaline syenite/granite/rhyolite/alaskite/pegmatites | Tv | composite | mine dump/waste rock | [5 empty] | 6.76 | 0.02 | 0.58 | 1.98 | 0.21 | 0.06 | 46.5 | 0.12 | 0.23 | 0.14 | 2.51 | 258000 | 2.74 | [5 empty] | 87.65 | 1.287234 | 0.5640426 | 1.8 |  |  | 19 | <1 | 75 | <10 | 108000 | <5 | 0.3 |  | 0.3 |  | 3.9 | 18 | 0.1 | 21 | 79.9 | 7 | <1 |  | <0.2 | 24 | 16 | 1.8 | 25 | 189 | 9.1 | <0.02 | 3.3 | 8 | <5 | 1 | 5270 | <0.5 | <0.5 | 21.6 | <0.5 | 12.9 | 49 | 1 | 189 | 17.7 | 295 | 12600 | 13200 | 940 | 2280 | 147 | 26.5 | 66.8 | 6.87 | 32.8 | 5.04 | 11.7 | 1.28 | 7 | 0.86 | 29325.85 | 1690 | 1.52 | 0.33 | 35.9 |  | 0.22 | 0.03 | 0.08 | 3.38 | 0.02
Gal189 | Gallinas | Gallinas Mountains | McLemore et al (2021) | 2020-05-25 | 2021-03-08 | MRP-19008 | 34.203288 | -105.735697 | NAD27 | Lincoln | New Mexico | Yeso breccia | Magmatic REE | Peralkaline syenite/granite/rhyolite/alaskite/pegmatites | Tv | composite | natural exposure/outcrop | [5 empty] | 5.85 | 0.03 | 0.69 | 1.87 | 0.15 | 0.07 | 52.3 | 0.17 | 0.14 | 0.11 | 2.18 | 338000 | 1.95 | [5 empty] | 99.31 | 1.209321 | 0.5397469 | 1.7 |  |  | 8 | <1 | 25 | <10 | 79200 | <5 | 0.3 |  | <0.2 |  | 3.4 | 11 | <0.1 | 7 | 18.3 | 3 | <1 |  | <0.2 | 19 | 12 | 0.5 | 11 | 158 | 6.1 | <0.02 | 0.8 | 6 | <5 | <1 | 1680 | <0.5 | <0.5 | 5.5 | <0.5 | 14 | 47 | <1 | 163 | 12.5 | 247 | 3430 | 3930 | 307 | 780 | 70.7 | 14.8 | 57.8 | 7.32 | 26.9 | 4.86 | 12.1 | 1.57 | 9.7 | 1.22 | 8653.97 | 1280 | 1.34 | 0.38 | 40.2 |  | 0.14 | 0.03 | 0.04 | 2.86 | 0.01
Gal19 | Gallinas | Gallinas Mountains | McLemore et al (2021) | 2019-10-08 | 2020-04-27 | MRP-18649 | 34.211088 | -105.729697 | NAD27 | Lincoln | New Mexico | Yeso breccia | Magmatic REE | Peralkaline syenite/granite/rhyolite/alaskite/pegmatites | Tv | channel | natural exposure/outcrop | [5 empty] | 35.4 | 0.14 | 2.54 | 1.32 | <0.01 | 0.38 | 0.76 | <0.01 | 1.59 | 0.08 | 14.6 | 3100 | 0.4 | [5 empty] | 57.677 | 0.761256 | 0.4826184 | 1.2 |  |  | 653 | 893 | 15900 | <10 | 1570 | <5 | 0.5 |  | 64.6 |  | 1.6 | 24 | 0.2 | 256000 | 59.9 | 7 | 2 |  | 0.2 | 12 | 331 | 3.2 | 17 | 77000 | 54.7 | <0.02 | 2090 | <5 | <5 | 2 | 520 | <0.5 | 0.9 | 2.7 | 0.8 | 80.9 | 27 | 6 | 125 | 53.1 | 7380 | 18.1 | 49.8 | 6.32 | 22.7 | 7.7 | 2.76 | 14.7 | 2.77 | 18.1 | 3.72 | 11.5 | 1.63 | 9.4 | 1.08 | 170.28 | 14 | 0.88 | 1.36 | 0.52 |  | 1.36 | 0.2 | 0.03 | 16.5 | 0.1
Gal190 | Gallinas | Gallinas Mountains | McLemore et al (2021) | 2020-05-25 | 2021-03-08 | MRP-19008 | 34.202999 | -105.73564 | NAD27 | Lincoln | New Mexico | Yeso sandstone | Magmatic REE | Peralkaline syenite/granite/rhyolite/alaskite/pegmatites | Tv | composite | natural exposure/outcrop | [5 empty] | 1.82 | <0.01 | 0.29 | 0.34 | <0.01 | 0.05 | 53 | 0.1 | 0.01 | 0.1 | 1.65 | 341000 | 2.35 | [5 empty] | 100.71 | 0.212472 | 0.1062808 | 0.3090909 |  |  | 10 | <1 | 61 | <10 | 92500 | <5 | 1.6 |  | <0.2 |  | 1.3 | <10 | <0.1 | 9 | 51 | 4 | <1 |  | <0.2 | 17 | 5 | <0.1 | <5 | 160 | 0.6 | <0.02 | 0.3 | 7 | <5 | <1 | 2510 | <0.5 | <0.5 | 21.9 | <0.5 | 19.8 | 15 | <1 | 155 | 1.3 | 25 | 11700 | 11400 | 795 | 1910 | 119 | 21.1 | 92.3 | 11.6 | 27.8 | 4.53 | 11.4 | 1.37 | 8 | 1.07 | 26103.17 | 57 | 0.26 | 0.14 | 41 |  | 0.01 | 0.01 | 0.04 | 0.81 | <0.01
Gal192 | Gallinas | Gallinas Mountains | McLemore et al (2021) | 2020-05-26 | 2020-11-10 | MRP-18942 | 34.210352 | -105.733718 | NAD27 | Lincoln | New Mexico | Yeso sandstone | Magmatic REE | Peralkaline syenite/granite/rhyolite/alaskite/pegmatites | Tv | composite | natural exposure/outcrop | [5 empty] | 79.3 | 0.66 | 8.68 | 1.97 | 0.31 | 0.2 | 0.94 | 1.5 | 4.37 | 0.09 | 1.41 | 6600 | <0.1 | [5 empty] | 100.09 | 0.916101 | 0.9622889 | 1.790909 |  |  | 93 | 3 | 22 | <10 | 1110 | <5 | 0.1 |  | <0.2 |  | 6.4 | 57 | 0.9 | 10 | 14.4 | 5 | 10 | 19.6 | <0.2 | 48 | 2 | 12.3 | 29 | 14 | 185 | <0.02 | 1.6 | 5 | 10 | 1 | 174 | 1.5 | 0.9 | 16.3 | 1 | 5.27 | 58 | 23 | 556 | 383 | 150 | 148 | 481 | 55.3 | 199 | 67 | 19.9 | 74.3 | 14.8 | 93.3 | 19.6 | 62.1 | 9.45 | 59.5 | 7.24 | 1310.49 | 2280 | 1.32 | 4.42 | 0.63 |  | 3.43 | 0.12 | 0.04 | 36.4 | 0.37
Gal195 | Gallinas | Gallinas Mountains | McLemore et al (2021) | 2020-05-26 | 2020-11-10 | MRP-18942 | 34.211547 | -105.735954 | NAD27 | Lincoln | New Mexico | syenite | Magmatic REE | Peralkaline syenite/granite/rhyolite/alaskite/pegmatites | Tis | composite | mine dump/waste rock | [5 empty] | 65.7 | 0.43 | 15.9 | 3.04 | 0.09 | 0.25 | 2.24 | 5.48 | 4.09 | 0.19 | 2.79 | 600 | <0.1 | [5 empty] | 100.26 | 1.300932 | 1.6089748 | 2.763636 |  |  | 3 | 1 | <5 | <10 | 3110 | <5 | 0.1 |  | <0.2 |  | 4.2 | 11 | 2.3 | <5 | 19.8 | 1 | 7 | 0.82 | <0.2 | <10 | <2 | 67.5 | 7 | 6 | 132 | <0.02 | 0.2 | <5 | <5 | <1 | 333 | 4.5 | <0.5 | 25.5 | 0.8 | 5.48 | 42 | 1 | 25.6 | 335 | 17 | 90.4 | 154 | 15.5 | 51 | 7.1 | 1.7 | 5.78 | 0.82 | 4.19 | 0.82 | 2.47 | 0.39 | 2.6 | 0.4 | 337.17 | 672 | 2.06 | 8.24 | 1.57 |  | 3.26 | 0.14 | 0.07 | 30.7 | 0.24
Gal197 | Gallinas | Gallinas Mountains | McLemore et al (2021) | 2020-05-26 | 2020-11-10 | MRP-18942 | 34.210496 | -105.733752 | NAD27 | Lincoln | New Mexico | Yeso sandstone | Magmatic REE | Peralkaline syenite/granite/rhyolite/alaskite/pegmatites | Tv | composite | mine dump/waste rock | [5 empty] | 31.5 | 0.19 | 4.12 | 17.8 | 1.01 | 0.29 | 22.6 | 0.05 | 3.31 | 0.08 | 5.5 | 132000 | 0.7 | [5 empty] | 100.35 | 11.62134 | 5.016526 | 16.18182 |  |  | 247 | 1 | 70 | <10 | 19200 | <5 | 0.7 |  | 0.9 |  | 47.4 | 35 | 0.4 | 69 | 16 | 4 | 8 | 20.4 | <0.2 | 19 | 29 | 9.2 | 152 | 48 | 136 | <0.02 | 2.2 | 15 | 13 | 245 | 737 | 3.7 | 3.7 | 24.2 | 0.8 | 10.4 | 453 | 26 | 649 | 118 | 2670 | 945 | 2360 | 270 | 913 | 209 | 50.8 | 168 | 22.8 | 110 | 20.4 | 54.5 | 7.3 | 42.1 | 4.87 | 5177.77 | 7870 | 12.2 | 2.26 | 16.3 |  | 2.75 | 0.17 | 0.04 | 14.9 | 0.11
Gal2 | Gallinas | Gallinas Mountains | McLemore et al (2021) | 2020-08-28 | 2020-04-27 | MRP-18649 | 34.206912 | -105.732874 | NAD27 | Lincoln | New Mexico | Yeso sandstone | Magmatic REE | Peralkaline syenite/granite/rhyolite/alaskite/pegmatites | Tv | other | mine dump/waste rock | [5 empty] | 67.3 | 0.45 | 7.92 | 2.23 | 0.16 | 0.14 | 10 | 0.62 | 5.94 | 0.07 | 3.1 | 51300 | <0.1 | [5 empty] | 103.214 | 1.122759 | 0.9949651 | 2.027273 |  |  | 17 | 2 | 19 | <10 | 1540 | <5 | 1.4 |  | 0.4 |  | 13.5 | 34 | 0.4 | 100 | 10 | 2 | 6 |  | <0.2 | 17 | 21 | 9.4 | 19 | 126 | 197 | <0.02 | 3.9 | 6 | <5 | 1 | 398 | 0.5 | 0.9 | 6.1 | 1.4 | 3.62 | 58 | 8 | 96.3 | 250 | 106 | 130 | 196 | 18.1 | 52.8 | 9.1 | 2.43 | 11 | 1.72 | 9.92 | 2.05 | 6.12 | 0.91 | 5.6 | 0.74 | 446.49 | 1180 | 1.59 | 4.23 | 7.39 |  | 4.97 | 0.07 | 0.03 | 32.1 | 0.28
Gal2000 | Gallinas | Gallinas Mountains | McLemore et al (2021) | 2020-03-04 | 2020-09-16 | NM20-002_MRP-18769 | 34.212204 | -105.755444 | NAD27 | Lincoln | New Mexico | trachyte | Magmatic REE | Peralkaline syenite/granite/rhyolite/alaskite/pegmatites | Titp | natural exposure/outcrop | natural exposure/outcrop | [5 empty] | 69.6 | 0.2 | 17.6 | 1.46 | 0.02 | 0.04 | 0.1 | 10.3 | 0.58 | 0.05 | 0.69 | 100 | [6 empty] | 100.65 | 0.176418 | 1.2659402 | 1.327273 |  |  | 8 | 2 | <5 | 19 | 915 | <5 | 0.2 |  | <0.2 |  | 1.9 | <10 | 0.1 | <5 | 31.7 | 2 | 10 |  | <0.2 | <10 | <2 | 136 | 16 | <5 | 24.4 | <0.02 | 0.5 | <5 | <5 | 1 | 82.7 | 6.6 | <0.5 | 62.5 | 0.6 | 10.9 | 26 | 7 | 36.2 | 414 | 18 | 111 | 198 | 20.9 | 60.9 | 9.2 | 1.99 | 7.78 | 1.01 | 5.4 | 1.15 | 3.84 | 0.63 | 4.7 | 0.76 | 427.26 | 151 | 0.97 | 8.9 | 0.07 |  | 0.49 | 0.01 | 0.03 | 32.4 | 0.11
Gal2001 | Gallinas | Gallinas Mountains | McLemore et al (2021) | 2020-03-04 | 2020-09-16 | NM20-002_MRP-18769 | 34.212942 | -105.755689 | NAD27 | Lincoln | New Mexico | trachyte | Magmatic REE | Peralkaline syenite/granite/rhyolite/alaskite/pegmatites | Titp | natural exposure/outcrop | natural exposure/outcrop | [5 empty] | 71 | 0.19 | 17 | 0.93 | 0.03 | 0.03 | 0.05 | 9.24 | 0.82 | 0.06 | 0.73 | 100 | [6 empty] | 100.09 | -0.148131 | 1.0929441 | 0.8454545 |  |  | 2 | 2 | <5 | 15 | 362 | <5 | <0.1 |  | <0.2 |  | 1.3 | <10 | 0.1 | <5 | 31.4 | 2 | 10 |  | <0.2 | <10 | 3 | 132 | 11 | 68 | 34.2 | <0.02 | 0.6 | <5 | <5 | 1 | 97.7 | 6.3 | <0.5 | 62.2 | 0.6 | 11.6 | 27 | 8 | 49 | 420 | 16 | 105 | 179 | 18.3 | 51.9 | 8.2 | 1.76 | 7.3 | 1.09 | 6.32 | 1.3 | 4.35 | 0.69 | 5.3 | 0.8 | 391.31 | 221 | 0.61 | 8.64 | 0.01 |  | 0.69 | <0.01 | 0.03 | 32.9 | 0.11
Gal2003 | Gallinas | Gallinas Mountains | McLemore et al (2021) | 2020-03-04 | 2020-09-16 | NM20-002_MRP-18769 | 34.215139 | -105.756165 | NAD27 | Lincoln | New Mexico | trachyte | Magmatic REE | Peralkaline syenite/granite/rhyolite/alaskite/pegmatites | Titp | natural exposure/outcrop | natural exposure/outcrop | [5 empty] | 67.2 | 0.22 | 17.5 | 2.28 | 0.19 | 0.07 | 0.25 | 7.27 | 4.58 | 0.08 | 0.83 | 300 | [6 empty] | 100.5 | 0.724824 | 1.4826936 | 2.072727 |  |  | 1 | 2 | <5 | 14 | 1710 | 10 | 0.5 |  | <0.2 |  | 2.2 | <10 | 0.6 | 10 | 31.3 | 2 | 11 |  | <0.2 | <10 | <2 | 140 | 9 | <5 | 155 | <0.02 | 0.4 | <5 | <5 | 2 | 285 | 6.9 | <0.5 | 68.5 | 1.1 | 12.7 | 20 | 5 | 39.6 | 433 | 24 | 124 | 218 | 23.5 | 68.2 | 10.6 | 2.17 | 8.93 | 1.18 | 6.17 | 1.27 | 4.24 | 0.68 | 5.1 | 0.84 | 474.88 | 1410 | 1.52 | 8.72 | 0.13 |  | 3.8 | 0.01 | 0.04 | 30.6 | 0.12
Gal2004 | Gallinas | Gallinas Mountains | McLemore et al (2021) | 2020-03-04 | 2020-09-16 | NM20-002_MRP-18769 | 34.214415 | -105.753629 | NAD27 | Lincoln | New Mexico | trachyte | Magmatic REE | Peralkaline syenite/granite/rhyolite/alaskite/pegmatites | Titp | natural exposure/outcrop | natural exposure/outcrop | [5 empty] | 66.9 | 0.25 | 17.6 | 2.53 | 0.08 | 0.1 | 0.19 | 9.07 | 2.26 | 0.1 | 0.91 | 500 | [6 empty] | 100.04 | 0.886149 | 1.5552361 | 2.3 |  |  | 2 | 2 | <5 | 16 | 2520 | <5 | 0.2 |  | <0.2 |  | 2.4 | <10 | 0.4 | <5 | 32.9 | 2 | 11 |  | <0.2 | 19 | 3 | 148 | 11 | <5 | 82.2 | <0.02 | 0.4 | <5 | <5 | 1 | 299 | 7.2 | <0.5 | 68.7 | 0.7 | 11.3 | 28 | 7 | 41.3 | 501 | 17 | 147 | 257 | 26.2 | 75 | 11 | 2.39 | 9.13 | 1.21 | 6.39 | 1.27 | 4.2 | 0.73 | 5.3 | 0.85 | 547.67 | 637 | 1.73 | 8.88 | 0.13 |  | 1.92 | 0.04 | 0.05 | 31.1 | 0.14
Gal2005 | Gallinas | Gallinas Mountains | McLemore et al (2021) | 2020-03-04 | 2020-09-16 | NM20-002_MRP-18769 | 34.215778 | -105.749017 | NAD27 | Lincoln | New Mexico | trachyte | Magmatic REE | Peralkaline syenite/granite/rhyolite/alaskite/pegmatites | Titp | natural exposure/outcrop | natural exposure/outcrop | [5 empty] | 65.7 | 0.17 | 19.1 | 1.48 | <0.01 | 0.06 | 0.07 | 7.21 | 6.33 | 0.02 | 0.56 | 200 | [6 empty] | 100.72 | 0.122184 | 1.3455976 | 1.345455 |  |  | 4 | 2 | 6 | 17 | 939 | <5 | 0.4 |  | <0.2 |  | 0.5 | <10 | 0.6 | <5 | 32.5 | 2 | 12 |  | <0.2 | <10 | <2 | 126 | <5 | <5 | 217 | <0.02 | 0.2 | <5 | <5 | 1 | 203 | 5.1 | <0.5 | 53.5 | 1.2 | 7.21 | 11 | 3 | 33.1 | 541 | <5 | 107 | 178 | 19.1 | 52 | 7 | 1.43 | 6.1 | 0.88 | 5.11 | 1.03 | 3.56 | 0.59 | 4.3 | 0.67 | 386.77 | 25 | 0.98 | 9.69 | 0.04 |  | 5.42 | <0.01 | <0.01 | 30.7 | 0.1
Gal2006 | Gallinas | Gallinas Mountains | McLemore et al (2021) | 2020-06-04 | 2020-11-10 | MRP-18942 | 34.202367 | -105.731061 | NAD27 | Lincoln | New Mexico | trachyte | Magmatic REE | Peralkaline syenite/granite/rhyolite/alaskite/pegmatites | Titp | single/grab | natural exposure/outcrop | [5 empty] | 64.6 | 0.19 | 18.7 | 2.15 | 0.05 | 0.05 | 0.08 | 7.28 | 5.54 | 0.06 | 1.39 | 300 | <0.1 | [5 empty] | 100.12 | 0.584595 | 1.5069455 | 1.954545 |  |  | 21 | 3 | 26 | <10 | 1830 | <5 | 0.1 |  | 0.2 |  | 1.8 | <10 | 0.4 | 59 | 33.3 | 2 | 12 | 1.51 | <0.2 | <10 | 8 | 120 | <5 | 1010 | 173 | <0.02 | 11.5 | <5 | <5 | 2 | 157 | 5.3 | 0.6 | 57.3 | 1.9 | 17.5 | 41 | 3 | 46.2 | 593 | 144 | 122 | 228 | 24 | 78.3 | 12.5 | 2.68 | 9.96 | 1.37 | 7.23 | 1.51 | 4.94 | 0.78 | 5.8 | 0.95 | 500.02 | 431 | 1.52 | 10 | 0.07 |  | 4.59 | 0.03 | 0.02 | 31.3 | 0.11
Gal2007 | Gallinas | Gallinas Mountains | McLemore et al (2021) | 2020-06-04 | 2020-11-10 | MRP-18942 | 34.202381 | -105.729086 | NAD27 | Lincoln | New Mexico | trachyte | Magmatic REE | Peralkaline syenite/granite/rhyolite/alaskite/pegmatites | Tv | single/grab | mine/mill tailings | [5 empty] | 53.9 | 0.41 | 7.1 | 1.94 | <0.01 | 0.07 | 17 | 0.08 | 5.75 | 0.07 | 3.58 | 117000 | 0.3 | [5 empty] | 101.9 | 0.967302 | 0.8759678 | 1.763636 |  |  | 87 | 37 | 1270 | <10 | 7380 | <5 | 27.2 |  | 2.8 |  | 3.4 | 37 | 0.4 | 18900 | 12.2 | 4 | 5 | 6.84 | <0.2 | 29 | 98 | 21.3 | 7 | 1160 | 188 | <0.02 | 782 | <5 | <5 | 8 | 534 | 1.9 | 0.9 | 20.5 | 1.8 | 53.6 | 64 | 13 | 263 | 169 | 204 | 441 | 905 | 94.2 | 303 | 58.1 | 14.5 | 49.1 | 7.13 | 37.2 | 6.84 | 18.2 | 2.29 | 13.4 | 1.52 | 1951.48 | 67 | 1.32 | 3.66 | 12.1 |  | 4.65 | 0.03 | 0.02 | 25.3 | 0.24
Gal2008 | Gallinas | Gallinas Mountains | McLemore et al (2021) | 2020-06-04 | 2020-11-10 | MRP-18942 | 34.204924 | -105.726008 | NAD27 | Lincoln | New Mexico | trachyte | Magmatic REE | Peralkaline syenite/granite/rhyolite/alaskite/pegmatites | Tv | single/grab | natural exposure/outcrop | [5 empty] | 18.1 | 0.11 | 2.3 | 3.36 | 0.35 | 0.13 | 41.3 | 0.04 | 1.57 | 0.31 | 6.45 | 254000 | 0.5 | [5 empty] | 99.92 | 2.125188 | 1.0222932 | 3.054545 |  |  | 73 | 61 | 10700 | <10 | 4320 | <5 | 118 |  | 116 |  | 7.1 | 21 | 0.3 | 58700 | 3.72 | 3 | 5 | 5.81 | <0.2 | <10 | 13 | 9.7 | 14 | 1090 | 59 | <0.02 | 2900 | 19 | 6 | 3 | 365 | 8.2 | <0.5 | 12.5 | 0.7 | 87.7 | 216 | 3 | 221 | 81 | 3530 | 155 | 224 | 22.9 | 78 | 22.3 | 7.65 | 28.8 | 5.04 | 30.4 | 5.81 | 16.1 | 2.05 | 12.5 | 1.54 | 612.09 | 2660 | 2.34 | 1.25 | 31 |  | 1.37 | 0.05 | 0.13 | 8.67 | 0.06
Gal2009 | Gallinas | Gallinas Mountains | McLemore et al (2021) | 2020-06-04 | 2020-11-10 | MRP-18942 | 34.205222 | -105.722863 | NAD27 | Lincoln | New Mexico | trachyte | Magmatic REE | Peralkaline syenite/granite/rhyolite/alaskite/pegmatites | Titp | single/grab | natural exposure/outcrop | [5 empty] | 66.1 | 0.19 | 19.2 | 2.11 | 0.08 | 0.08 | 0.09 | 11.4 | 0.39 | 0.05 | 0.54 | 500 | <0.1 | [5 empty] | 100.28 | 0.535563 | 1.5208807 | 1.918182 |  |  | 6 | 3 | <5 | <10 | 1570 | <5 | 0.2 |  | <0.2 |  | 1.5 | <10 | 0.4 | 9 | 36.2 | 2 | 14 | 1.34 | <0.2 | <10 | <2 | 129 | 6 | <5 | 21.9 | <0.02 | 1.1 | <5 | <5 | 1 | 50 | 5.8 | <0.5 | 71.2 | <0.5 | 12.8 | 17 | 3 | 37.2 | 648 | <5 | 123 | 222 | 23.3 | 76.8 | 11.5 | 2.57 | 9.05 | 1.25 | 6.46 | 1.34 | 4.36 | 0.71 | 5.4 | 0.88 | 488.62 | 644 | 1.45 | 9.88 | 0.05 |  | 0.31 | 0.05 | 0.03 | 31.1 | 0.11
Gal2010 | Gallinas | Gallinas Mountains | McLemore et al (2021) | 2020-06-04 | 2020-11-10 | MRP-18942 | 34.204413 | -105.725341 | NAD27 | Lincoln | New Mexico | trachyte | Magmatic REE | Peralkaline syenite/granite/rhyolite/alaskite/pegmatites | Titp | single/grab | natural exposure/outcrop | [5 empty] | 67.9 | 0.6 | 14 | 3.03 | 0.1 | 0.19 | 0.59 | 0.23 | 9.94 | 0.18 | 1.98 | 3700 | <0.1 | [5 empty] | 99.11 | 1.379799 | 1.5122211 | 2.754545 |  |  | 60 | 4 | 133 | 15 | 3640 | 5 | 1 |  | 1.1 |  | 8.9 | 30 | 2.6 | 178 | 18.1 | 2 | 7 | 1.33 | <0.2 | 26 | 252 | 100 | 11 | 1790 | 473 | <0.02 | 45.1 | <5 | <5 | <1 | 608 | 6 | <0.5 | 34.2 | 6.6 | 11.2 | 102 | 9 | 42 | 403 | 610 | 162 | 287 | 25.6 | 79.1 | 11.5 | 2.83 | 8.87 | 1.34 | 6.56 | 1.33 | 3.75 | 0.57 | 3.8 | 0.54 | 594.79 | 790 | 2.08 | 7.25 | 0.39 |  | 8.02 | 0.09 | 0.08 | 32 | 0.35
Gal2014 | Gallinas | Gallinas Mountains | McLemore et al (2021) | 2020-08-28 | 2021-03-08 | MRP-19008 | 34.192124 | -105.771669 | NAD27 | Lincoln | New Mexico | trachyte | Magmatic REE | Peralkaline syenite/granite/rhyolite/alaskite/pegmatites | Tith | single/grab | natural exposure/outcrop | [5 empty] | 66.3 | 0.35 | 18.1 | 1.95 | 0.13 | 0.09 | 0.44 | 8.06 | 3.06 | 0.18 | 0.81 | 300 | 0.033 | [5 empty] | 99.533 | 0.478935 | 1.4231715 | 1.772727 |  |  | 19 | 2 | 5 | <10 | 2070 | <5 | 0.1 |  | 0.3 |  | 4.4 | <10 | 0.4 | <5 | 25.6 | 2 | 10 |  | <0.2 | <10 | <2 | 81.4 | 7 | <5 | 88 | <0.02 | 0.3 | <5 | <5 | 2 | 296 | 3.6 | 0.8 | 41.5 | 0.7 | 5.02 | 33 | 10 | 40.3 | 409 | 82 | 106 | 197 | 23.2 | 76.3 | 10.9 | 2.62 | 9.24 | 1.31 | 6.83 | 1.29 | 4.24 | 0.64 | 4.6 | 0.7 | 444.87 | 1070 | 1.44 | 10 | 0.28 |  | 2.74 | 0.03 | 0.07 | 34.5 | 0.22
Gal2015 | Gallinas | Gallinas Mountains | McLemore et al (2021) | 2020-08-28 | 2021-06-01 | MRP-19076 | 34.19241 | -105.772171 | NAD27 | Lincoln | New Mexico | trachyte | Magmatic REE | Peralkaline syenite/granite/rhyolite/alaskite/pegmatites | Tv | single/grab | mine dump/waste rock | [5 empty] | 22.9 | 0.08 | 5.73 | 3.16 | 0.65 | 0.05 | 29.7 | 1.82 | 2.19 | 0.07 | 2.39 | 131000 | 1.86 | [5 empty] | 83.7 | 1.838178 | 1.1380042 | 2.872727 |  |  | 59 | 5 | 367 | <10 | 37500 | <5 | 1.5 |  | 2.8 |  | 4 | 10 | 0.3 | 1280 | 46.5 | 5 | 4 |  | <0.2 | 10 | 138 | 33.1 | 13 | 106000 | 90.5 | <0.02 | 212 | 6 | <5 | 1 | 867 | 1.2 | 2.4 | 86.5 | 1 | 19.8 | 38 | 7 | 428 | 156 | 408 | 4920 | 6450 | 530 | 1360 | 162 | 34.6 | 99.7 | 11.1 | 62.7 | 10.4 | 27 | 3.48 | 21.3 | 2.35 | 13694.63 | 5380 | 2.33 | 3.13 | 22.2 |  | 1.94 | 0.03 | 0.03 | 10.8 | 0.08
Gal215 | Gallinas | Gallinas Mountains | McLemore et al (2021) | 2020-06-02 | 2021-03-08 | MRP-19008 | 34.197318 | -105.729535 | NAD27 | Lincoln | New Mexico | trachyte | Magmatic REE | Peralkaline syenite/granite/rhyolite/alaskite/pegmatites | Titp | single/grab | natural exposure/outcrop | [5 empty] | 59.9 | 0.12 | 20.6 | 1.77 | 0.26 | 0.07 | 0.97 | 9.33 | 5.51 | 0.03 | 1.03 | 1300 | 0.078 | [5 empty] | 99.798 | 0.247041 | 1.4982549 | 1.609091 |  |  | 5 | 4 | <5 | 21 | 50.2 | 11 | 0.7 |  | 0.2 |  | <0.5 | <10 | 8.5 | <5 | 37.7 | 2 | 18 |  | <0.2 | 39 | <2 | 146 | <5 | 66 | 246 | <0.02 | 0.5 | <5 | <5 | 1 | 39.1 | 3.4 | <0.5 | 85.5 | 2.4 | 24.6 | 13 | <1 | 41.2 | 914 | 169 | 75.3 | 139 | 14 | 40.9 | 6.2 | 1.28 | 5.79 | 0.85 | 5 | 1.1 | 3.82 | 0.71 | 5.3 | 0.89 | 300.14 | 2040 | 1.29 | 11 | 0.72 |  | 4.76 | 0.03 | <0.01 | 30 | 0.07
Gal224 | Gallinas | Gallinas Mountains | McLemore et al (2021) | 2020-06-02 | 2021-04-29 | RE21064841 | 34.204091 | -105.72803 | NAD27 | Lincoln | New Mexico | trachyte | Magmatic REE | Peralkaline syenite/granite/rhyolite/alaskite/pegmatites | Titp | single/grab | natural exposure/outcrop | [5 empty] | 65.42 | 0.19 | 18.85 | 2.13 | 0.16 | 0.03 | 0.07 | 10 | 1.21 | 0.05 | 0.6 | 60 | 0.01 |  |  |  | 0.02 |  | 98.746 | 0.564579 | 1.5089631 | 1.936364 |  |  | 21 | <0.5 | 4.9 |  | 416 |  | 0.11 |  | 1.1 |  | 3 | 10 | 0.15 | 9 | 37 | <5 | 15.6 | 0.012 | 0.023 | <10 | 5 | 131 | 7 | 46 | 39.8 | <0.001 | 1.34 | 0.5 | <0.2 | 2 | 36.2 | 4.2 | 0.24 | 67.6 | 0.04 | 18.1 | 48 | 10 | 47.5 | 695 | 199 | 109.5 | 208 | 22.9 | 73.3 | 12.8 | 2.46 | 8.37 | 1.26 | 6.81 | 1.51 | 4.7 | 0.76 | 5.73 | 0.91 | 459.01
Gal236 | Gallinas | Gallinas Mountains | McLemore et al (2021) | 2020-06-08 | 2021-03-08 | MRP-19008 | 34.198915 | -105.735399 | NAD27 | Lincoln | New Mexico | Yeso sandstone | Magmatic REE | Peralkaline syenite/granite/rhyolite/alaskite/pegmatites | Tv | single/grab | mine dump/waste rock | [5 empty] | 37.1 | 0.35 | 5.11 | 1.71 | <0.01 | 0.1 | 33.1 | 0.21 | 4.08 | 0.21 | 2.07 | 178000 | 0.238 | [5 empty] | 102.078 | 0.904293 | 0.7152777 | 1.554545 |  |  | 14 | 3 | 64 | <10 | 7840 | <5 | 8 |  | 0.4 |  | 3.6 | 29 | 0.5 | 430 | 16.9 | 3 | 6 |  | <0.2 | 25 | 19 | 16.2 | 9 | 39 | 131 | <0.02 | 10.3 | 6 | <5 | 1 | 802 | 0.5 | 0.8 | 24.7 | 1.2 | 9.53 | 47 | 7 | 337 | 203 | 65 | 1720 | 2350 | 199 | 547 | 68 | 16.1 | 58.9 | 8.2 | 40.7 | 7.93 | 22.5 | 3.09 | 18.5 | 2.35 | 5062.27 | 132 | 1.25 | 2.87 | 25.2 |  | 3.66 | 0.05 | 0.1 | 17.9 | 0.21
Gal245avg | Gallinas | Gallinas Mountains | McLemore et al (2021) | 2020-06-09 | 2021-03-08 | MRP-19008 | 34.214575 | -105.758505 | NAD27 | Lincoln | New Mexico | Proterozoic granite | Magmatic REE | Peralkaline syenite/granite/rhyolite/alaskite/pegmatites | Yg | single/grab | natural exposure/outcrop | [5 empty] | 65.1 | 0.235 | 18.1 | 2.225 | 0.075 | 0.05 | 0.205 | 6.95 | 5.495 | 0.065 | 0.505 | 200 | 0.045 | [5 empty] | 99.07 | 0.6613425 | 1.49752325 | 2.022727 |  |  | 12.5 | 3 | <5 | <10 | 2810 | <5 | <0.1 |  | <0.2 |  | 1.6 | <10 | 0.5 | 21 | 27.55 | 1.5 | 9 |  | <0.2 | <10 | <2 | 96.85 | <5 | 12 | 122.5 | <0.02 | 0.6 | <5 | <5 | 1 | 561 | 2.9 | <0.5 | 39.85 | 0.85 | 8.635 | 43.5 | 7 | 27.2 | 481.5 | 39 | 63.6 | 115.5 | 12.9 | 45.4 | 7 | 1.675 | 5.725 | 0.79 | 4.15 | 0.885 | 2.77 | 0.435 | 3.15 | 0.555 | 264.535 | 610.5 | 1.575 | 9.695 | 0.135 |  | 4.735 | 0.02 | 0.025 | 32.9 | 0.14
Gal246 | Gallinas | Gallinas Mountains | McLemore et al (2021) | 2020-06-09 | 2021-03-08 | MRP-19008 | 34.214916 | -105.758768 | NAD27 | Lincoln | New Mexico | Proterozoic granite | Magmatic REE | Peralkaline syenite/granite/rhyolite/alaskite/pegmatites | Yg | single/grab | natural exposure/outcrop | [5 empty] | 75.4 | 0.11 | 12.5 | 0.85 | 0.02 | 0.16 | 0.62 | 2.83 | 6.16 | 0.03 | 0.45 | 300 | 0.012 | [5 empty] | 99.172 | 0.001305 | 0.8485645 | 0.7727273 |  |  | 3 | <1 | <5 | <10 | 394 | <5 | <0.1 |  | <0.2 |  | 1.2 | <10 | 1 | <5 | 13.8 | 2 | 4 |  | <0.2 | <10 | <2 | 4.5 | 7 | 35 | 236 | <0.02 | 0.2 | <5 | <5 | <1 | 111 | <0.5 | <0.5 | 29.9 | 1.1 | 2.41 | 10 | 3 | 10.2 | 101 | 10 | 23.9 | 44.6 | 4.84 | 15.7 | 2.4 | 0.56 | 1.97 | 0.32 | 1.65 | 0.33 | 0.95 | 0.15 | 1.1 | 0.16 | 98.63 | 130 | 0.61 | 6.58 | 0.39 |  | 5.26 | 0.1 | <0.01 | 38.9 | 0.07
Gal250 | Gallinas | Gallinas Mountains | McLemore et al (2021) | 2020-06-09 | 2021-11-19 | RE21261634 | 34.214176 | -105.758849 | NAD27 | Lincoln | New Mexico | tarchyte | Magmatic REE | Peralkaline syenite/granite/rhyolite/alaskite/pegmatites | Titp | composite | natural exposure/outcrop | [5 empty] | 69.08 | 0.53 | 11.72 | 4.15 | 0.22 | 0.13 | 0.54 | 4.31 | 3.78 | 0.35 | 1.48 | 720 | 0.42 |  |  |  | 0.07 |  | 99.58 | 2.225295 | 1.7021755 | 3.772727 |  |  | 18 | <0.5 | 6.7 |  | 19600 |  | 2.2 |  | <0.5 |  | 11 | 70 | 0.8 | 17 | 21.5 | <5 | 5.5 | 0.008 | 0.069 | 20 | 11 | 34.4 | 20 | 34 | 127.5 | 0.001 | 1.16 | 11.2 | <0.2 | 1 | 591 | 1.2 | 0.88 | 18.95 | 0.11 | 6.2 | 130 | 12 | 48.7 | 251 | 85 | 1100 | 1270 | 94.8 | 251 | 29.3 | 5.13 | 17.45 | 1.95 | 8.9 | 1.51 | 4.05 | 0.49 | 3.29 | 0.52 | 2788.39
Gal257a | Gallinas | Gallinas Mountains | McLemore et al (2021) | 2020-06-24 | 2021-11-19 | RE21261634 | 34.214141 | -105.768922 | NAD27 | Lincoln | New Mexico | syenite | Magmatic REE | Peralkaline syenite/granite/rhyolite/alaskite/pegmatites | Tis | single/grab | natural exposure/outcrop | [5 empty] | 62.4 | 0.22 | 21.58 | 1.57 | 0.06 | 0.18 | 0.1 | 7.73 | 4.54 | 0.03 | 1.13 | 460 | 0.01 |  |  |  | 0.04 |  | 99.77 | 0.070281 | 1.4926909 | 1.427273 |  |  | 3 | <0.5 | 2.3 |  | 430 |  | 0.23 |  | <0.5 |  | 1 | <10 | 0.46 | 1 | 28.9 | <5 | 9.7 | <0.005 | 0.006 | 30 | <1 | 118 | 1 | 5 | 137.5 | <0.001 | 0.39 | 0.3 | <0.2 | 1 | 201 | 4 | 0.02 | 52.5 | 0.07 | 10.5 | 34 | 6 | 27.9 | 642 | 33 | 78.6 | 203 | 13.05 | 36.2 | 5.55 | 1.19 | 4.61 | 0.69 | 4.44 | 0.92 | 3.18 | 0.5 | 3.49 | 0.48 | 355.9
Gal257 | Gallinas | Gallinas Mountains | McLemore et al (2021) | 2020-06-24 | 2021-03-08 | MRP-19008 | 34.214141 | -105.768922 | NAD27 | Lincoln | New Mexico | syenite | Magmatic REE | Peralkaline syenite/granite/rhyolite/alaskite/pegmatites | Tis | single/grab | natural exposure/outcrop | [5 empty] | 61.4 | 0.2 | 21.3 | 2.21 | 0.09 | 0.11 | 0.08 | 4.41 | 8.98 | 0.04 | 1.15 | 200 | 0.006 | [5 empty] | 99.996 | 0.507393 | 1.6518677 | 2.009091 |  |  | 7 | 2 | <5 | 14 | 634 | <5 | 0.2 |  | <0.2 |  | 0.8 | <10 | 0.7 | <5 | 28.9 | 1 | 9 |  | <0.2 | 36 | <2 | 97.3 | <5 | 8 | 256 | <0.02 | 0.6 | <5 | <5 | <1 | 216 | 3.6 | <0.5 | 48.5 | 2 | 9.31 | 35 | 6 | 26.2 | 505 | 64 | 82.6 | 205 | 13 | 36.5 | 5.5 | 1.35 | 4.36 | 0.71 | 3.79 | 0.74 | 2.37 | 0.41 | 2.8 | 0.47 | 359.6 | 732 | 1.53 | 11.1 | 0.04 |  | 7.51 | 0.05 | 0.02 | 29.6 | 0.11
Gal265 | Gallinas | Gallinas Mountains | McLemore et al (2021) | 2020-06-25 | 2020-11-10 | MRP-18942 | 34.200593 | -105.726263 | NAD27 | Lincoln | New Mexico | limestone | Magmatic REE | Peralkaline syenite/granite/rhyolite/alaskite/pegmatites | Pyl | composite | natural exposure/outcrop | [5 empty] | 29.4 | 0.22 | 4.21 | 0.73 | 0.08 | 0.71 | 36.4 | 0.52 | 1.28 | 0.05 | 16.8 | 101000 | 0.5 | [5 empty] | 101 | 0.294759 | 0.4057651 | 0.6636364 |  |  | 19 | 4 | 466 | <10 | 7430 | <5 | 3.6 |  | 8.9 |  | 2.2 | 27 | 0.5 | 4540 | 5.42 | 2 | 2 | 2.05 | <0.2 | 16 | <2 | 7 | <5 | 68 | 49.7 | <0.02 | 132 | 8 | <5 | 2 | 489 | 1.4 | <0.5 | 7.9 | <0.5 | 2.24 | 66 | 4 | 79 | 78.1 | 194 | 20.3 | 36.7 | 4.45 | 18.5 | 8.7 | 3.2 | 11.8 | 2.08 | 11.5 | 2.05 | 5.37 | 0.68 | 4 | 0.5 | 129.83 | 613 | 0.5 | 2.22 | 26.6 |  | 1.08 | 0.39 | 0.01 | 14.2 | 0.12
Gal268 | Gallinas | Gallinas Mountains | McLemore et al (2021) | 2020-06-25 | 2021-03-08 | MRP-19008 | 34.190057 | -105.722158 | NAD27 | Lincoln | New Mexico | trachyte | Magmatic REE | Peralkaline syenite/granite/rhyolite/alaskite/pegmatites | Titp | composite | natural exposure/outcrop | [5 empty] | 66.1 | 0.23 | 17.5 | 2.75 | 0.16 | 0.08 | 0.25 | 5.48 | 6.51 | 0.16 | 1.02 | 200 | 0.007 | [5 empty] | 100.267 | 1.036575 | 1.6097675 | 2.5 |  |  | 4 | 2 | <5 | <10 | 580 | <5 | 0.1 |  | <0.2 |  | 1.6 | <10 | 0.4 | <5 | 23.4 | 2 | 8 |  | <0.2 | <10 | <2 | 96.4 | 6 | <5 | 190 | <0.02 | 0.8 | <5 | <5 | 1 | 76.8 | 4 | <0.5 | 55.8 | 0.9 | 9.19 | 25 | 4 | 29.6 | 292 | 7 | 84.3 | 167 | 15.7 | 48.3 | 6.9 | 1.51 | 5.63 | 0.86 | 4.49 | 0.89 | 2.97 | 0.52 | 3.8 | 0.63 | 343.5 | 1240 | 1.91 | 9.17 | 0.16 |  | 5.5 | 0.03 | 0.07 | 32.6 | 0.13
Gal27 | Gallinas | Gallinas Mountains | McLemore et al (2021) | 2019-10-16 | 2020-04-27 | MRP-18649 | 34.219933 | -105.753961 | NAD27 | Lincoln | New Mexico | limestone | Magmatic REE | Peralkaline syenite/granite/rhyolite/alaskite/pegmatites | Pyl | single/grab | mine dump/waste rock | [5 empty] | 3.44 | 0.04 | 0.43 | 0.96 | 0.08 | 0.57 | 44.7 | 0.12 | 0.27 | 0.02 | 21.5 | 108000 | 2.6 | [5 empty] | 95.63 | 0.617418 | 0.2808402 | 0.8727273 |  |  | 35 | <1 | 22 | <10 | 101000 | <5 | 1.5 |  | 0.3 |  | 3.2 | <10 | <0.1 | 18 | 25.7 | 2 | <1 |  | <0.2 | 19 | 9 | 15.3 | 9 | 164 | 10.3 | <0.02 | 0.9 | <5 | <5 | <1 | 1890 | 0.7 | <0.5 | 4.6 | <0.5 | 17 | 26 | 3 | 71.5 | 28.7 | 6 | 5000 | 5080 | 339 | 771 | 53.3 | 13.2 | 32.5 | 4.91 | 12.1 | 2.06 | 4.77 | 0.58 | 2.9 | 0.38 | 11316.7 | 675 | 0.67 | 0.2 | 33.3 |  | 0.26 | 0.32 | 0.01 | 1.52 | 0.03
Gal272 | Gallinas | Gallinas Mountains | McLemore et al (2021) | 2020-07-15 | 2020-11-10 | MRP-18942 | 34.220248 | -105.75837 | NAD27 | Lincoln | New Mexico | andesite | Magmatic REE | Peralkaline syenite/granite/rhyolite/alaskite/pegmatites | Tia | single/grab | natural exposure/outcrop | [5 empty] | 68.9 | 0.14 | 12.2 | 1.22 | 0.05 | 0.35 | 3.58 | 1.4 | 8.38 | 0.05 | 3.43 | 300 | <0.1 | [5 empty] | 99.73 | 0.260226 | 0.9337514 | 1.109091 |  |  | 4 | 2 | 5 | <10 | 1940 | <5 | 0.2 |  | <0.2 |  | 3.6 | <10 | 0.7 | 15 | 18.2 | 1 | 3 | 0.39 | <0.2 | 12 | <2 | 75.2 | 9 | 12 | 282 | <0.02 | 2 | <5 | <5 | <1 | 70.2 | 4 | <0.5 | 32.6 | 4.1 | 12.1 | 20 | 6 | 13 | 129 | 18 | 39.6 | 61.3 | 5.7 | 18.4 | 2.6 | 0.64 | 2.15 | 0.31 | 1.77 | 0.39 | 1.31 | 0.21 | 1.7 | 0.28 | 136.36 | 389 | 0.82 | 6.17 | 2.5 |  | 6.72 | 0.19 | <0.01 | 32.3 | 0.08
Gal273 | Gallinas | Gallinas Mountains | McLemore et al (2021) | 2020-07-15 | 2021-03-08 | MRP-19008 | 34.229865 | -105.765167 | NAD27 | Lincoln | New Mexico | Yeso breccia | Magmatic REE | Peralkaline syenite/granite/rhyolite/alaskite/pegmatites | Tbr | composite | natural exposure/outcrop | [5 empty] | 61.3 | 0.26 | 9.96 | 1.28 | 0.1 | 0.23 | 10.3 | 4.47 | 1.7 | 0.09 | 8.84 | 400 | 0.018 | [5 empty] | 98.588 | 0.400824 | 0.8390936 | 1.163636 |  |  | 13 | 1 | <5 | <10 | 191 | <5 | 0.3 |  | <0.2 |  | 3.1 | 21 | 0.4 | <5 | 14.6 | 1 | 8 |  | <0.2 | 18 | <2 | 43.9 | 9 | <5 | 50.6 | <0.02 | 0.5 | <5 | <5 | 1 | 127 | 1.5 | <0.5 | 25.7 | <0.5 | 6.29 | 23 | 3 | 19.2 | 329 | 25 | 37.8 | 65.5 | 6.74 | 21.4 | 3.6 | 0.77 | 3.32 | 0.49 | 2.57 | 0.57 | 1.99 | 0.31 | 2.2 | 0.39 | 147.65 | 745 | 0.91 | 5.37 | 7.58 |  | 1.5 | 0.13 | 0.04 | 31 | 0.15
Gal274 | Gallinas | Gallinas Mountains | McLemore et al (2021) | 2020-07-15 | 2021-03-08 | MRP-19008 | 34.229595 | -105.765208 | NAD27 | Lincoln | New Mexico | Yeso breccia | Magmatic REE | Peralkaline syenite/granite/rhyolite/alaskite/pegmatites | Tixpb | composite | natural exposure/outcrop | [5 empty] | 31.5 | 0.12 | 9.59 | 1.04 | 0.06 | 0.41 | 28.4 | 4.66 | 0.67 | 0.06 | 23.1 | 400 | 0.035 | [5 empty] | 99.685 | 0.258282 | 0.7558898 | 0.9454545 |  |  | 12 | 2 | <5 | 43 | 1060 | <5 | 0.3 |  | <0.2 |  | 1.5 | 11 | 0.4 | <5 | 15 | 1 | 7 |  | <0.2 | 24 | <2 | 56.2 | <5 | 42 | 28 | <0.02 | 0.3 | <5 | <5 | <1 | 146 | 1.6 | <0.5 | 34.1 | <0.5 | 7.3 | 18 | 2 | 17 | 351 | 15 | 57.3 | 88 | 9.2 | 27.8 | 4.1 | 0.88 | 3.61 | 0.51 | 2.83 | 0.56 | 1.89 | 0.3 | 2.4 | 0.4 | 199.78 | 435 | 0.75 | 5.23 | 21.3 |  | 0.59 | 0.23 | 0.01 | 15.9 | 0.07
Gal276 | Gallinas | Gallinas Mountains | McLemore et al (2021) | 2020-07-15 | 2021-03-08 | MRP-19008 | 34.231224 | -105.764202 | NAD27 | Lincoln | New Mexico | trachyte | Magmatic REE | Peralkaline syenite/granite/rhyolite/alaskite/pegmatites | Tixpb | composite | natural exposure/outcrop | [5 empty] | 61.3 | 0.14 | 18.5 | 1.36 | 0.14 | 0.09 | 3.28 | 8.21 | 3.25 | 0.04 | 3.25 | 200 | 0.01 | [5 empty] | 99.59 | 0.069588 | 1.2834532 | 1.236364 |  |  | 19 | 4 | 21 | 12 | 466 | <5 | 0.9 |  | <0.2 |  | 1.4 | <10 | 0.3 | 9 | 38.4 | 2 | 21 |  | <0.2 | 12 | <2 | 171 | <5 | <5 | 130 | <0.02 | 0.8 | <5 | <5 | 1 | 57.2 | 3.9 | <0.5 | 105 | 0.7 | 20.2 | 27 | 10 | 42.6 | 992 | 12 | 90.2 | 156 | 15.2 | 46.8 | 6.8 | 1.16 | 6.17 | 0.92 | 5.24 | 1.21 | 4.25 | 0.76 | 5.8 | 0.97 | 341.48 | 1080 | 0.95 | 9.74 | 2.38 |  | 2.79 | 0.04 | 0.02 | 30 | 0.08
Gal278 | Gallinas | Gallinas Mountains | McLemore et al (2021) | 2020-07-15 | 2021-03-08 | MRP-19008 | 34.228334 | -105.763481 | NAD27 | Lincoln | New Mexico | trachyte | Magmatic REE | Peralkaline syenite/granite/rhyolite/alaskite/pegmatites | Tixpb | single/grab | natural exposure/outcrop | [5 empty] | 63.5 | 0.13 | 20.8 | 1.25 | 0.01 | 0.11 | 0.06 | 6.23 | 6.68 | 0.02 | 1.15 | 300 | 0.006 | [5 empty] | 99.976 | -0.106875 | 1.3675625 | 1.136364 |  |  | 6 | 5 | <5 | 15 | 168 | 8 | 0.6 |  | <0.2 |  | <0.5 | <10 | 0.6 | 7 | 45.5 | 2 | 25 |  | <0.2 | 51 | <2 | 189 | <5 | 13 | 327 | <0.02 | 0.4 | <5 | <5 | 2 | 38.4 | 4.7 | <0.5 | 127 | 1.1 | 28.3 | 20 | 13 | 48.6 | 1190 | 36 | 41.1 | 85.4 | 8.73 | 26.5 | 4.5 | 0.92 | 4.76 | 0.91 | 5.85 | 1.34 | 4.92 | 0.89 | 7 | 1.13 | 193.95 | 62 | 0.9 | 11 | 0.04 |  | 5.78 | 0.06 | <0.01 | 31.2 | 0.08
Gal279 | Gallinas | Gallinas Mountains | McLemore et al (2021) | 2020-07-15 | 2021-03-08 | MRP-19008 | 34.228316 | -105.763405 | NAD27 | Lincoln | New Mexico | trachyte | Magmatic REE | Peralkaline syenite/granite/rhyolite/alaskite/pegmatites | Tixpb | single/grab | natural exposure/outcrop | [5 empty] | 64.3 | 0.13 | 19.3 | 1.79 | 0.04 | 0.05 | 0.72 | 8.73 | 3.16 | 0.05 | 1.5 | 200 | 0.008 | [5 empty] | 99.798 | 0.318807 | 1.4393123 | 1.627273 |  |  | 48 | 5 | 26 | 11 | 125 | <5 | 1 |  | <0.2 |  | 0.7 | 12 | 0.2 | 8 | 38.5 | 2 | 23 |  | <0.2 | <10 | <2 | 169 | 46 | 11 | 117 | <0.02 | 0.6 | <5 | <5 | 2 | 41 | 4.2 | <0.5 | 115 | <0.5 | 25.2 | 18 | 8 | 40.5 | 1070 | 71 | 75.4 | 126 | 12.9 | 37.9 | 5.9 | 1.07 | 5.45 | 0.91 | 5.54 | 1.24 | 4.38 | 0.8 | 6.4 | 1.03 | 284.92 | 305 | 1.27 | 10.2 | 0.51 |  | 2.71 | 0.03 | 0.02 | 31.6 | 0.08
Gal280 | Gallinas | Gallinas Mountains | McLemore et al (2021) | 2020-07-15 | 2021-03-08 | MRP-19008 | 34.227185 | -105.762526 | NAD27 | Lincoln | New Mexico | syenite | Magmatic REE | Peralkaline syenite/granite/rhyolite/alaskite/pegmatites | Tis | single/grab | natural exposure/outcrop | [5 empty] | 65.7 | 0.45 | 16.1 | 3.12 | 0.09 | 0.2 | 1.48 | 5.67 | 4.22 | 0.21 | 1.89 | 400 | 0.027 | [5 empty] | 99.197 | 1.344996 | 1.6405044 | 2.836364 |  |  | 4 | 2 | 6 | <10 | 2560 | <5 | 0.1 |  | <0.2 |  | 5.4 | 10 | 1 | 9 | 20 | 2 | 8 |  | <0.2 | <10 | 2 | 62.4 | 8 | 8 | 112 | <0.02 | 0.5 | <5 | <5 | 1 | 551 | 3.4 | <0.5 | 30.2 | 0.7 | 5.04 | 39 | 2 | 22.3 | 326 | 38 | 93.1 | 156 | 16.1 | 53.3 | 7.7 | 1.66 | 5.91 | 0.86 | 4.27 | 0.82 | 2.55 | 0.4 | 3 | 0.43 | 346.1 | 664 | 2.24 | 8.67 | 1.07 |  | 3.68 | 0.1 | 0.09 | 33.1 | 0.27
Gal281 | Gallinas | Gallinas Mountains | McLemore et al (2021) | 2020-07-15 | 2021-03-08 | MRP-19008 | 34.226879 | -105.762524 | NAD27 | Lincoln | New Mexico | syenite | Magmatic REE | Peralkaline syenite/granite/rhyolite/alaskite/pegmatites | Tis | single/grab | natural exposure/outcrop | [5 empty] | 57.2 | 0.43 | 7.83 | 1.41 | 0.35 | 0.21 | 14.8 | 2.87 | 1.25 | 0.08 | 12.8 | 1000 | 0.025 | [5 empty] | 99.355 | 0.582903 | 0.7688067 | 1.281818 |  |  | 39 | 1 | 24 | <10 | 592 | <5 | 1.3 |  | 2.2 |  | 4.3 | 26 | 0.2 | 22 | 10.9 | 1 | 7 |  | <0.2 | <10 | 8 | 34.2 | <5 | 275 | 36.1 | <0.02 | 1.8 | <5 | <5 | 1 | 352 | 1.4 | 1.1 | 11.8 | <0.5 | 6.48 | 10 | 5 | 18.7 | 241 | 475 | 191 | 254 | 35.6 | 101 | 13.4 | 1.94 | 8.73 | 1.04 | 3.78 | 0.61 | 1.71 | 0.29 | 2 | 0.33 | 615.43 | 2830 | 0.97 | 4.29 | 11 |  | 1.11 | 0.11 | 0.03 | 28.7 | 0.25
Gal282 | Gallinas | Gallinas Mountains | McLemore et al (2021) | 2020-07-22 | 2020-11-10 | MRP-18942 | 34.223963 | -105.759978 | NAD27 | Lincoln | New Mexico | Glorieta | Magmatic REE | Peralkaline syenite/granite/rhyolite/alaskite/pegmatites | Tv | single/grab | mine dump/waste rock | [5 empty] | 66.7 | 0.43 | 16.3 | 3.17 | 0.07 | 0.3 | 1.28 | 5.23 | 4.98 | 0.2 | 1.48 | 900 | <0.1 | [5 empty] | 100.23 | 1.369161 | 1.6639229 | 2.881818 |  |  | 5 | 2 | 7 | <10 | 1980 | <5 | 0.2 |  | 0.2 |  | 5.2 | 13 | 1.1 | 11 | 19.7 | 2 | 6 | 0.87 | <0.2 | <10 | 4 | 64.9 | 9 | 19 | 150 | <0.02 | 0.7 | <5 | <5 | 2 | 524 | 4 | <0.5 | 29.3 | 0.9 | 5.46 | 39 | 3 | 25.9 | 345 | 142 | 98.9 | 160 | 16.5 | 54.9 | 7.7 | 1.78 | 6.04 | 0.85 | 4.35 | 0.87 | 2.38 | 0.39 | 2.7 | 0.42 | 357.78 | 586 | 2.15 | 8.36 | 0.88 |  | 3.94 | 0.16 | 0.08 | 31 | 0.25
Gal284 | Gallinas | Gallinas Mountains | McLemore et al (2021) | 2020-07-22 | 2020-11-10 | MRP-18942 | 34.221483 | -105.75993 | NAD27 | Lincoln | New Mexico | Glorieta | Magmatic REE | Peralkaline syenite/granite/rhyolite/alaskite/pegmatites | Pg | single/grab | mine dump/waste rock | [5 empty] | 90.1 | 0.02 | 1.23 | 5.41 | 0.05 | 0.04 | 0.03 | 0.04 | 0.08 | 0.02 | 1.69 | 200 | 0.6 | [5 empty] | 99.33 | 3.533103 | 1.5235867 | 4.918182 |  |  | 10 | <1 | 19 | <10 | 1770 | <5 | 2.1 |  | <0.2 |  | 4.4 | 17 | <0.1 | 17 | 1.34 | <1 | <1 | 0.14 | <0.2 | <10 | 10 | <0.1 | 12 | 26 | 2.7 | <0.02 | 1.3 | <5 | <5 | 2 | 128 | <0.5 | <0.5 | 2.9 | <0.5 | 0.63 | 23 | <1 | 5.3 | 30.5 | 43 | 5.2 | 6.7 | 0.7 | 2.3 | 0.5 | 0.12 | 0.61 | 0.11 | 0.78 | 0.14 | 0.46 | 0.06 | 0.4 | 0.05 | 18.13 | 340 | 3.65 | 0.62 | 0.02 |  | 0.06 | 0.02 | <0.01 | 42 | 0.01
Gal300 | Gallinas | Gallinas Mountains | McLemore et al (2021) | 2020-07-24 | 2020-11-10 | MRP-18942 | 34.193728 | -105.7401506 | NAD27 | Lincoln | New Mexico | Yeso sandstone | Magmatic REE | Peralkaline syenite/granite/rhyolite/alaskite/pegmatites | Tv | composite | natural exposure/outcrop | [5 empty] | 68.6 | 0.5 | 6.25 | 0.85 | 0.03 | 0.12 | 12.2 | 1.24 | 1.88 | 0.23 | 2.82 | 79200 | 0.2 | [5 empty] | 102.84 | 0.282555 | 0.5391895 | 0.7727273 |  |  | 5 | 2 | 45 | <10 | 705 | <5 | 0.3 |  | 0.5 |  | 2.9 | 48 | 0.3 | 324 | 11.2 | 4 | 5 | 1.97 | <0.2 | 22 | 2 | 12 | 14 | 97 | 78.3 | <0.02 | 18.6 | 5 | <5 | <1 | 1380 | 0.7 | <0.5 | 18.7 | 0.5 | 3.07 | 34 | 16 | 81.4 | 199 | 69 | 1170 | 1290 | 96.8 | 254 | 23.7 | 4.67 | 18.6 | 2.44 | 10.3 | 1.97 | 5.48 | 0.74 | 4.4 | 0.55 | 2883.65 | 305 | 0.59 | 3.22 | 8.56 |  | 1.54 | 0.07 | 0.09 | 32.4 | 0.28
Gal3000 | Gallinas | Gallinas Mountains | McLemore et al (2021) | 2020-07-14 | 2021-06-01 | MRP-19076 | 34.210429 | -105.769944 | NAD27 | Lincoln | New Mexico | trachyte | Magmatic REE | Peralkaline syenite/granite/rhyolite/alaskite/pegmatites | Titp | single/grab | natural exposure/outcrop | [5 empty] | 65.8 | 0.19 | 16.2 | 1.04 | 0.03 | 0.04 | 1.85 | 6.54 | 4.47 | 0.05 | 1.15 | 800 | 0.032 | [5 empty] | 97.472 | -0.039168 | 1.0830848 | 0.9454545 |  |  | 6 | 2 | <5 | <10 | 1080 | <5 | <0.1 |  | <0.2 |  | 1 | <10 | 0.2 | <5 | 29.2 | 2 | 11 |  | <0.2 | <10 | <2 | 102 | 7 | 22 | 121 | <0.02 | 0.4 | <5 | <5 | 3 | 104 | 4.2 | <0.5 | 52 | 0.9 | 8.58 | 17 | 3 | 29 | 410 | 5 | 83.4 | 137 | 14.2 | 45.2 | 6.7 | 1.29 | 4.87 | 0.75 | 4.66 | 0.92 | 2.93 | 0.52 | 3.9 | 0.7 | 307.04 | 272 | 0.71 | 8.64 | 1.3 |  | 3.87 | 0.01 | 0.02 | 32.2 | 0.12
Gal3003 | Gallinas | Gallinas Mountains | McLemore et al (2021) | 2020-07-14 | 2021-06-01 | MRP-19076 | 34.209994 | -105.75258 | NAD27 | Lincoln | New Mexico | trachyte | Magmatic REE | Peralkaline syenite/granite/rhyolite/alaskite/pegmatites | Tv | single/grab | natural exposure/outcrop | [5 empty] | 60.2 | 0.52 | 12.9 | 3.33 | 0.06 | 0.17 | 5.99 | 1.77 | 8.28 | 0.16 | 5.91 | 1200 | 0.028 | [5 empty] | 99.438 | 1.628289 | 1.5388821 | 3.027273 |  |  | 16 | 1 | 9 | 10 | 815 | 6 | 0.3 |  | <0.2 |  | 9.1 | 41 | 1.6 | 9 | 18.3 | 2 | 8 |  | <0.2 | 11 | 2 | 31.4 | 20 | 33 | 425 | <0.02 | 1.4 | 8 | <5 | 2 | 438 | 1.5 | <0.5 | 19 | 3.2 | 4.64 | 72 | 32 | 55.9 | 331 | 42 | 123 | 191 | 19.4 | 61.7 | 9.4 | 2.41 | 7.48 | 1.12 | 8.05 | 1.59 | 4.86 | 0.78 | 5.2 | 0.79 | 436.78 | 516 | 2.39 | 7.09 | 4.58 |  | 7.24 | 0.11 | 0.08 | 29.5 | 0.35
Gal3004 | Gallinas | Gallinas Mountains | McLemore et al (2021) | 2020-07-15 | 2021-06-01 | MRP-19076 | 34.209816 | -105.752199 | NAD27 | Lincoln | New Mexico | fault breccia with andesite | Magmatic REE | Peralkaline syenite/granite/rhyolite/alaskite/pegmatites | Tfbx | single/grab | natural exposure/outcrop | [5 empty] | 25.7 | 0.18 | 2.89 | 2.03 | 0.1 | 0.06 | 37.9 | 0.31 | 2.14 | 0.03 | 2.35 | >20000 | 0.985 | [5 empty] | #VALUE! | 1.216449 | 0.6919061 | 1.845455 |  |  | 9 | 1 | 87 | <10 | 41000 | <5 | 0.8 |  | 0.5 |  | 3.8 | 23 | 0.2 | 113 | 51.8 | 6 | 3 |  | <0.2 | 24 | 10 | 5.4 | 15 | 138 | 69.5 | <0.02 | 18.9 | 9 | <5 | <1 | 1030 | <0.5 | <0.5 | 21.1 | 0.5 | 44.3 | 50 | 4 | 251 | 123 | 212 | 6080 | 7140 | 596 | 1600 | 147 | 29.7 | 81 | 8.3 | 39.9 | 6.26 | 15.1 | 1.83 | 10.9 | 1.39 | 15757.38 | 907 | 1.37 | 1.44 | 26.1 |  | 1.73 | 0.02 | 0.01 | 11.5 | 0.1
Gal3021 | Gallinas | Gallinas Mountains | McLemore et al (2021) | 2020-08-01 | 2021-03-12 | MRP-19014 | 34.202238 | -105.734163 | NAD27 | Lincoln | New Mexico | trachyte | Magmatic REE | Peralkaline syenite/granite/rhyolite/alaskite/pegmatites | Titp | single/grab | natural exposure/outcrop | [5 empty] | 60 | 0.15 | 17.4 | 1.96 | 0.52 | 0.05 | 2.22 | 1.26 | 13.6 | 0.05 | 1.31 | 8500 | 0.024 | [5 empty] | 99.394 | 0.517068 | 1.3912252 | 1.781818 |  |  | 22 | 4 | 64 | <10 | 1040 | <5 | 0.6 |  | 0.6 |  | 2 | <10 | 0.8 | 167 | 29.8 | 2 | 15 |  | <0.2 | <10 | 11 | 96.1 | 8 | 72 | 418 | <0.02 | 12.6 | <5 | <5 | 1 | 134 | 3.7 | <0.5 | 68.4 | 4.2 | 21.8 | 26 | 4 | 73.2 | 527 | 119 | 96.8 | 185 | 20.9 | 66 | 13.3 | 3.39 | 11 | 1.77 | 10.6 | 2.18 | 6.9 | 1.11 | 7.6 | 1.09 | 427.64 | 4640 | 1.41 | 9.17 | 1.81 |  | 11.2 | 0.02 | 0.02 | 28.4 | 0.09
Gal3029 | Gallinas | Gallinas Mountains | McLemore et al (2021) | 2020-08-01 | 2021-04-29 | RE21064841 | 34.209764 | -105.723455 | NAD27 | Lincoln | New Mexico | trachyte | Magmatic REE | Peralkaline syenite/granite/rhyolite/alaskite/pegmatites | Titp | single/grab | natural exposure/outcrop | [5 empty] | 54.23 | 0.53 | 19.3 | 4.11 | 0.18 | 1.22 | 4.52 | 5 | 4.85 | 0.2 | 3.42 | 1200 | 0.07 |  |  |  | 0.23 |  | 98.415 | 1.857663 | 2.0665707 | 3.736364 |  |  | 1 | <0.5 | 1 |  | 5050 |  | 0.22 |  | <0.5 |  | 5 | <10 | 2.65 | 7 | 24.4 | <5 | 6.5 | <0.005 | 0.006 | 20 | 1 | 88.3 | 4 | 38 | 101.5 | 0.001 | 0.16 | 1.1 | 0.2 | 1 | 1900 | 4.2 | 0.01 | 27.6 | 0.12 | 7.04 | 97 | 2 | 34.7 | 387 | 115 | 152 | 249 | 27.9 | 93.7 | 15.15 | 3.42 | 8.88 | 1.21 | 6.61 | 1.31 | 3.45 | 0.48 | 3.49 | 0.53 | 567.13
Gal303 | Gallinas | Gallinas Mountains | McLemore et al (2021) | 2020-07-24 | 2021-06-01 | MRP-19076 | 34.193689 | -105.740628 | NAD27 | Lincoln | New Mexico | Yeso sandstone | Magmatic REE | Peralkaline syenite/granite/rhyolite/alaskite/pegmatites | Tv | composite | natural exposure/outcrop | [5 empty] | 30.2 | 0.58 | 6.58 | 0.63 | <0.01 | 0.11 | 39.2 | 0.55 | 1.92 | 0.34 | 2.78 | 18300 | 0.091 | [5 empty] | 84.811 | 0.121779 | 0.4960431 | 0.5727273 |  |  | 12 | 3 | 44 | <10 | 328 | <5 | 0.1 |  | <0.2 |  | 5.6 | 67 | 1 | 147 | 10.6 | 3 | 4 |  | <0.2 | 20 | <2 | 45.5 | 8 | 84 | 86.6 | <0.02 | 12.4 | <5 | <5 | 1 | 1780 | 2 | <0.5 | 25 | 0.8 | 3.59 | 39 | 7 | 50.5 | 195 | 48 | 88.1 | 149 | 17 | 58.1 | 10 | 2.82 | 10.5 | 1.55 | 9.36 | 1.67 | 4.55 | 0.62 | 3.7 | 0.53 | 357.5 | 58 | 0.45 | 3.66 | 29.6 |  | 1.78 | 0.06 | 0.18 | 13.9 | 0.4
Gal3039 | Gallinas | Gallinas Mountains | McLemore et al (2021) | 2020-08-02 | 2021-07-05 | RE21127300 | 34.204503 | -105.742112 | NAD27 | Lincoln | New Mexico | Yeso sandstone | Magmatic REE | Peralkaline syenite/granite/rhyolite/alaskite/pegmatites | Tv | single/grab | natural exposure/outcrop | [5 empty] | 68.05 | 0.49 | 11.51 | 1.69 | 0.03 | 0.06 | 7.25 | 5.29 | 1.99 | 0.22 | 2.28 | >20000 | 0.03 |  |  |  | 0.04 |  | #VALUE! | 0.603027 | 1.0266703 | 1.536364 |  |  | 19 | <0.5 | 3.2 |  | 666 |  | 0.04 |  | <0.5 |  | 1 | 30 | 0.17 | 5 | 15.3 | <5 | 6.8 | 0.034 | 0.014 | 10 | 2 | 30.1 | 7 | 11 | 89.6 | <0.001 | 0.32 | 1.7 | 0.4 | 2 | 384 | 1.5 | 0.21 | 14.4 | 0.4 | 4.21 | 45 | 25 | 49.1 | 296 | 71 | 96.4 | 159 | 18.25 | 60.1 | 10.95 | 2.74 | 9.53 | 1.37 | 7.7 | 1.48 | 4.39 | 0.58 | 3.56 | 0.53 | 376.58
Gal3042 | Gallinas | Gallinas Mountains | McLemore et al (2021) | 2020-08-28 | 2021-03-12 | MRP-19014 | 34.219392 | -105.759737 | NAD27 | Lincoln | New Mexico | syenite | Magmatic REE | Peralkaline syenite/granite/rhyolite/alaskite/pegmatites | Tis | composite | natural exposure/outcrop | [5 empty] | 30.1 | 0.38 | 10.7 | 2.83 | 0.34 | 0.42 | 25.5 | 1.5 | 5.12 | 0.18 | 21.3 | 1300 | 0.059 | [5 empty] | 98.559 | 1.395639 | 1.2947971 | 2.572727 |  |  | 68 | 3 | 13 | <10 | 3240 | <5 | 0.2 |  | 0.5 |  | 5 | <10 | 4.3 | 39 | 13.1 | 1 | 4 |  | <0.2 | 44 | 4 | 61.4 | <5 | 47 | 177 | <0.02 | 1.5 | <5 | <5 | <1 | 722 | 2.9 | 0.9 | 18.7 | 1.7 | 5.44 | 79 | 11 | 31.6 | 193 | 137 | 88.7 | 150 | 15.5 | 49.4 | 7.8 | 2.24 | 6.17 | 0.88 | 5.04 | 0.99 | 3.15 | 0.48 | 2.9 | 0.4 | 333.65 | 2820 | 2 | 5.72 | 19 |  | 4.34 | 0.22 | 0.07 | 14.4 | 0.24
Gal3043 | Gallinas | Gallinas Mountains | McLemore et al (2021) | 2020-08-29 | 2021-06-01 | MRP-19076 | 34.19223 | -105.772554 | NAD27 | Lincoln | New Mexico | Yeso sandstone | Magmatic REE | Peralkaline syenite/granite/rhyolite/alaskite/pegmatites | Tv | single/grab | [6 empty] | 32.7 | 0.15 | 6.49 | 1.26 | 0.28 | 0.04 | 35 | 1.29 | 3.75 | 0.06 | 5.12 | 15900 | 0.1 | [5 empty] | 87.83 | 0.543708 | 0.6619212 | 1.145455 |  |  | 11 | 2 | 73 | <10 | 2890 | <5 | 0.7 |  | 3.2 |  | 3.7 | 14 | 0.4 | 374 | 20.5 | 3 | 8 |  | <0.2 | 13 | 29 | 68.6 | 9 | 1850 | 167 | <0.02 | 33.3 | <5 | <5 | <1 | 568 | 1.5 | 0.6 | 66.4 | 1.3 | 19.1 | 26 | 10 | 204 | 325 | 282 | 1250 | 1780 | 130 | 331 | 37.4 | 9.74 | 36.7 | 4.95 | 24.6 | 4.5 | 12.9 | 1.93 | 12.6 | 1.79 | 3638.11 | 2430 | 0.88 | 3.35 | 26.4 |  | 3.25 | 0.02 | 0.03 | 15 | 0.08
Gal3044 | Gallinas | Gallinas Mountains | McLemore et al (2021) | 2020-08-29 | 2021-06-01 | MRP-19076 | 34.198199 | -105.775024 | NAD27 | Lincoln | New Mexico | intrusive breccia | Magmatic REE | Peralkaline syenite/granite/rhyolite/alaskite/pegmatites | Tibx | single/grab | [6 empty] | 13.7 | 0.03 | 0.98 | 2.47 | 0.93 | 0.14 | 42.9 | 0.19 | 0.43 | 0.07 | 26.1 | 66700 | 0.23 | [5 empty] | 94.84 | 1.594251 | 0.7163239 | 2.245455 |  |  | 27 | 1 | 81 | <10 | 9300 | 9 | 1.6 |  | 1.4 |  | 3.7 | <10 | 0.2 | 33 | 61.1 | 6 | 1 |  | <0.2 | 25 | 66 | 9.1 | 9 | 2340 | 27 | <0.02 | 4.3 | 18 | <5 | <1 | 504 | <0.5 | 1.9 | 43.2 | <0.5 | 11.4 | 171 | 2 | 412 | 26.3 | 149 | 7130 | 10300 | 748 | 1930 | 173 | 35.6 | 137 | 16 | 57.5 | 10.2 | 28.5 | 4.02 | 24.8 | 3.33 | 20597.95 | 7890 | 1.87 | 0.52 | 32.6 |  | 0.4 | 0.08 | 0.04 | 6.73 | 0.01
Gal3045 | Gallinas | Gallinas Mountains | McLemore et al (2021) | 2020-08-29 | 2021-06-01 | MRP-19076 | 34.198344 | -105.77509 | NAD27 | Lincoln | New Mexico | intrusive breccia | Magmatic REE | Peralkaline syenite/granite/rhyolite/alaskite/pegmatites | Tibx | single/grab | natural exposure/outcrop | [5 empty] | 13.3 | 0.03 | 2.56 | 1.35 | 0.56 | 0.13 | 37.8 | 0.66 | 0.89 | 0.04 | 25.1 | 56400 | 0.282 | [5 empty] | 88.342 | 0.780255 | 0.4917195 | 1.227273 |  |  | 35 | 3 | 191 | <10 | 11600 | 7 | 1.5 |  | 1 |  | 1.8 | <10 | 0.3 | 25 | 201 | 17 | 2 |  | <0.2 | 32 | 64 | 15.3 | <5 | 1710 | 47.6 | <0.02 | 1.9 | 20 | <5 | <1 | 531 | 0.6 | 1.6 | 95.6 | <0.5 | 13.7 | 72 | 20 | 494 | 63.2 | 91 | 35600 | 36100 | 2330 | 5650 | 391 | 64.5 | 174 | 16.6 | 82 | 13.2 | 34.4 | 4.74 | 30.8 | 2.78 | 80494.02 | 4850 | 1.03 | 1.37 | 28.3 |  | 0.83 | 0.06 | 0.03 | 6.39 | 0.02
Gal305 | Gallinas | Gallinas Mountains | McLemore et al (2021) | 2020-07-25 | 2021-03-08 | MRP-19008 | 34.226402 | -105.752064 | NAD27 | Lincoln | New Mexico | Yeso sandstone | Magmatic REE | Peralkaline syenite/granite/rhyolite/alaskite/pegmatites | Py | single/grab | natural exposure/outcrop | [5 empty] | 61.7 | 0.56 | 8.53 | 1.79 | 0.24 | 0.18 | 10.4 | 0.23 | 7.29 | 0.08 | 7.81 | 7800 | 0.037 | [5 empty] | 99.627 | 0.803457 | 0.9061973 | 1.627273 |  |  | 178 | 1 | 15 | <10 | 753 | <5 | <0.1 |  | <0.2 |  | 5.4 | 46 | 0.8 | <5 | 9.62 | 2 | 7 |  | <0.2 | 16 | <2 | 10.5 | 18 | 163 | 246 | <0.02 | 0.9 | 8 | <5 | 2 | 212 | 0.7 | 0.6 | 9.2 | 1.8 | 3.64 | 37 | 26 | 216 | 223 | 28 | 38.9 | 93 | 11.6 | 42.6 | 14.3 | 4.6 | 18.1 | 3.81 | 27 | 5.58 | 17.4 | 2.62 | 15.9 | 1.97 | 297.38 | 1960 | 1.25 | 4.35 | 7.67 |  | 6.35 | 0.09 | 0.03 | 30.7 | 0.33
Gal311avg | Gallinas | Gallinas Mountains | McLemore et al (2021) | 2020-07-31 | 2021-03-12 | MRP-19014 | 34.206472 | -105.732479 | NAD27 | Lincoln | New Mexico | Yeso sandstone | Magmatic REE | Peralkaline syenite/granite/rhyolite/alaskite/pegmatites | Tv | single/grab | natural exposure/outcrop | [5 empty] | 11.25 | 0.195 | 2.525 | 6.055 | 0.815 | 0.17 | 42.9 | 0.14 | 2.07 | 0.03 | 2.905 | 266000 | 1.605 | [5 empty] | 97.26 | 3.9026565 | 1.76207785 | 5.504545 |  |  | 19 | 1.5 | 132 | <10 | 59750 | <5 | 1.05 |  | 2.25 |  | 11.25 | 39.5 | 0.15 | 522.5 | 20 | 2.5 | 2 |  | <0.2 | 33 | 88.5 | 7.85 | 51.5 | 166 | 73.35 | <0.02 | 23.4 | 15 | <5 | <1 | 1835 | <0.5 | 1.05 | 15.65 | 0.9 | 16.65 | 213 | 4.5 | 373 | 57.45 | 1050 | 1710 | 2745 | 240.5 | 683 | 109.5 | 27.45 | 81.65 | 10.65 | 52.25 | 9.6 | 25.35 | 3.37 | 19.75 | 2.335 | 5720.405 | 7000 | 4.355 | 1.43 | 32.7 |  | 1.815 | 0.095 | 0.02 | 5.275 | 0.115
Gal315 | Gallinas | Gallinas Mountains | McLemore et al (2021) | 2020-08-01 | 2021-04-29 | RE21064841 | 34.208402 | -105.726396 | NAD27 | Lincoln | New Mexico | Yeso sandstone | Magmatic REE | Peralkaline syenite/granite/rhyolite/alaskite/pegmatites | Py | single/grab | natural exposure/outcrop | [5 empty] | 26.73 | 0.2 | 3.43 | 1.19 | 0.24 | 0.42 | 36.5 | 0.23 | 2.57 | 0.08 | 26.63 | 19650 | 0.2 |  |  |  | 7.07 |  | 107.455 | 0.634977 | 0.4915253 | 1.081818 |  |  | 9 | 1.1 | 14.7 |  | 4620 |  | 1.13 |  | 2.6 |  | 3 | 20 | 0.43 | 217 | 5.1 | <5 | 2.3 | 0.037 | 0.032 | 20 | 5 | 4.6 | 9 | 317 | 82 | <0.001 | 2.74 | 2.5 | 0.3 | <1 | 358 | 0.3 | 0.06 | 2.98 | 0.34 | 2.42 | 38 | 2 | 51.1 | 94 | 542 | 103 | 170 | 15.45 | 44.3 | 7.93 | 1.77 | 6.68 | 1.09 | 6.71 | 1.49 | 4.08 | 0.55 | 3.27 | 0.48 | 366.8
Gal317 | Gallinas | Gallinas Mountains | McLemore et al (2021) | 2020-08-01 | 2021-03-12 | MRP-19014 | 34.209764 | -105.723455 | NAD27 | Lincoln | New Mexico | trachyte | Magmatic REE | Peralkaline syenite/granite/rhyolite/alaskite/pegmatites | Titp | single/grab | natural exposure/outcrop | [5 empty] | 53.7 | 0.52 | 19.5 | 3.94 | 0.17 | 1.39 | 4.64 | 4.9 | 4.85 | 0.18 | 4.18 | 1100 | 0.043 | [5 empty] | 98.123 | 1.735902 | 2.0305078 | 3.581818 |  |  | <1 | 3 | <5 | 11 | 4600 | <5 | 0.3 |  | <0.2 |  | 4.5 | <10 | 1.5 | 8 | 22 | 2 | 7 |  | <0.2 | 13 | <2 | 80.1 | <5 | 44 | 96.9 | <0.02 | 0.4 | <5 | <5 | 1 | 2230 | 4.1 | <0.5 | 28.8 | 0.6 | 7.4 | 90 | 1 | 33.4 | 338 | 104 | 145 | 242 | 27 | 87.2 | 12.8 | 3.41 | 9.34 | 1.24 | 6.09 | 1.16 | 3.27 | 0.52 | 3.2 | 0.48 | 542.71 | 1380 | 2.79 | 10.4 | 3.43 |  | 4.09 | 0.82 | 0.08 | 25.9 | 0.33
Gal322 | Gallinas | Gallinas Mountains | McLemore et al (2021) | 2020-08-02 | 2021-03-12 | MRP-19014 | 34.208166 | -105.749275 | NAD27 | Lincoln | New Mexico | limestone | Magmatic REE | Peralkaline syenite/granite/rhyolite/alaskite/pegmatites | Tibx | composite | natural exposure/outcrop | [5 empty] | 16.7 | 0.25 | 3.86 | 1.02 | 0.22 | 0.78 | 38.3 | 0.18 | 3.25 | 0.05 | 26.2 | 40700 | 0.395 | [5 empty] | 96.45 | 0.502866 | 0.4668474 | 0.9272727 |  |  | 6 | 2 | 52 | <10 | 15700 | 7 | 0.2 |  | 0.5 |  | 2.8 | 13 | 0.9 | 27 | 43 | 4 | 3 |  | <0.2 | 283 | 10 | 44.7 | <5 | 280 | 139 | <0.02 | 0.8 | 6 | <5 | <1 | 518 | <0.5 | <0.5 | 25.5 | 0.7 | 23.3 | 30 | 6 | 125 | 91.7 | 54 | 4880 | 6160 | 472 | 1210 | 93.1 | 17.4 | 45 | 5.22 | 18.3 | 3.32 | 8.7 | 1.22 | 7.1 | 0.94 | 12922.3 | 1930 | 0.74 | 2.12 | 29 |  | 2.8 | 0.49 | 0.01 | 8.01 | 0.15
Gal326avg | Gallinas | Gallinas Mountains | McLemore et al (2021) | 2020-08-02 | 2021-03-08 | MRP-19008 | 34.208136 | -105.749655 | NAD27 | Lincoln | New Mexico | intrusive breccia | Magmatic REE | Peralkaline syenite/granite/rhyolite/alaskite/pegmatites | Tibx | single/grab | natural exposure/outcrop | [5 empty] | 41.9 | 0.275 | 7.445 | 2.475 | 0.375 | 0.185 | 22.4 | 0.72 | 4.605 | 0.17 | 15.15 | 244500 | 0.2195 | [5 empty] | 120.3695 | 1.3066425 | 1.03769325 | 2.25 |  |  | 14.5 | <1 | 11 | <10 | 7440 | <5 | 0.3 |  | 0.3 |  | 3.95 | 30 | 0.7 | 10 | 15.35 | 1.5 | 3.5 |  | <0.2 | 19.5 | 40.5 | 19.6 | 23.5 | 18.5 | 189 | <0.02 | 0.2 | 9 | <5 | 1 | 861 | 0.65 | 0.6 | 33.5 | 1 | 5.27 | 44.5 | 11 | 86.6 | 131 | 110.5 | 1070 | 1275 | 102 | 267.5 | 25.95 | 5.085 | 21.4 | 2.74 | 11.3 | 2.19 | 6.395 | 0.86 | 5.55 | 0.755 | 2796.725 | 3205 | 1.8 | 4.04 | 16.7 |  | 4.05 | 0.1 | 0.07 | 21.15 | 0.155
Gal332 | Gallinas | Gallinas Mountains | McLemore et al (2021) | 2020-08-02 | 2021-03-12 | MRP-19014 | 34.204245 | -105.742902 | NAD27 | Lincoln | New Mexico | Yeso sandstone | Magmatic REE | Peralkaline syenite/granite/rhyolite/alaskite/pegmatites | Tv | composite | natural exposure/outcrop | [5 empty] | 72 | 0.07 | 1.45 | 3.76 | 0.47 | 5.18 | 0.72 | <0.01 | 2.08 | 0.04 | 3.09 | 18600 | 0.421 | [5 empty] | 92.45 | 2.428758 | 1.0883662 | 3.418182 |  |  | 8 | 3 | 39 | <10 | 17300 | 18 | 28.4 |  | 5.1 |  | 2.7 | 22 | 3.7 | 535 | 32.8 | 3 | <1 |  | 9.3 | 1370 | 4 | 4.4 | 18 | 3490 | 334 | <0.02 | 1.9 | 6 | <5 | 2 | 298 | <0.5 | 0.9 | 135 | 2.3 | 56.5 | 87 | 6 | 172 | 10.1 | 27400 | 4910 | 5040 | 332 | 819 | 73.5 | 16.2 | 48.4 | 6.4 | 28.8 | 5.06 | 12.5 | 1.61 | 8.9 | 1.13 | 11303.5 | 4070 | 2.7 | 0.75 | 0.47 |  | 1.72 | 3.07 | 0.01 | 33.3 | 0.05
Gal333 | Gallinas | Gallinas Mountains | McLemore et al (2021) | 2020-08-02 | 2021-03-12 | MRP-19014 | 34.204165 | -105.742782 | NAD27 | Lincoln | New Mexico | Yeso sandstone | Magmatic REE | Peralkaline syenite/granite/rhyolite/alaskite/pegmatites | Tv | composite | natural exposure/outcrop | [5 empty] | 15.2 | 0.13 | 2.67 | 1.64 | 0.72 | 3.52 | 38.9 | 0.49 | 1.31 | 0.05 | 32 | 9600 | 0.105 | [5 empty] | 98.017 | 0.967662 | 0.5755718 | 1.490909 |  |  | 9 | 4 | 12 | <10 | 4270 | 11 | 28.9 |  | 51.7 |  | 6.7 | 13 | 3.7 | 58 | 10.3 | 1 | 1 |  | <0.2 | 596 | 18 | 2.7 | <5 | 1650 | 166 | <0.02 | 1.2 | 10 | <5 | 1 | 180 | <0.5 | <0.5 | 20.4 | 1.5 | 9.02 | 41 | 8 | 101 | 41.2 | 2140 | 965 | 1270 | 84.2 | 218 | 24.1 | 6.39 | 18.1 | 2.72 | 13.7 | 2.93 | 9.18 | 1.51 | 10.6 | 1.59 | 2628.02 | 5980 | 1.14 | 1.45 | 29 |  | 1.14 | 2.16 | 0.02 | 7.37 | 0.07
Gal334 | Gallinas | Gallinas Mountains | McLemore et al (2021) | 2020-08-02 | 2021-03-12 | MRP-19014 | 34.203635 | -105.742343 | NAD27 | Lincoln | New Mexico | Yeso sandstone | Magmatic REE | Peralkaline syenite/granite/rhyolite/alaskite/pegmatites | Tv | composite | natural exposure/outcrop | [5 empty] | 8.56 | 0.05 | 0.83 | 0.23 | 0.02 | 0.11 | 49.5 | 0.15 | 0.5 | 0.04 | 4.68 | 289000 | 1.96 | [5 empty] | 100.56 | 0.115209 | 0.1032701 | 0.2090909 |  |  | 40 | 1 | 79 | <10 | 69900 | <5 | 0.6 |  | 0.5 |  | 1.2 | <10 | <0.1 | 23 | 35.3 | 6 | 2 |  | <0.2 | 11 | 10 | 7.9 | 7 | 137 | 15.1 | <0.02 | 12.9 | <5 | <5 | <1 | 1180 | <0.5 | 0.8 | 111 | <0.5 | 11.3 | 14 | 3 | 866 | 35.1 | 47 | 2110 | 5150 | 527 | 1610 | 346 | 89.1 | 247 | 27 | 110 | 16.6 | 37.1 | 4.1 | 21.6 | 2.55 | 10298.05 | 368 | 0.16 | 0.46 | 36.6 |  | 0.44 | 0.05 | 0.03 | 3.88 | 0.03
Gal337 | Gallinas | Gallinas Mountains | McLemore et al (2021) | 2020-08-21 | 2021-03-12 | MRP-19014 | 34.187245 | -105.748841 | NAD27 | Lincoln | New Mexico | Yeso sandstone | Magmatic REE | Peralkaline syenite/granite/rhyolite/alaskite/pegmatites | Py | single/grab | mine dump/waste rock | [5 empty] | 66.8 | 0.4 | 17.7 | 2.79 | 0.06 | 0.08 | 0.27 | 10.2 | 0.11 | 0.13 | 0.76 | 400 | 0.006 | [5 empty] | 99.346 | 1.054107 | 1.6304823 | 2.536364 |  |  | 2 | 3 | <5 | <10 | 174 | <5 | <0.1 |  | <0.2 |  | 2.3 | 23 | <0.1 | <5 | 27 | 2 | 10 |  | <0.2 | <10 | <2 | 97.5 | 9 | <5 | 3.2 | <0.02 | 0.8 | <5 | <5 | 2 | 166 | 4.2 | <0.5 | 49.4 | <0.5 | 8.21 | 47 | 6 | 35.5 | 375 | 18 | 98.3 | 198 | 16.5 | 51.4 | 7.9 | 1.99 | 6.41 | 0.99 | 5.74 | 1.15 | 3.62 | 0.61 | 4.3 | 0.69 | 397.6 | 487 | 1.93 | 9.17 | 0.17 |  | 0.09 | 0.03 | 0.06 | 31.1 | 0.24
Gal338 | Gallinas | Gallinas Mountains | McLemore et al (2021) | 2020-08-21 | 2021-03-12 | MRP-19014 | 34.186703 | -105.748988 | NAD27 | Lincoln | New Mexico | Yeso sandstone | Magmatic REE | Peralkaline syenite/granite/rhyolite/alaskite/pegmatites | Py | single/grab | mine dump/waste rock | [5 empty] | 6.14 | 0.04 | 0.82 | 4.7 | 0.15 | 0.2 | 47.6 | 0.07 | <0.01 | 0.03 | 39.1 | 300 | 0.042 | [5 empty] | 98.922 | 3.08061 | 1.311329 | 4.272727 |  |  | 172 | <1 | 94 | <10 | 172 | <5 | 0.7 |  | 6.1 |  | 6.7 | 15 | <0.1 | 375 | 1.61 | <1 | <1 |  | <0.2 | <10 | 26 | 3.8 | 10 | 368 | 0.7 | <0.02 | 263 | <5 | <5 | <1 | 264 | <0.5 | <0.5 | 2.6 | <0.5 | 2.33 | 86 | 2 | 12 | 19.3 | 765 | 18.7 | 16.9 | 4.46 | 16 | 3.1 | 1.04 | 3.1 | 0.39 | 2.1 | 0.38 | 0.87 | 0.14 | 0.9 | 0.11 | 68.19 | 1240 | 3.28 | 0.47 | 35.8 |  | 0.01 | 0.13 | <0.01 | 3 | 0.02
Gal34 | Gallinas | Gallinas Mountains | McLemore et al (2021) | 2019-10-29 | 2020-04-27 | MRP-18649 | 34.207072 | -105.774307 | NAD27 | Lincoln | New Mexico | tactite | Magmatic REE | Peralkaline syenite/granite/rhyolite/alaskite/pegmatites | Py | single/grab | natural exposure/outcrop | [5 empty] | 22.3 | 0.1 | 1.67 | 35.7 | 0.98 | 5.98 | 14.6 | 0.01 | 1.25 | 0.05 | 16.5 | 16600 | <0.1 | [5 empty] | 100.8439 | 23.60466 | 9.734874 | 32.45455 |  |  | 11 | <1 | <5 | 84 | 439 | <5 | <0.1 |  | <0.2 |  | 18.3 | <10 | 2 | <5 | 14.6 | 3 | 1 |  | 0.2 | 245 | 54 | 3.3 | 37 | <5 | 134 | <0.02 | 1.2 | <5 | <5 | 3 | 163 | <0.5 | <0.5 | 1.4 | 0.8 | 13.9 | 95 | 9 | 8 | 46.2 | 48 | 35 | 50.9 | 4.67 | 14.7 | 2.2 | 1.02 | 1.95 | 0.26 | 1.36 | 0.29 | 0.96 | 0.18 | 1.9 | 0.44 | 115.83 | 7450 | 24.2 | 0.88 | 11 |  | 1.1 | 3.54 | 0.02 | 10.5 | 0.06
Gal344avg | Gallinas | Gallinas Mountains | McLemore et al (2021) | 2020-08-23 | 2021-03-12 | MRP-19014 | 34.204076 | -105.75586 | NAD27 | Lincoln | New Mexico | syenite | Magmatic REE | Peralkaline syenite/granite/rhyolite/alaskite/pegmatites | Tisp | single/grab | natural exposure/outcrop | [5 empty] | 67.8 | 0.205 | 17.05 | 1.86 | 0.02 | 0.055 | 0.32 | 6.275 | 4.96 | 0.035 | 0.685 | 200 | <0.005 | [5 empty] | 99.285 | 0.466488 | 1.3468632 | 1.690909 |  |  | <1 | 3.5 | <5 | <10 | 701.5 | <5 | 0.2 |  | <0.2 |  | 1.25 | <10 | 0.5 | <5 | 27.55 | 2 | 11 |  | <0.2 | <10 | <2 | 101.25 | 9 | 25.5 | 140.5 | <0.02 | 0.6 | <5 | <5 | 2 | 189.5 | 4.15 | <0.5 | 57.1 | 0.75 | 6.765 | 14.5 | 1.5 | 25.65 | 366 | 32 | 67.35 | 171 | 10.95 | 31.75 | 4.65 | 1.16 | 3.41 | 0.585 | 3.61 | 0.79 | 2.96 | 0.535 | 4 | 0.64 | 303.39 | 182.5 | 1.32 | 8.96 | 0.225 |  | 4.085 | 0.025 | 0.02 | 31.95 | 0.12
Gal358 | Gallinas | Gallinas Mountains | McLemore et al (2021) | 2020-08-24 | 2021-06-01 | MRP-19076 | 34.201783 | -105.738484 | NAD27 | Lincoln | New Mexico | Yeso sandstone | Magmatic REE | Peralkaline syenite/granite/rhyolite/alaskite/pegmatites | Tv | single/grab | mine dump/waste rock | [5 empty] | 70.3 | 0.52 | 6.54 | 2.47 | 0.13 | 0.09 | 8.07 | 0.39 | 4.99 | 0.16 | 1.56 | 43200 | 0.126 | [5 empty] | 99.666 | 1.344051 | 0.9915439 | 2.245455 |  |  | 22 | 4 | 20 | <10 | 5170 | <5 | 7.1 |  | <0.2 |  | 3.2 | 51 | 0.7 | 26 | 12.2 | 4 | 12 |  | <0.2 | 29 | 32 | 12.4 | 14 | 129 | 186 | <0.02 | 3.5 | 6 | <5 | 1 | 197 | 0.8 | 3.6 | 13.6 | 1.5 | 22.7 | 55 | 26 | 280 | 455 | 94 | 427 | 611 | 56.4 | 166 | 32 | 8.49 | 32.9 | 5.39 | 36.9 | 7.19 | 21.4 | 3.1 | 18.1 | 2.36 | 1428.23 | 1210 | 1.82 | 3.46 | 5.99 |  | 4.36 | 0.05 | 0.07 | 33 | 0.34
Gal359 | Gallinas | Gallinas Mountains | McLemore et al (2021) | 2020-08-24 | 2021-03-12 | MRP-19014 | 34.201355 | -105.740554 | NAD27 | Lincoln | New Mexico | Yeso sandstone | Magmatic REE | Peralkaline syenite/granite/rhyolite/alaskite/pegmatites | Tv | single/grab | natural exposure/outcrop | [5 empty] | 47 | 0.41 | 6.54 | 2.65 | 0.09 | 0.08 | 24.7 | 0.27 | 5.17 | 0.06 | 1.83 | 136000 | 0.033 | [5 empty] | 102.433 | 1.463445 | 1.0402105 | 2.409091 |  |  | 14 | 3 | 9 | 11 | 1140 | <5 | 1.2 |  | 0.2 |  | 6 | 47 | 0.7 | 18 | 8.22 | 2 | 7 |  | <0.2 | 13 | 9 | 7.7 | 21 | 24 | 211 | <0.02 | 2.8 | 6 | <5 | 1 | 278 | 0.5 | 1.2 | 8.1 | 1.6 | 4.54 | 62 | 26 | 146 | 263 | 249 | 114 | 155 | 14.2 | 44.2 | 10.4 | 3.36 | 13.5 | 2.46 | 15.8 | 3.22 | 9.21 | 1.3 | 8 | 1 | 395.65 | 773 | 1.94 | 3.58 | 18.6 |  | 4.59 | 0.05 | 0.03 | 23 | 0.26
Gal363avg | Gallinas | Gallinas Mountains | McLemore et al (2021) | 2020-08-28 | 7/5/2021, 4/29/2021 | RE21127300, RE21064841 | 34.219328 | -105.759937 | NAD27 | Lincoln | New Mexico | limestone | Magmatic REE | Peralkaline syenite/granite/rhyolite/alaskite/pegmatites | Pyl | single/grab | natural exposure/outcrop | [5 empty] | 6.305 | 0.03 | 2.505 | 0.62 | 0.015 | 0.06 | 45.25 | 0.22 | 0.585 | 0.655 | 4.395 | >20000 | 2.76 |  |  |  | 0.265 |  | 65.665 | 0.298521 | 0.2916269 | 0.5636364 |  |  | 56 | 1.7 | 3.8 |  | 127000 |  | 0.485 |  | 0.6 |  | <1 | 10 | 0.52 | 134.5 | 42.1 | 6 | 0.4 | 0.021 | 0.005 | 20 | 2.5 | 4.9 | 70.5 | 495 | 22.75 | 0.0025 | 1.135 | 2.35 | 1.5 | <1 | 6505 | 0.2 | 0.37 | 62.45 | 0.155 | 16.85 | 65.5 | 20.5 | 962.5 | 17 | 45 | 7250 | >10000 | 959.5 | 2860 | 396 | 86 | 235.5 | 28.2 | 125.25 | 20.525 | 45.9 | 4.855 | 22.85 | 2.28 | 22036.86
Gal369 | Gallinas | Gallinas Mountains | McLemore et al (2021) | 2020-08-24 | 2021-03-08 | MRP-19008 | 34.199612 | -105.774575 | NAD27 | Lincoln | New Mexico | intrusive breccia | Magmatic REE | Peralkaline syenite/granite/rhyolite/alaskite/pegmatites | Tibx | single/grab | natural exposure/outcrop | [5 empty] | 33.8 | <0.01 | 0.24 | 0.22 | <0.01 | 0.04 | 17 | 0.11 | 0.02 | 0.05 | 2.19 | 109000 | 5.08 | [5 empty] | 71.23 | 0.135126 | 0.0713614 | 0.2 |  |  | 82 | <1 | 82 | <10 | 66600 | 9 | 0.1 |  | <0.2 |  | <0.5 | <10 | <0.1 | 9 | 57 | 6 | <1 |  | <0.2 | 11 | <2 | 0.1 | 6 | 36 | 1.2 | <0.02 | 0.5 | <5 | <5 | <1 | 3050 | <0.5 | 0.8 | 14.3 | <0.5 | 5.06 | <5 | <1 | 649 | 2.2 | <5 | 10300 | 12800 | 1020 | 2790 | 280 | 57.6 | 226 | 28.2 | 100 | 16.7 | 37.4 | 3.86 | 19.2 | 2.01 | 27680.97 | 83 | 0.16 | 0.1 | 12.4 |  | <0.01 | <0.01 | 0.01 | 16.1 | <0.01
Gal370 | Gallinas | Gallinas Mountains | McLemore et al (2021) | 2020-08-24 | 2021-03-08 | MRP-19008 | 34.199612 | -105.774575 | NAD27 | Lincoln | New Mexico | intrusive breccia | Magmatic REE | Peralkaline syenite/granite/rhyolite/alaskite/pegmatites | Tibx | single/grab | natural exposure/outcrop | [5 empty] | 31.5 | <0.01 | 0.11 | 0.24 | <0.01 | 0.03 | 16.9 | 0.1 | <0.01 | 0.04 | 2.09 | 114000 | 5.49 | [5 empty] | 68.89 | 0.154242 | 0.0703338 | 0.2181818 |  |  | 121 | <1 | 85 | <10 | 64800 | 8 | 0.3 |  | <0.2 |  | <0.5 | <10 | <0.1 | 9 | 59.6 | 6 | <1 |  | <0.2 | 13 | 2 | 0.1 | 6 | 76 | 0.4 | <0.02 | 0.7 | <5 | <5 | <1 | 3830 | <0.5 | 1.1 | 15.3 | <0.5 | 6.43 | <5 | <1 | 641 | 1.2 | <5 | 10500 | 13300 | 1060 | 2860 | 290 | 57.3 | 220 | 27.3 | 96 | 15.4 | 35.3 | 3.74 | 18.1 | 1.9 | 28485.04 | 171 | 0.16 | 0.03 | 12.5 |  | <0.01 | <0.01 | <0.01 | 15.3 | <0.01
Gal377 | Gallinas | Gallinas Mountains | McLemore et al (2021) | 2020-09-07 | 2021-03-12 | MRP-19014 | 34.204003 | -105.766084 | NAD27 | Lincoln | New Mexico | intrusive breccia | Magmatic REE | Peralkaline syenite/granite/rhyolite/alaskite/pegmatites | Tibx | single/grab | mine dump/waste rock | [5 empty] | 61.6 | 0.49 | 18.5 | 4.27 | 0.16 | 0.08 | 0.28 | 7.14 | 4.9 | 0.2 | 1.09 | 300 | 0.083 | [5 empty] | 98.823 | 1.999791 | 2.0702299 | 3.881818 |  |  | 9 | 4 | 6 | <10 | 3770 | <5 | 0.2 |  | <0.2 |  | 6.8 | 12 | 0.5 | 29 | 22 | 2 | 7 |  | <0.2 | <10 | 7 | 68.9 | 17 | 15 | 177 | <0.02 | 0.6 | <5 | <5 | 1 | 317 | 3.2 | <0.5 | 31.8 | 1.6 | 6.86 | 87 | 23 | 35.3 | 349 | 68 | 489 | 524 | 39.2 | 106 | 13.1 | 3.43 | 8.55 | 1.19 | 5.8 | 1.15 | 3.29 | 0.49 | 3.4 | 0.45 | 1199.05 | 1410 | 3.01 | 9.78 | 0.2 |  | 4.06 | 0.05 | 0.09 | 29.1 | 0.29
Gal386 | Gallinas | Gallinas Mountains | McLemore et al (2021) | 2020-09-08 | 2021-03-12 | MRP-19014 | 34.20331 | -105.748407 | NAD27 | Lincoln | New Mexico | limestone | Magmatic REE | Peralkaline syenite/granite/rhyolite/alaskite/pegmatites | Pyl | composite | natural exposure/outcrop | [5 empty] | 13.4 | 0.06 | 1.17 | 2.19 | 0.16 | 15.1 | 28.5 | 0.18 | 0.52 | 0.03 | 36.9 | 23300 | 0.03 | [5 empty] | 100.57 | 1.399977 | 0.6500253 | 1.990909 |  |  | 26 | 3 | 10 | <10 | 79.5 | <5 | 0.8 |  | 0.6 |  | 6.7 | <10 | <0.1 | 621 | 1.53 | 2 | <1 |  | <0.2 | <10 | 9 | 1.2 | 6 | 11 | 18.5 | <0.02 | 3 | <5 | <5 | <1 | 161 | <0.5 | <0.5 | 1 | <0.5 | 1.19 | 37 | <1 | 7.1 | 32.9 | 62 | 6.3 | 12 | 1.68 | 6.1 | 1.4 | 0.63 | 1.74 | 0.25 | 1.36 | 0.25 | 0.66 | 0.09 | 0.6 | 0.09 | 33.15 | 1340 | 1.53 | 0.63 | 20.8 |  | 0.44 | 9.68 | <0.01 | 6.33 | 0.03
Gal387 | Gallinas | Gallinas Mountains | McLemore et al (2021) | 2020-09-08 | 2021-03-12 | MRP-19014 | 34.20331 | -105.748407 | NAD27 | Lincoln | New Mexico | Yeso breccia | Magmatic REE | Peralkaline syenite/granite/rhyolite/alaskite/pegmatites | Tv | composite | natural exposure/outcrop | [5 empty] | 65.9 | 0.26 | 3.87 | 1.3 | 0.05 | 2.48 | 12.2 | 1.17 | 0.5 | 0.06 | 8.35 | 36400 | 0.027 | [5 empty] | 99.807 | 0.68814 | 0.543046 | 1.181818 |  |  | 35 | 6 | 8 | 15 | 109 | <5 | 1.5 |  | 0.3 |  | 10.4 | 31 | 0.4 | 1710 | 5.38 | 12 | 3 |  | <0.2 | 40 | 5 | 4.9 | 19 | 25 | 20.6 | <0.02 | 2.4 | <5 | <5 | <1 | 294 | <0.5 | <0.5 | 4 | <0.5 | 2.03 | 34 | 1 | 13.9 | 107 | 52 | 17.2 | 29.2 | 3.41 | 11.9 | 2.5 | 0.66 | 2.79 | 0.47 | 2.48 | 0.48 | 1.48 | 0.2 | 1.4 | 0.19 | 74.36 | 403 | 0.93 | 2.07 | 9 |  | 0.42 | 1.53 | 0.03 | 30.7 | 0.16
Gal388 | Gallinas | Gallinas Mountains | McLemore et al (2021) | 2020-09-08 | 2021-03-12 | MRP-19014 | 34.20331 | -105.748407 | NAD27 | Lincoln | New Mexico | Yeso sandstone | Magmatic REE | Peralkaline syenite/granite/rhyolite/alaskite/pegmatites | Py | single/grab | mine dump/waste rock | [5 empty] | 57.1 | 0.17 | 16.6 | 0.33 | 0.02 | 0.21 | 9.49 | 8.9 | 1.21 | 0.03 | 2.44 | 27900 | 0.02 | [5 empty] | 99.31 | -0.528111 | 0.9109221 | 0.3 |  |  | 4 | 5 | 9 | <10 | 417 | <5 | 0.2 |  | <0.2 |  | <0.5 | <10 | 0.1 | 202 | 26.8 | 1 | 10 |  | <0.2 | <10 | <2 | 87.8 | 7 | 9 | 54.4 | <0.02 | 1.7 | <5 | <5 | 1 | 136 | 4.1 | <0.5 | 34.4 | <0.5 | 11 | 34 | 3 | 39.1 | 413 | 16 | 115 | 183 | 16.9 | 49.8 | 7.7 | 2.02 | 6.52 | 1.01 | 5.99 | 1.26 | 3.94 | 0.62 | 4.3 | 0.71 | 398.77 | 133 | 0.24 | 8.76 | 7.17 |  | 0.99 | 0.14 | <0.01 | 27.1 | 0.1
Gal39 | Gallinas | Gallinas Mountains | McLemore et al (2021) | 2019-11-04 | 2020-04-27 | MRP-18649 | 34.206445 | -105.737092 | NAD27 | Lincoln | New Mexico | Yeso breccia | Magmatic REE | Peralkaline syenite/granite/rhyolite/alaskite/pegmatites | Tv | single/grab | mine dump/waste rock | [5 empty] | 6.49 | 0.05 | 1.09 | 1.21 | 0.09 | 0.08 | 53.7 | 0.07 | 0.7 | 0.05 | 2.09 | 364000 | 1 | [5 empty] | 107.18 | 0.753543 | 0.3811027 | 1.1 |  |  | 34 | <1 | 31 | <10 | 41600 | <5 | 3.3 |  | <0.2 |  | 3.7 | 14 | 0.2 | 120 | 49.4 | 4 | <1 |  | <0.2 | 12 | 14 | 3.9 | 8 | 120 | 25.5 | <0.02 | 11.9 | <5 | <5 | <1 | 1820 | 3.2 | <0.5 | 23.8 | <0.5 | 4.81 | 14 | 2 | 143 | 22.2 | 72 | 9890 | 9320 | 599 | 1330 | 80.9 | 14.9 | 53.7 | 9.03 | 24.8 | 4.35 | 10.9 | 1.36 | 7.6 | 0.95 | 21347.49 | 859 | 0.82 | 0.59 | 39.2 |  | 0.61 | 0.03 | 0.03 | 2.91 | 0.03
Gal40 | Gallinas | Gallinas Mountains | McLemore et al (2021) | 2020-11-04 | 2020-04-27 | MRP-18649 | 34.205905 | -105.738412 | NAD27 | Lincoln | New Mexico | Abo conglomerate | Magmatic REE | Peralkaline syenite/granite/rhyolite/alaskite/pegmatites | Tv | single/grab | natural exposure/outcrop | [5 empty] | 15.2 | 0.04 | 0.75 | 2.06 | 0.53 | 0.05 | 48 | 0.08 | 0.47 | 0.02 | 1.91 | 319000 | 1.1 | [5 empty] | 106.91 | 1.332648 | 0.5940872 | 1.872727 |  |  | 47 | <1 | 20 | <10 | 48000 | <5 | 0.2 |  | <0.2 |  | 3.7 | 15 | <0.1 | <5 | 37.1 | 5 | <1 |  | <0.2 | 15 | 6 | 7.7 | 19 | 87 | 18.1 | <0.02 | 0.8 | <5 | 7 | <1 | 1250 | 3.1 | 0.5 | 46.2 | <0.5 | 4.03 | 40 | 2 | 655 | 12.6 | 212 | 3460 | 6300 | 561 | 1490 | 180 | 33.5 | 127 | 15.9 | 56.9 | 10.6 | 26.7 | 3.32 | 18.3 | 2.25 | 12285.47 | 4370 | 1.41 | 0.43 | 36 |  | 0.44 | 0.02 | 0.01 | 6.91 | 0.02
Gal402Avg | Gallinas | Gallinas Mountains | McLemore et al (2021) | 2020-10-07 | 2021-06-01 | MRP-19076 | 34.198792 | -105.743939 | NAD27 | Lincoln | New Mexico | Yeso sandstone | Magmatic REE | Peralkaline syenite/granite/rhyolite/alaskite/pegmatites | Tv | composite | mine dump/waste rock | [5 empty] | 28.95 | 0.185 | 7.105 | 0.74 | 0.02 | 0.45 | 31.35 | 2.98 | 0.145 | 0.43 | 24.9 | 1300 | 0.1015 | [5 empty] | 97.4865 | 0.171117 | 0.5517713 | 0.6727273 |  |  | 28.5 | <1 | 12 | <10 | 185.5 | <5 | 0.75 |  | <0.2 |  | 5.05 | 17.5 | 0.3 | 9 | 11.9 | 1 | 4 |  | <0.2 | <10 | 8.5 | 23.25 | 41 | 163.5 | 7.2 | <0.02 | 0.4 | <5 | <5 | 1 | 2880 | 0.65 | <0.5 | 41.95 | <0.5 | 3.415 | 13 | 15 | 68.15 | 165 | 12 | 412 | 578 | 56.05 | 160.5 | 18.95 | 3.8 | 14.1 | 1.76 | 9.515 | 1.825 | 5.525 | 0.81 | 5.2 | 0.78 | 1268.815 | 227 | 0.535 | 3.59 | 21.9 |  | 0.12 | 0.285 | 0.19 | 13.25 | 0.13
Gal404 | Gallinas | Gallinas Mountains | McLemore et al (2021) | 2020-10-07 | 2021-06-01 | MRP-19076 | 34.195481 | -105.74264 | NAD27 | Lincoln | New Mexico | Yeso limestone | Magmatic REE | Peralkaline syenite/granite/rhyolite/alaskite/pegmatites | Tv | composite | mine dump/waste rock | [5 empty] | 2.39 | 0.02 | 0.47 | 1.88 | 0.16 | 0.43 | 51.4 | 0.06 | 0.06 | 0.03 | 41.5 | 2600 | 0.103 | [5 empty] | 98.763 | 1.225854 | 0.5315606 | 1.709091 |  |  | 25 | 2 | 192 | <10 | 542 | <5 | 0.3 |  | 18.5 |  | 14.4 | <10 | 0.2 | 6300 | 0.42 | <1 | <1 |  | <0.2 | <10 | 3 | 0.7 | 25 | 10 | 3.5 | <0.02 | 11.7 | <5 | <5 | <1 | 258 | <0.5 | <0.5 | 0.5 | <0.5 | 6.3 | 50 | 1 | 7.8 | 3.8 | 673 | 12.8 | 10.7 | 2.02 | 7.1 | 1.2 | 0.3 | 1.46 | 0.18 | 1.02 | 0.19 | 0.49 | 0.06 | 0.4 | 0.06 | 37.98 | 1300 | 1.32 | 0.26 | 37.4 |  | 0.07 | 0.27 | <0.01 | 1.15 | <0.01
Gal421 | Gallinas | Gallinas Mountains | McLemore et al (2021) | 2020-11-07 | 2021-06-01 | MRP-19076 | 34.195762 | -105.740787 | NAD27 | Lincoln | New Mexico | trachyte | Magmatic REE | Peralkaline syenite/granite/rhyolite/alaskite/pegmatites | Tv | composite | mine dump/waste rock | [5 empty] | 67.6 | 0.21 | 16.6 | 1.11 | <0.01 | 0.08 | 0.33 | 8.88 | 0.26 | 0.16 | 1.95 | 900 | 0.121 | [5 empty] | 97.391 | -0.010737 | 1.1218107 | 1.009091 |  |  | 9 | 17 | 460 | <10 | 2320 | <5 | 0.2 |  | 0.4 |  | <0.5 | 10 | <0.1 | 11100 | 26.6 | 3 | 10 |  | <0.2 | <10 | 7 | 102 | 7 | 9650 | 8.6 | <0.02 | 50.9 | <5 | <5 | 1 | 985 | 5.1 | <0.5 | 62.9 | <0.5 | 8.75 | 26 | 6 | 33.7 | 390 | 84 | 111 | 194 | 20.7 | 59.9 | 7.8 | 1.62 | 5.06 | 0.82 | 5.06 | 1.07 | 3.65 | 0.62 | 4.5 | 0.8 | 416.6 | <10 | 0.77 | 8.22 | 0.21 |  | 0.21 | 0.02 | 0.07 | 30.8 | 0.13
Gal43 | Gallinas | Gallinas Mountains | McLemore et al (2021) | 2020-11-04 | 2020-09-16 | NM20-002_MRP-18769 | 34.221259 | -105.758271 | NAD27 | Lincoln | New Mexico | andesite | Magmatic REE | Peralkaline syenite/granite/rhyolite/alaskite/pegmatites | Tia | natural exposure/outcrop | natural exposure/outcrop | [5 empty] | 47.5 | 1.08 | 16.1 | 8.16 | 0.18 | 4.23 | 8.75 | 4.1 | 2.86 | 0.75 | 5.74 | 1100 | [6 empty] | 99.56 | 4.688028 | 3.0031692 | 7.418182 |  |  | 5 | 1 | <5 | <10 | 3260 | <5 | 0.2 |  | <0.2 |  | 26.4 | 78 | 22.7 | 57 | 22.6 | 1 | 5 |  | <0.2 | 51 | <2 | 78.3 | 37 | 18 | 82.7 | <0.02 | 0.2 | 15 | <5 | <1 | 1700 | 4.5 | <0.5 | 24.1 | 1 | 6.02 | 193 | 1 | 33.4 | 289 | 116 | 160 | 236 | 27.6 | 85.4 | 12.9 | 3.35 | 10.9 | 1.33 | 6.44 | 1.14 | 3.31 | 0.45 | 2.8 | 0.41 | 552.03 | 1350 | 5.53 | 8.25 | 6.17 |  | 2.47 | 2.32 | 0.36 | 22.2 | 0.62
Gal436 | Gallinas | Gallinas Mountains | McLemore et al (2021) | 2020-11-15 | 2021-06-01 | MRP-19076 | 34.221247 | -105.757414 | NAD27 | Lincoln | New Mexico | Yeso breccia | Magmatic REE | Peralkaline syenite/granite/rhyolite/alaskite/pegmatites | Tv | composite | natural exposure/outcrop | [5 empty] | 16.6 | 0.15 | 2.04 | 1.85 | 0.47 | 0.25 | 37 | 0.22 | 1.53 | 0.09 | 24.8 | 41200 | 1.39 | [5 empty] | 90.51 | 1.135305 | 0.6011645 | 1.681818 |  |  | 58 | 1 | 52 | <10 | 69700 | 5 | 3 |  | 1.1 |  | 3.3 | 16 | 0.3 | 56 | 24.1 | 2 | 3 |  | <0.2 | 28 | 18 | 19.2 | 15 | 291 | 61.1 | <0.02 | 2.3 | 7 | <5 | <1 | 10400 | <0.5 | <0.5 | 8.8 | <0.5 | 13.4 | 57 | 5 | 212 | 101 | 191 | 3060 | 3640 | 266 | 662 | 63 | 13.7 | 51.1 | 6.62 | 28.7 | 5.31 | 15.5 | 2.27 | 14.9 | 2.08 | 7831.18 | 3930 | 1.39 | 1.1 | 27.8 |  | 1.45 | 0.13 | 0.04 | 8.1 | 0.09
Gal439 | Gallinas | Gallinas Mountains | McLemore et al (2021) | 2020-11-15 | 2021-06-01 | MRP-19076 | 34.221622 | -105.757895 | NAD27 | Lincoln | New Mexico | intrusive breccia | Magmatic REE | Peralkaline syenite/granite/rhyolite/alaskite/pegmatites | Tibx | composite | natural exposure/outcrop | [5 empty] | 77.8 | 0.17 | 4.78 | 0.63 | 0.01 | 0.11 | 7.95 | 0.31 | 3.5 | 0.09 | 1.76 | 44500 | 0.044 | [5 empty] | 101.604 | 0.202779 | 0.4069431 | 0.5727273 |  |  | 7 | 1 | 27 | <10 | 293 | <5 | 8.4 |  | <0.2 |  | 2 | 12 | 0.6 | 72 | 9.25 | 6 | 2 |  | <0.2 | 23 | 18 | 8.2 | 9 | 291 | 138 | <0.02 | 6.6 | <5 | <5 | <1 | 301 | <0.5 | <0.5 | 12.6 | 0.8 | 6.73 | 11 | 5 | 53.3 | 85.9 | 27 | 479 | 619 | 59.4 | 163 | 18.8 | 4.59 | 15.3 | 1.92 | 8.73 | 1.42 | 3.88 | 0.5 | 3.2 | 0.44 | 1379.18 | 134 | 0.4 | 2.58 | 5.97 |  | 3.08 | 0.05 | 0.05 | 35.3 | 0.11
Gal444 | Gallinas | Gallinas Mountains | McLemore et al (2021) | 2020-11-15 | 2021-06-01 | MRP-19076 | 34.222186 | -105.758682 | NAD27 | Lincoln | New Mexico | intrusive breccia | Magmatic REE | Peralkaline syenite/granite/rhyolite/alaskite/pegmatites | Tibx | single/grab | natural exposure/outcrop | [5 empty] | 45.6 | 0.21 | 13.2 | 3.67 | 0.7 | 0.21 | 13.6 | 0.88 | 10.4 | 0.09 | 7.01 | 34800 | 0.187 | [5 empty] | 99.237 | 1.840311 | 1.6456579 | 3.336364 |  |  | 70 | 2 | 146 | <10 | 7120 | <5 | 1.1 |  | 1.5 |  | 3.9 | <10 | 0.8 | 16 | 28.2 | 2 | 8 |  | <0.2 | 31 | 7 | 67.8 | <5 | 300 | 386 | <0.02 | 1.3 | <5 | <5 | <1 | 654 | 3.1 | 0.9 | 77.8 | 4.1 | 13.2 | 89 | 24 | 140 | 313 | 350 | 910 | 1500 | 131 | 361 | 39 | 8.37 | 32.8 | 4.17 | 21 | 3.99 | 11.8 | 1.74 | 10.7 | 1.51 | 3037.08 | 5750 | 2.72 | 6.85 | 10.2 |  | 8.7 | 0.1 | 0.03 | 21.4 | 0.13
Gal445 | Gallinas | Gallinas Mountains | McLemore et al (2021) | 2020-11-15 | 2021-06-01 | MRP-19076 | 34.223686 | -105.756752 | NAD27 | Lincoln | New Mexico | Yeso breccia | Magmatic REE | Peralkaline syenite/granite/rhyolite/alaskite/pegmatites | Py | single/grab | mine dump/waste rock | [5 empty] | 46.9 | 0.1 | 15 | 15.6 | 0.01 | 0.17 | 0.38 | 4.39 | 2.01 | 0.03 | 6.56 | 500 | 0.104 | [5 empty] | 91.304 | 9.67248 | 4.960272 | 14.18182 |  |  |  | 28 | 243 | 11 | 3080 | <5 | 30.6 |  | 0.4 |  | 9 | <10 | 0.2 | 52200 | 30.1 | 2 | 16 |  | 0.4 | <10 | 164 | 119 | 14 | 388 | 73.1 | <0.02 | 26.7 | <5 | 12 | 10 | 94.6 | 3 | 79.3 | 111 | 0.5 | 43.5 | 40 | 13 | 48.9 | 799 | 51 | 68.2 | 127 | 13.2 | 39.5 | 6.7 | 1.39 | 6.44 | 1.05 | 6.78 | 1.4 | 4.45 | 0.76 | 5.4 | 0.9 | 283.17 | 82 | 11.1 | 7.24 | 0.23 |  | 1.58 | 0.07 | 0.02 | 20.6 | 0.06
Gal448 | Gallinas | Gallinas Mountains | McLemore et al (2021) | 2020-11-15 | 2021-06-01 | MRP-19076 | 34.235698 | -105.764178 | NAD27 | Lincoln | New Mexico | tactite | Magmatic REE | Peralkaline syenite/granite/rhyolite/alaskite/pegmatites | Py | composite | mine dump/waste rock | [5 empty] | 39 | 0.12 | 0.66 | 10 | 0.23 | 7.01 | 24.5 | 0.44 | 0.09 | <0.01 | 16.6 | 900 | 0.031 | [5 empty] | 98.771 | 6.6033 | 2.73637 | 9.090909 |  |  | 12 | <1 | <5 | <10 | 337 | 60 | 0.3 |  | <0.2 |  | 10.7 | <10 | 0.7 | 207 | 4.78 | 5 | 2 |  | 0.3 | 40 | 3 | 4.4 | 12 | 19 | 9.6 | <0.02 | 1.1 | 10 | <5 | 1 | 257 | <0.5 | <0.5 | 2.1 | <0.5 | 0.87 | 199 | 9 | 19.9 | 59 | 30 | 24.3 | 60.8 | 7.2 | 24.3 | 3.3 | 1.28 | 2.94 | 0.42 | 2.47 | 0.55 | 2 | 0.43 | 4.5 | 1.26 | 135.75 | 1790 | 6.75 | 0.33 | 17.2 |  | 0.07 | 3.97 | <0.01 | 17.5 | 0.07
Gal450Avg | Gallinas | Gallinas Mountains | McLemore et al (2021) | 2020-11-15 | 2021-06-01 | MRP-19076 | 34.2354 | -105.764218 | NAD27 | Lincoln | New Mexico | Yeso sandstone | Magmatic REE | Peralkaline syenite/granite/rhyolite/alaskite/pegmatites | Py | composite | mine dump/waste rock | [5 empty] | 17 | 0.015 | 0.7 | 76 | 0.59 | 0.64 | 1.145 | 0.08 | 0.265 | 0.04 | 2.025 | 4100 | 0.02 | [5 empty] | 98.93 | 50.3793 | 20.58277 | 69.09091 |  |  | 13 | <1 | 7.5 | 11.5 | 302 | <5 | 0.1 |  | <0.2 |  | 50.9 | <10 | 0.3 | 21.5 | 12.15 | 2.5 | <1 |  | <0.2 | 36.5 | 9 | 3 | <5 | <5 | 15.15 | <0.02 | 1 | <5 | <5 | 2 | 44.75 | <0.5 | <0.5 | 75.6 | <0.5 | 50 | 230.5 | 17 | 6 | 5.05 | 42 | 12 | 23.05 | 2.835 | 9.1 | 1.2 | 0.215 | 1.06 | 0.13 | 0.775 | 0.17 | 0.61 | 0.11 | 1.05 | 0.24 | 52.545 | 4620 | 51.8 | 0.33 | 0.76 |  | 0.205 | 0.335 | 0.02 | 7.61 | <0.01
Gal454 | Gallinas | Gallinas Mountains | McLemore et al (2021) | 2020-11-18 | 2021-06-01 | MRP-19076 | 34.235461 | -105.764501 | NAD27 | Lincoln | New Mexico | Yeso sandstone | Magmatic REE | Peralkaline syenite/granite/rhyolite/alaskite/pegmatites | Py | composite | mine dump/waste rock | [5 empty] | 87.5 | 0.19 | 4.68 | 0.42 | 0.05 | 0.08 | 2.06 | 2.22 | 0.04 | 0.04 | 1.51 | 6400 | 0.02 | [5 empty] | 99.45 | 0.067986 | 0.3452154 | 0.3818182 |  |  | 3 | 2 | 20 | <10 | 60.2 | <5 | <0.1 |  | 0.4 |  | 0.7 | 24 | <0.1 | 80 | 5.24 | 1 | 9 |  | <0.2 | <10 | 3 | 4.5 | 12 | 896 | 2.1 | <0.02 | 26.9 | <5 | <5 | <1 | 230 | <0.5 | <0.5 | 2.2 | <0.5 | 1.91 | 8 | 2 | 5.5 | 384 | 100 | 8 | 15 | 1.57 | 4.8 | 0.8 | 0.18 | 0.83 | 0.14 | 0.86 | 0.18 | 0.63 | 0.1 | 0.8 | 0.16 | 34.05 | 414 | 0.32 | 2.5 | 1.54 |  | 0.05 | 0.04 | 0.02 | 43 | 0.13
Gal458 | Gallinas | Gallinas Mountains | McLemore et al (2021) | 2020-11-21 | 2021-06-01 | MRP-19076 | 34.22856 | -105.753136 | NAD27 | Lincoln | New Mexico | syenite | Magmatic REE | Peralkaline syenite/granite/rhyolite/alaskite/pegmatites | Tisa | composite | mine dump/waste rock | [5 empty] | 62.5 | 0.45 | 17.2 | 3.33 | 0.11 | 0.82 | 2.58 | 6.51 | 4.65 | 0.22 | 0.83 | 600 | 0.04 | [5 empty] | 99.3 | 1.434789 | 1.7517321 | 3.027273 |  |  | 3 | 2 | <5 | <10 | 3240 | <5 | <0.1 |  | 0.2 |  | 6.4 | <10 | 0.4 | 20 | 21.9 | 1 | 8 |  | <0.2 | 15 | <2 | 61.6 | 8 | 43 | 102 | <0.02 | 0.3 | <5 | <5 | 1 | 1010 | 3.8 | <0.5 | 25.1 | <0.5 | 3.92 | 40 | 1 | 28.2 | 351 | 58 | 123 | 212 | 24 | 76 | 9.7 | 2.43 | 7.47 | 1.02 | 5.28 | 0.96 | 2.74 | 0.4 | 2.8 | 0.42 | 468.22 | 792 | 2.26 | 8.29 | 1.72 |  | 3.55 | 0.47 | 0.1 | 27.5 | 0.27
Gal461 | Gallinas | Gallinas Mountains | McLemore et al (2021) | 2020-11-21 | 2021-06-01 | MRP-19076 | 34.228305 | -105.75359 | NAD27 | Lincoln | New Mexico | syenite | Magmatic REE | Peralkaline syenite/granite/rhyolite/alaskite/pegmatites | Tisa | composite | natural exposure/outcrop | [5 empty] | 45.6 | 0.35 | 6.37 | 3.02 | 0.59 | 6.53 | 18.7 | 1.69 | 4.75 | 0.04 | 11.9 | 1000 | 0.076 | [5 empty] | 99.716 | 1.716516 | 1.1318324 | 2.745455 |  |  | 8 | <1 | <5 | <10 | 2640 | 23 | <0.1 |  | <0.2 |  | 4.8 | 32 | 0.4 | 9 | 11.3 | 2 | 4 |  | <0.2 | 37 | <2 | 14.5 | 14 | 33 | 156 | <0.02 | 0.6 | 9 | <5 | 2 | 290 | 0.6 | <0.5 | 8.9 | 0.7 | 1.12 | 129 | 2 | 79.3 | 161 | 36 | 85.3 | 132 | 15.2 | 51 | 11 | 2.93 | 10.1 | 1.69 | 11.5 | 2.29 | 7.22 | 1.42 | 13 | 2.38 | 347.03 | 4670 | 2.11 | 3.2 | 13.2 |  | 3.86 | 3.79 | 0.01 | 20.8 | 0.22
Gal463 | Gallinas | Gallinas Mountains | McLemore et al (2021) | 2020-11-21 | 2021-06-01 | MRP-19076 | 34.228747 | -105.753551 | NAD27 | Lincoln | New Mexico | syenite | Magmatic REE | Peralkaline syenite/granite/rhyolite/alaskite/pegmatites | Tisa | composite | mine dump/waste rock | [5 empty] | 71.8 | 0.32 | 5.9 | 1.69 | 0.48 | 3.4 | 7.19 | 2.48 | 2.05 | 0.05 | 3.26 | 1000 | 0.042 | [5 empty] | 98.762 | 0.855477 | 0.7489753 | 1.536364 |  |  | 5 | <1 | 25 | <10 | 1000 | <5 | 0.3 |  | 1 |  | 3.5 | 31 | 0.3 | 6 | 23.6 | 3 | 5 |  | <0.2 | 28 | <2 | 18.8 | 16 | 95 | 61.8 | <0.02 | 0.3 | <5 | <5 | 2 | 222 | 0.7 | <0.5 | 24 | <0.5 | 6.03 | 27 | 2 | 130 | 200 | 164 | 1770 | 2880 | 241 | 641 | 56.9 | 11.6 | 42.7 | 4.9 | 18.6 | 3.39 | 9.21 | 1.32 | 7.9 | 1.08 | 5689.6 | 4080 | 1.24 | 3.01 | 5.12 |  | 1.76 | 2.05 | 0.03 | 34.1 | 0.2
Gal464 | Gallinas | Gallinas Mountains | McLemore et al (2021) | 2020-11-21 | 2021-06-01 | MRP-19076 | 34.230713 | -105.75347 | NAD27 | Lincoln | New Mexico | syenite | Magmatic REE | Peralkaline syenite/granite/rhyolite/alaskite/pegmatites | Tisa | composite | natural exposure/outcrop | [5 empty] | 65.5 | 0.42 | 16.8 | 3.01 | 0.12 | 0.75 | 0.95 | 6.27 | 4.76 | 0.19 | 0.61 | 1100 | 0.065 | [5 empty] | 99.555 | 1.240533 | 1.6454137 | 2.736364 |  |  | 2 | 2 | <5 | <10 | 3650 | <5 | <0.1 |  | <0.2 |  | 4.6 | <10 | 0.4 | <5 | 22.4 | 2 | 9 |  | <0.2 | 18 | <2 | 67.9 | 8 | 17 | 124 | <0.02 | 0.3 | <5 | <5 | 2 | 598 | 3.7 | <0.5 | 33.2 | 0.7 | 4.21 | 39 | 2 | 32.7 | 398 | 49 | 191 | 268 | 25 | 74.6 | 8.9 | 2.29 | 7.25 | 0.95 | 5.05 | 0.99 | 3.01 | 0.46 | 3 | 0.49 | 590.99 | 940 | 2.22 | 8.82 | 0.69 |  | 4.03 | 0.45 | 0.09 | 31.3 | 0.27
Gal470 | Gallinas | Gallinas Mountains | McLemore et al (2021) | 2020-11-25 | 2021-06-01 | MRP-19076 | 34.213159 | -105.758536 | NAD27 | Lincoln | New Mexico | Yeso sandstone | Magmatic REE | Peralkaline syenite/granite/rhyolite/alaskite/pegmatites | Tv | composite | mine dump/waste rock | [5 empty] | 1.51 | <0.01 | 0.22 | 0.18 | <0.01 | 0.05 | 62.1 | 0.18 | 0.02 | 0.05 | 8.6 | 332000 | 0.933 | [5 empty] | 107.043 | 0.109494 | 0.0595566 | 0.1636364 |  |  | 11 | <1 | 8 | <10 | 36000 | <5 | 0.5 |  | <0.2 |  | 1.5 | <10 | 0.1 | 7 | 6.63 | <1 | <1 |  | <0.2 | <10 | <2 | 0.4 | 6 | 101 | 1.6 | <0.02 | 0.2 | 9 | <5 | <1 | 971 | <0.5 | <0.5 | 3.5 | <0.5 | 4.49 | 17 | <1 | 182 | 5.5 | <5 | 1040 | 957 | 72.3 | 184 | 22 | 6.05 | 23.9 | 3.83 | 23.9 | 4.66 | 13.9 | 1.98 | 12.4 | 1.79 | 2367.71 | 28 | 0.12 | 0.11 | 44.5 |  | 0.01 | 0.02 | 0.02 | 0.8 | <0.01
Gal471 | Gallinas | Gallinas Mountains | McLemore et al (2021) | 2020-11-25 | 2021-06-01 | MRP-19076 | 34.213334 | -105.757897 | NAD27 | Lincoln | New Mexico | trachyte | Magmatic REE | Peralkaline syenite/granite/rhyolite/alaskite/pegmatites | Titp | composite | mine/mill tailings | [5 empty] | 57.6 | 0.47 | 19.7 | 3.44 | 0.12 | 0.21 | 3.07 | 5.5 | 6.39 | 0.12 | 3.42 | 3200 | 0.092 | [5 empty] | 100.452 | 1.395252 | 1.9052228 | 3.127273 |  |  | 6 | 2 | <5 | <10 | 4610 | 5 | <0.1 |  | <0.2 |  | 4.9 | <10 | 1 | <5 | 24.8 | 2 | 8 |  | <0.2 | 49 | 3 | 75.2 | 7 | 39 | 225 | <0.02 | 0.6 | <5 | <5 | 1 | 735 | 3.1 | <0.5 | 32.7 | 1.8 | 9.68 | 90 | 5 | 36.8 | 446 | 87 | 295 | 366 | 30.5 | 84.3 | 9.6 | 2.42 | 7.79 | 1.05 | 5.71 | 1.13 | 3.82 | 0.58 | 4.1 | 0.62 | 812.62 | 1030 | 2.45 | 10 | 2.16 |  | 5.24 | 0.12 | 0.06 | 26.6 | 0.29
Gal472 | Gallinas | Gallinas Mountains | McLemore et al (2021) | 2020-11-25 | 2021-06-01 | MRP-19076 | 34.213431 | -105.758277 | NAD27 | Lincoln | New Mexico | trachyte | Magmatic REE | Peralkaline syenite/granite/rhyolite/alaskite/pegmatites | Tv | composite | mine dump/waste rock | [5 empty] | 3.64 | 0.02 | 0.32 | 0.09 | <0.01 | 0.04 | 63.5 | 0.16 | 0.08 | 0.05 | 4.19 | 339000 | 0.285 | [5 empty] | 106.275 | 0.045297 | 0.0401733 | 0.08181818 |  |  | 3 | <1 | <5 | <10 | 7770 | <5 | 0.1 |  | <0.2 |  | 1.6 | <10 | 0.1 | <5 | 2.4 | <1 | <1 |  | <0.2 | <10 | <2 | 1.9 | <5 | 20 | 4.8 | <0.02 | 0.4 | 10 | <5 | <1 | 608 | <0.5 | <0.5 | 2.6 | <0.5 | 3.77 | <5 | <1 | 132 | 13.3 | 6 | 263 | 290 | 25 | 73.5 | 13 | 4.58 | 16.2 | 2.71 | 19.3 | 3.84 | 11.9 | 1.81 | 11.6 | 1.71 | 738.15 | 15 | 0.06 | 0.16 | 45.2 |  | 0.05 | 0.02 | 0.02 | 1.71 | <0.01
Gal480 | Gallinas | Gallinas Mountains | McLemore et al (2021) | 2020-11-29 | 2021-06-01 | MRP-19076 | 34.212005 | -105.758569 | NAD27 | Lincoln | New Mexico | Yeso sandstone | Magmatic REE | Peralkaline syenite/granite/rhyolite/alaskite/pegmatites | Py | composite | natural exposure/outcrop | [5 empty] | 84.9 | 0.26 | 5.22 | 2.63 | 0.01 | 1.66 | 0.07 | 2.49 | 0.38 | 0.03 | 1.23 | 900 | 0.11 | [5 empty] | 99.08 | 1.509579 | 0.9694631 | 2.390909 |  |  | 7 | <1 | <5 | <10 | 1410 | <5 | 0.2 |  | <0.2 |  | 1.1 | 18 | 0.3 | <5 | 6.07 | 1 | 7 |  | <0.2 | 16 | <2 | 5.1 | 11 | 48 | 18.6 | <0.02 | 0.5 | <5 | <5 | <1 | 111 | <0.5 | 0.5 | 2.6 | <0.5 | 1.65 | 10 | 7 | 10.3 | 286 | 14 | 10.6 | 17.6 | 2.27 | 8.2 | 1.6 | 0.35 | 1.55 | 0.24 | 1.69 | 0.35 | 1.08 | 0.17 | 1.2 | 0.19 | 47.09 | 111 | 1.87 | 2.59 | 0.05 |  | 0.32 | 0.97 | 0.01 | 38.9 | 0.16
Gal488 | Gallinas | Gallinas Mountains | McLemore et al (2021) | 2020-12-09 | 2021-04-29 | RE21064841 | 34.194683 | -105.740268 | NAD27 | Lincoln | New Mexico | Yeso sandstone | Magmatic REE | Peralkaline syenite/granite/rhyolite/alaskite/pegmatites | Tv | composite | mine dump/waste rock | [5 empty] | 65.33 | 0.45 | 7.8 | 1.33 | 0.04 | 0.07 | 12.3 | 0.43 | 5.22 | 0.1 | 2.98 | >20000 | 0.02 |  |  |  | 0.07 |  | #VALUE! | 0.531189 | 0.7456921 | 1.209091 |  |  | 8 | 5.1 | 52.8 |  | 489 |  | 0.55 |  | <0.5 |  | 4 | 40 | 0.62 | 165 | 11.2 | <5 | 5.1 | 0.046 | 0.01 | 30 | 3 | 10.3 | 12 | 69 | 186.5 | 0.001 | 16.5 | 2.5 | 0.4 | 1 | 131.5 | 0.6 | 0.75 | 10.05 | 0.95 | 5.66 | 39 | 24 | 94 | 209 | 56 | 535 | 701 | 55.7 | 156.5 | 22.4 | 4.48 | 14.85 | 2.2 | 11.6 | 2.39 | 6.89 | 0.98 | 6.26 | 0.83 | 1521.08
Gal489 | Gallinas | Gallinas Mountains | McLemore et al (2021) | 2020-12-09 | 2021-04-29 | RE21064841 | 34.195212 | -105.740912 | NAD27 | Lincoln | New Mexico | Yeso sandstone | Magmatic REE | Peralkaline syenite/granite/rhyolite/alaskite/pegmatites | Py | single/grab | natural exposure/outcrop | [5 empty] | 85.47 | 0.29 | 7.14 | 1.73 | 0.1 | 0.09 | 0.22 | 0.06 | 0.27 | 0.07 | 2.87 | 930 | 0.03 |  |  |  | 0.08 |  | 98.513 | 0.826209 | 0.8211701 | 1.572727 |  |  | 3 | <0.5 | 10.4 |  | 212 |  | 0.11 |  | <0.5 |  | 2 | 30 | 0.37 | 9 | 9.6 | 7 | 3.7 | 0.117 | 0.02 | 40 | 2 | 13.9 | 17 | 27 | 13.1 | <0.001 | 0.87 | 3.1 | 0.9 | 1 | 360 | 0.7 | 0.02 | 8.06 | 0.02 | 2 | 41 | 4 | 10.6 | 159 | 59 | 30.5 | 56.2 | 5.9 | 20.1 | 3.88 | 0.69 | 2.35 | 0.36 | 2.44 | 0.45 | 1.6 | 0.21 | 1.48 | 0.23 | 126.39
Gal491 | Gallinas | Gallinas Mountains | McLemore et al (2021) | 2020-12-22 | 2021-04-29 | RE21064841 | 34.19223 | -105.772554 | NAD27 | Lincoln | New Mexico | trachyte | Magmatic REE | Peralkaline syenite/granite/rhyolite/alaskite/pegmatites | Tv | single/grab | mine dump/waste rock | [5 empty] | 42.93 | 0.15 | 7.53 | 1.35 | 0.24 | 0.01 | 25.7 | 1.66 | 4.13 | 0.09 | 2.37 | >20000 | 0.18 |  |  |  | 0.1 |  | #VALUE! | 0.556605 | 0.7377345 | 1.227273 |  |  | 49 | 1.8 | >250 |  | 4840 |  | 1.1 |  | 1.9 |  | 3 | 10 | 0.42 | 682 | 20.8 | <5 | 8.3 | 1.37 | 0.014 | 20 | 110 | 79.9 | 15 | 11250 | 192.5 | 0.002 | 116.5 | 5.3 | 0.5 | 1 | 537 | 1.8 | 0.71 | 77.4 | 0.86 | 24.7 | 26 | 10 | 233 | 408 | 159 | 1800 | 2190 | 164 | 419 | 53.2 | 10.5 | 36.9 | 5.26 | 27.8 | 5.77 | 16.05 | 2.29 | 15.4 | 2.01 | 4748.18
Gal5000 | AML/Gallinas | Gallinas Mountains | McLemore et al (2021) | 2019-09-18 | 2020-01-31 | RE19323889 | 34.213306 | -105.758139 | NAD27 | Lincoln | New Mexico | Yeso sandstone | Magmatic REE | Peralkaline syenite/granite/rhyolite/alaskite/pegmatites | Tv | composite | composite dump | NMLI0002 |  | 8.26 |  |  | 52.19 | 0.36 | 13.7 | 4.34 | 0.25 | 0.98 | 10.4 | 3.18 | 3.78 | 0.29 | 9.55 | 34600 | 0.13 |  |  |  | 2.26 |  | 105.376 | 2.262222 | 1.8515558 | 3.945455 |  |  | 5 | 28 | 0.7 |  | 5060 |  | 1.35 |  | <0.5 |  | 6 | 20 | 2.17 | 37 | 23.4 | <5 | 7.6 | 0.056 |  | 50 | 8 | 62 | 10 | 111 | 141 |  | 0.81 | 5.6 | 0.7 | 2 | 1010 | 2.8 | 0.55 | 39.2 | 0.38 | 9.28 | 81 | 11 | 70 | 328 | 144 | 617 | 738 | 56.3 | 153.5 | 19.35 | 4.21 | 13.45 | 1.93 | 10.5 | 1.97 | 6.14 | 0.88 | 5.46 | 0.77 | 1629.46
Gal5001 | AML/Gallinas | Gallinas Mountains | McLemore et al (2021) | 2019-09-18 | 2020-01-31 | RE19323889 | 34.210382 | -105.770049 | NAD27 | Lincoln | New Mexico | Yeso sandstone | Magmatic REE | Peralkaline syenite/granite/rhyolite/alaskite/pegmatites | Tv | composite | composite dump | NMLI0003 |  | 8 |  |  | 20.47 | 0.11 | 2.81 | 67.15 | 0.28 | 3.21 | 1.99 | 0.48 | 0.66 | 0.13 | 2.55 | 11500 | 0.02 |  |  |  | 0.22 |  | 101.2528 | 44.414145 | 18.2944405 | 61.04545 |  |  | 4.1 | 8 | <0.5 |  | 228 |  | 0.27 |  | 0.5 |  | 62 | 10 | 1.44 | 29 | 16.4 | <5 | 1.3 | 0.019 |  | 180 | 14 | 39.3 | 18 | 8 | 57.3 |  | 0.42 | 2 | 1.1 | 4 | 43 | 0.8 | 0.1 | 26 | 0.2 | 39.5 | 185 | 4 | 38.2 | 47 | 45 | 749 | 1005 | 69.5 | 160.5 | 13.5 | 1.9 | 7.69 | 0.97 | 5.2 | 1.04 | 3.44 | 0.63 | 5.06 | 0.89 | 2024.32
Gal5002 | AML/Gallinas | Gallinas Mountains | McLemore et al (2021) | 2019-08-28 | 2020-01-31 | RE19323889 | 34.196625 | -105.739861 | NAD27 | Lincoln | New Mexico | Yeso sandstone | Magmatic REE | Peralkaline syenite/granite/rhyolite/alaskite/pegmatites | Tv | composite | composite dump | NMLI0040 |  | 5.85 |  |  | 59.92 | 0.68 | 9.45 | 4.28 | 0.38 | 0.7 | 4.98 | 1.21 | 5.16 | 0.19 | 5.02 | 16200 | 0.19 |  |  |  | 1.04 |  | 95.532 | 2.413674 | 1.6249586 | 3.890909 |  |  | 250 | 32 | 28.4 |  | 7120 |  | 0.54 |  | 19.8 |  | 12 | 80 | 2.45 | 2600 | 21.6 | 9 | 6.7 | 4.13 |  | 20 | 352 | 17.2 | 39 | 40000 | 195.5 |  | >250 | 8 | 0.8 | 2 | 738 | 1.3 | 0.54 | 14.8 | 5.61 | 17.85 | 221 | 17 | 92.8 | 267 | 11750 | 889 | 1280 | 105 | 286 | 36.2 | 6.33 | 20.8 | 2.41 | 13.55 | 2.55 | 7.57 | 1.06 | 6.94 | 0.96 | 2658.37
Gal5003 | AML/Gallinas | Gallinas Mountains | McLemore et al (2021) | 2019-10-30 | 2020-01-31 | RE19323889 | 34.221235 | -105.757891 | NAD27 | Lincoln | New Mexico | Yeso sandstone | Magmatic REE | Peralkaline syenite/granite/rhyolite/alaskite/pegmatites | Tv | composite | composite dump | NMLI0210 |  | 9.3 |  |  | 52.08 | 0.42 | 13.51 | 3.57 | 0.43 | 0.5 | 9.88 | 1.88 | 6.79 | 0.16 | 7.72 | 38300 | 0.2 |  |  |  | 1.7 |  | 103.55 | 1.760031 | 1.6339659 | 3.245455 |  |  | 178.5 | 405 | 4.3 |  | 8800 |  | 1.71 |  | 2.6 |  | 6 | 30 | 1.51 | 1185 | 22.2 | <5 | 6.8 | 0.309 |  | 30 | 1140 | 47.7 | 16 | 6830 | 252 |  | 41.7 | 5.5 | 0.9 | 2 | 2790 | 2.2 | 1.72 | 25.8 | 0.72 | 10.7 | 256 | 11 | 101 | 315 | 976 | 753 | 834 | 66.3 | 177 | 24.5 | 4.87 | 17.25 | 2.36 | 13.25 | 2.58 | 8.01 | 1.17 | 7.07 | 1 | 1912.36
Gal5004 | AML/Gallinas | Gallinas Mountains | McLemore et al (2021) | 2019-10-30 | 2020-01-31 | RE19323889 | 34.222417 | -105.758056 | NAD27 | Lincoln | New Mexico | Yeso sandstone | Magmatic REE | Peralkaline syenite/granite/rhyolite/alaskite/pegmatites | Tv | composite | composite dump | NMLI0045 |  | 8.11 |  |  | 75.89 | 0.41 | 10.98 | 2.69 | 0.09 | 0.36 | 0.34 | 1.94 | 4.5 | 0.06 | 2.37 | 400 | 0.01 |  |  |  | 0.6 |  | 100.3402 | 1.290177 | 1.2708053 | 2.445455 |  |  | 11.2 | 22 | <0.5 |  | 602 |  | 0.23 |  | <0.5 |  | 7 | 20 | 1.68 | 12 | 15.9 | <5 | 8.8 | 0.023 |  | 20 | 5 | 40.7 | 8 | 59 | 141.5 |  | 0.97 | 2 | 0.2 | 1 | 188.5 | 2.3 | 0.34 | 18.5 | 0.13 | 4.21 | 50 | 7 | 24.9 | 380 | 68 | 64.2 | 111.5 | 10.85 | 34.2 | 5.62 | 1.21 | 4.36 | 0.64 | 4.03 | 0.8 | 2.42 | 0.42 | 2.78 | 0.43 | 243.46
Gal5020-SkyHigh | AML/Gallinas | Gallinas Mountains | McLemore et al (2021) |  | 2021-07-05 | RE21127300 | 34.222417 | -105.758056 | NAD27 | Lincoln | New Mexico | Yeso sandstone | Magmatic REE | Peralkaline syenite/granite/rhyolite/alaskite/pegmatites | Tv | composite | mine dump/waste rock | NMLI0045 |  |  |  |  | 47.83 | 0.33 | 11.86 | 3.7 | 0.39 | 0.31 | 13.5 | 0.97 | 6.4 | 0.18 | 9.12 | >20000 | 0.38 |  |  |  | 1.05 |  | #VALUE! | 1.92051 | 1.587439 | 3.363636 |  |  | 0.332 | 5.5 | 158.5 |  | 19000 |  | 8.48 |  | 5.1 |  | 6 | 20 | 1.86 | 1040 | 23.8 | <5 | 5.5 | 0.256 | 0.037 | 30 | 127 | 66.4 | 24 | 1955 | 254 | 0.001 | 13.65 | 7.2 | 1.3 | 1 | 1275 | 2.4 | 1.86 | 30.1 | 1.24 | 15.55 | 157 | 11 | 114 | 289 | 1325 | 1675 | 1865 | 149 | 367 | 36.7 | 7.37 | 21.5 | 3.15 | 14.8 | 2.96 | 8.2 | 1.18 | 7.79 | 1.05 | 4160.7
Gal51 | AML/Gallinas | Gallinas Mountains | McLemore et al (2021) | 2019-11-07 | 2020-01-31 | RE19323889 | 34.207487 | -105.737774 | NAD27 | Lincoln | New Mexico | Yeso sandstone | Magmatic REE | Peralkaline syenite/granite/rhyolite/alaskite/pegmatites | Tv | composite | composite dump | NMLI0014 |  | 9.2 |  |  | 39.06 | 0.32 | 7.1 | 2.19 | 0.1 | 0.23 | 32.2 | 0.37 | 3.04 | 0.06 | 6.85 | 197500 | 0.78 |  |  |  | 0.18 |  | 112.23 | 1.133127 | 0.9435603 | 1.990909 |  |  | 70.4 | 95 | 1.7 |  | 37300 |  | 0.39 |  | 0.6 |  | 4 | 30 | 1.44 | 202 | 14.5 | <5 | 4.2 | 0.436 |  | 30 | 9 | 7 | 30 | 1680 | 114 |  | 15.4 | 7.4 | 0.4 | 1 | 1695 | 1 | 0.4 | 13.95 | 0.57 | 3.98 | 40 | 10 | 121.5 | 168 | 172 | 2450 | 2540 | 174 | 407 | 34.6 | 5.93 | 21.9 | 3.17 | 16.9 | 3.08 | 8.5 | 1.13 | 6.91 | 0.85 | 5673.97
Gal51dup | Gallinas | Gallinas Mountains | McLemore et al (2021) | 2019-11-07 | 2020-04-27 | MRP-18649 | 34.207487 | -105.737774 | NAD27 | Lincoln | New Mexico | Yeso sandstone | Magmatic REE | Peralkaline syenite/granite/rhyolite/alaskite/pegmatites | Tv | composite | mine dump/waste rock | NMLI0014 |  |  |  |  | 39.2 | 0.34 | 6.63 | 2.02 | 0.09 | 0.23 | 27.6 | 0.2 | 3.43 | 0.05 | 3.84 | 191000 | 0.7 | [5 empty] | 106.5 | 1.041516 | 0.8743324 | 1.836364 |  |  | 82 | <1 | 34 | <10 | 30700 | <5 | 0.5 |  | 0.4 |  | 6 | 35 | 1.3 | 79 | 19.3 | 4 | 4 |  | <0.2 | 26 | 10 | 6.9 | 21 | 184 | 135 | <0.02 | 7.2 | <5 | <5 | <1 | 1610 | 0.9 | <0.5 | 13 | 0.8 | 3.75 | 34 | 8 | 109 | 168 | 148 | 2090 | 2250 | 160 | 383 | 31.3 | 6.34 | 24.9 | 3.78 | 14.8 | 2.69 | 7.26 | 1.01 | 6 | 0.72 | 4981.8 | 724 | 1.44 | 3.6 | 21.1 |  | 2.99 | 0.12 | 0.03 | 18.3 | 0.21
GAL511Avg | Gallinas | Gallinas Mountains | McLemore et al (2021) | 2019-06-11 | 2021-06-01 | MRP-19076 | 34.2229225 | -105.7554674 | NAD27 | Lincoln | New Mexico | Yeso breccia | Magmatic REE | Peralkaline syenite/granite/rhyolite/alaskite/pegmatites | Py | single/grab | float/colluvium/talus | [5 empty] | 58.45 | 0.995 | 13.9 | 6.065 | 0.46 | 3.245 | 2.45 | 5.94 | 4.04 | 0.125 | 1.335 | 4550 | 0.0315 | [5 empty] | 97.4915 | 3.3974145 | 2.32784405 | 5.513636 |  |  | 3.5 | 4 | 36.5 | 11 | 1405 | 9 | 0.25 |  | 0.25 |  | 17 | 12.5 | 0.55 | 14.5 | 54.2 | 4.5 | 10.5 |  | <0.2 | 45.5 | <2 | 146 | 25 | 157.5 | 92.2 | <0.02 | 0.7 | 14.5 | <5 | 3 | 621 | 5.85 | <0.5 | 386.5 | 0.5 | 14.15 | 102.5 | 2 | 53.05 | 422 | 254.5 | 3290 | 6500 | 395.5 | 959.5 | 62.25 | 9.48 | 35.6 | 4.035 | 12.95 | 2.115 | 5.955 | 1.03 | 8.95 | 1.625 | 11288.99 | 3930 | 4.275 | 7.08 | 1.72 |  | 3.315 | 1.895 | 0.06 | 26.75 | 0.62
Gal56 | Gallinas | Gallinas Mountains | McLemore et al (2021) | 2019-11-07 | 2020-04-27 | MRP-18649 | 34.207169 | -105.739639 | NAD27 | Lincoln | New Mexico | Proterozoic granite | Magmatic REE | Peralkaline syenite/granite/rhyolite/alaskite/pegmatites | Yg | single/grab | natural exposure/outcrop | [5 empty] | 72.9 | 0.13 | 15.4 | 0.77 | <0.01 | 0.12 | 0.32 | 4.24 | 5.24 | 0.02 | 0.79 | 400 | <0.1 | [5 empty] | 100.118 | -0.182259 | 0.9704849 | 0.7 |  |  | 20 | <1 | <5 | <10 | 1480 | <5 | <0.1 |  | <0.2 |  | 0.7 | 10 | 2.8 | <5 | 15.1 | 1 | 2 |  | <0.2 | <10 | 3 | 4.4 | 6 | 20 | 167 | <0.02 | 0.2 | <5 | <5 | <1 | 212 | <0.5 | <0.5 | 4.4 | 0.8 | 0.89 | 6 | 1 | 15.1 | 65.7 | 6 | 6.5 | 11.1 | 1.4 | 4.9 | 1 | 0.39 | 1.45 | 0.26 | 1.8 | 0.36 | 1.05 | 0.14 | 0.9 | 0.14 | 31.39 | 21 | 0.52 | 8 | 0.24 |  | 4.31 | 0.06 | 0.01 | 34.1 | 0.07
Gal575 | Gallinas | Gallinas Mountains | McLemore et al (2021) | 2020-07-13 | 2021-04-29 | RE21064841 | 34.229597 | -105.752487 | NAD27 | Lincoln | New Mexico | Yeso breccia | Magmatic REE | Peralkaline syenite/granite/rhyolite/alaskite/pegmatites | Py | single/grab | float/colluvium/talus | [5 empty] | 56.78 | 0.4 | 7.98 | 8.26 | 0.79 | 9.66 | 4.57 | 5.54 | 2.69 | 0.05 | 0.97 | 13850 | 0.03 |  |  |  | 0.05 |  | 99.155 | 5.119758 | 2.6282662 | 7.509091 |  |  | 2 | <0.5 | 1 |  | 940 |  | 0.36 |  | 0.7 |  | 21 | 30 | 0.32 | 11 | 19.1 | <5 | 4.2 | 0.006 | 0.043 | 40 | 1 | 44.6 | 46 | 261 | 48.6 | 0.001 | 0.26 | 2.3 | <0.2 | 2 | 379 | 1.7 | 0.21 | 163 | 0.04 | 5.68 | 72 | 1 | 27.9 | 161 | 695 | 1745 | 2860 | 192.5 | 478 | 34.9 | 4.55 | 12.45 | 1.74 | 6.38 | 1.16 | 3.9 | 0.72 | 7.17 | 1.32 | 5349.79
Gal6005 | Gallinas | Gallinas Mountains | McLemore et al (2021) | 2021-03-02 | 2021-04-29 | RE21064841 | 34.197287 | -105.768595 | NAD27 | Lincoln | New Mexico | andesite | Magmatic REE | Peralkaline syenite/granite/rhyolite/alaskite/pegmatites | Tia | composite | mine dump/waste rock | [5 empty] | 60.21 | 0.69 | 17.46 | 6.85 | 0.22 | 0.11 | 0.5 | 6.47 | 5.11 | 0.33 | 0.99 | 360 | 0.03 |  |  |  | 0.06 |  | 99.066 | 3.757905 | 2.7163045 | 6.227273 |  |  | 2 | <0.5 | 1.3 |  | 1840 |  | 0.06 |  | <0.5 |  | 9 | 20 | 0.61 | 1 | 22.5 | <5 | 7.7 | 0.014 | 0.043 | 10 | 2 | 46.7 | 16 | 9 | 176 | <0.001 | 0.3 | 4.4 | <0.2 | 1 | 238 | 2.3 | 0.03 | 17.9 | 0.05 | 4.78 | 138 | 33 | 30.7 | 384 | 43 | 100 | 184.5 | 20.7 | 74.9 | 12.35 | 3 | 7.77 | 1.12 | 5.57 | 1.15 | 3.03 | 0.42 | 2.98 | 0.44 | 417.93
Gal6006 | Gallinas | Gallinas Mountains | McLemore et al (2021) | 2021-03-02 | 2021-04-29 | RE21064841 | 34.193395 | -105.764979 | NAD27 | Lincoln | New Mexico | syenite | Magmatic REE | Peralkaline syenite/granite/rhyolite/alaskite/pegmatites | Tisp | composite | natural exposure/outcrop | [5 empty] | 58.82 | 0.29 | 15.49 | 2.15 | 0.37 | 0.08 | 6.55 | 7.29 | 2.7 | 0.14 | 5.44 | 2790 | 0.08 |  |  |  | 1.25 |  | 100.929 | 0.729045 | 1.3480505 | 1.954545 |  |  | 6 | <0.5 | 0.9 |  | 3020 |  | 0.39 |  | 1.3 |  | 1 | 10 | 0.23 | 3 | 24.1 | <5 | 7.9 | <0.005 | 0.032 | 20 | 7 | 69.8 | 5 | 34 | 86 | <0.001 | 0.07 | 1.8 | <0.2 | 1 | 446 | 2.9 | 0.38 | 35 | 0.07 | 5.75 | 26 | 6 | 58.1 | 377 | 306 | 158.5 | 215 | 20.5 | 65.4 | 11.55 | 2.68 | 8.55 | 1.32 | 7.65 | 1.68 | 4.7 | 0.76 | 5.24 | 0.77 | 504.3
Gal6008 | Gallinas | Gallinas Mountains | McLemore et al (2021) | 2021-04-07 | 2021-07-05 | RE21127300 | 34.237373 | -105.760219 | NAD27 | Lincoln | New Mexico | syenite | Magmatic REE | Peralkaline syenite/granite/rhyolite/alaskite/pegmatites | Tis | single/grab | natural exposure/outcrop | [5 empty] | 69.04 | 0.19 | 16.29 | 2.17 | 0.05 | 0.27 | 0.82 | 5.78 | 4.81 | 0.07 | 0.48 | 780 | 0.02 |  |  |  | 0.01 |  | 100.078 | 0.706311 | 1.3930579 | 1.972727 |  |  | 1 | <0.5 | 0.7 |  | 1920 |  | 0.19 |  | <0.5 |  | 4 | 10 | 0.66 | 3 | 24.9 | <5 | 8.3 | 0.009 | 0.013 | 10 | 1 | 73.5 | 3 | 23 | 131 | <0.001 | 0.21 | 1.2 | 0.2 | 1 | 662 | 2.8 | 0.01 | 39.6 | 0.04 | 5.31 | 27 | 1 | 26.8 | 313 | 30 | 72.6 | 132 | 14.9 | 45.8 | 7.08 | 1.49 | 4.73 | 0.7 | 3.81 | 0.77 | 2.52 | 0.39 | 2.9 | 0.47 | 290.16
Gal6010 | Gallinas | Gallinas Mountains | McLemore et al (2021) | 2021-04-07 | 2021-07-05 | RE21127300 | 34.23641 | -105.762653 | NAD27 | Lincoln | New Mexico | Yeso sandstone | Magmatic REE | Peralkaline syenite/granite/rhyolite/alaskite/pegmatites | Tv | single/grab | natural exposure/outcrop | [5 empty] | 88.32 | 0.12 | 3.17 | 2.97 | 0.08 | 0.03 | 1.75 | 1.34 | 0.7 | 0.04 | 1.63 | 3990 | 0.04 |  |  |  | 0.26 |  | 100.849 | 1.827351 | 0.9599139 | 2.7 |  |  | 26 | 0.5 | 22.3 |  | 1180 |  | 0.87 |  | 0.9 |  | 2 | 60 | 0.07 | 9 | 5.4 | <5 | 1.2 | 0.014 | 0.05 | <10 | 13 | 14.1 | 4 | 74 | 22 | <0.001 | 1.45 | 3.3 | 1.5 | 1 | 78.3 | 0.3 | 0.1 | 3.5 | 0.06 | 1.91 | 26 | 4 | 17.6 | 46 | 200 | 17.9 | 29.4 | 3.2 | 10.2 | 1.96 | 0.67 | 2.09 | 0.4 | 2.52 | 0.52 | 1.47 | 0.21 | 1.55 | 0.24 | 72.33
Gal6012 | Gallinas | Gallinas Mountains | McLemore et al (2021) | 2021-04-07 | 2021-07-05 | RE21127300 | 34.237859 | -105.764642 | NAD27 | Lincoln | New Mexico | trachyte | Magmatic REE | Peralkaline syenite/granite/rhyolite/alaskite/pegmatites | Titfm | single/grab | natural exposure/outcrop | [5 empty] | 59.15 | 0.19 | 21.76 | 2.55 | 0.13 | 0.23 | 0.13 | 2.96 | 9.99 | 0.06 | 1.8 | 990 | 0.01 |  |  |  | 0.05 |  | 99.109 | 0.712215 | 1.7665635 | 2.318182 |  |  | <1 | <0.5 | 11 |  | 505 |  | 0.55 |  | <0.5 |  | 5 | 10 | 0.8 | 8 | 37.6 | <5 | 10.8 | 0.022 | 0.009 | 50 | 2 | 186.5 | 4 | 230 | 351 | <0.001 | 0.83 | 0.4 | 0.5 | 1 | 114.5 | 4.5 | 0.04 | 86.7 | 0.12 | 20.7 | 69 | 9 | 17.7 | 745 | 191 | 64.9 | 256 | 10.4 | 30.4 | 4.75 | 1.19 | 3.18 | 0.51 | 2.58 | 0.52 | 1.49 | 0.24 | 1.83 | 0.28 | 378.27
Gal6023 | Gallinas | Gallinas Mountains | McLemore et al (2021) | 2021-04-13 | 2021-07-05 | RE21127300 | 34.232669 | -105.738895 | NAD27 | Lincoln | New Mexico | syenite | Magmatic REE | Peralkaline syenite/granite/rhyolite/alaskite/pegmatites | Tis | single/grab | natural exposure/outcrop | [5 empty] | 60.39 | 0.14 | 20.3 | 2.42 | 0.34 | 0.19 | 0.1 | 3.72 | 9.42 | 0.03 | 1.48 | 630 | 0.01 |  |  |  | 0.04 |  | 98.643 | 0.691686 | 1.6591454 | 2.2 |  |  | <1 | <0.5 | 4.7 |  | 285 |  | 0.13 |  | <0.5 |  | 4 | <10 | 0.6 | 4 | 45.5 | <5 | 25 | 0.011 | 0.026 | 20 | 3 | 202 | 9 | 144 | 391 | <0.001 | 0.37 | 0.3 | 0.2 | 2 | 23.5 | 4.7 | 0.01 | 124 | 0.1 | 23.8 | 37 | 12 | 51.1 | 1310 | 100 | 60.1 | 198.5 | 12.35 | 36.8 | 7.13 | 1.26 | 5.59 | 1.04 | 6.28 | 1.44 | 4.98 | 0.88 | 6.76 | 1.2 | 344.31
Gal6028 | Gallinas | Gallinas Mountains | McLemore et al (2021) | 2021-04-13 | 2021-07-05 | RE21127300 | 34.238909 | -105.731588 | NAD27 | Lincoln | New Mexico | trachyte | Magmatic REE | Peralkaline syenite/granite/rhyolite/alaskite/pegmatites | Titfm | single/grab | natural exposure/outcrop | [5 empty] | 60.95 | 0.17 | 21.25 | 2.15 | 0.18 | 0.16 | 0.09 | 5.5 | 7.17 | 0.04 | 1.26 | 510 | 0.01 |  |  |  | 0.02 |  | 99.001 | 0.469845 | 1.6331705 | 1.954545 |  |  | <1 | <0.5 | 1.2 |  | 666 |  | 0.03 |  | <0.5 |  | 4 | 10 | 0.75 | 4 | 31.7 | <5 | 10.9 | 0.018 | 0.012 | 70 | 1 | 124.5 | 7 | 7 | 252 | <0.001 | 0.19 | 0.2 | <0.2 | 1 | 328 | 3.6 | <0.01 | 55.3 | 0.16 | 8.31 | 47 | 7 | 23.4 | 719 | 113 | 56 | 198.5 | 11.5 | 32.7 | 5.07 | 1.32 | 3.34 | 0.55 | 3.1 | 0.65 | 2.25 | 0.38 | 2.81 | 0.44 | 318.61
Gal6030 | Gallinas | Gallinas Mountains | McLemore et al (2021) | 2021-04-21 | 2021-07-05 | RE21127300 | 34.228682 | -105.745005 | NAD27 | Lincoln | New Mexico | syenite | Magmatic REE | Peralkaline syenite/granite/rhyolite/alaskite/pegmatites | Tis | single/grab | natural exposure/outcrop | [5 empty] | 66.6 | 0.41 | 16 | 2.89 | 0.06 | 0.2 | 1.15 | 5.06 | 5.07 | 0.17 | 0.71 | 370 | 0.02 |  |  |  | 0.07 |  | 98.447 | 1.196937 | 1.5733693 | 2.627273 |  |  | <1 | <0.5 | 0.6 |  | 1900 |  | 0.07 |  | <0.5 |  | 3 | 10 | 0.72 | 2 | 21.5 | <5 | 10.3 | 0.009 | 0.018 | 10 | 6 | 75.9 | 4 | 42 | 125 | <0.001 | 0.07 | 2.1 | <0.2 | 2 | 490 | 3.9 | <0.01 | 32.4 | 0.05 | 4.16 | 37 | 2 | 23.1 | 479 | 46 | 123.5 | 182.5 | 17.55 | 51.3 | 6.97 | 1.6 | 4.3 | 0.69 | 4.01 | 0.8 | 2.35 | 0.32 | 2.55 | 0.4 | 398.84
Gal6037 | Gallinas | Gallinas Mountains | McLemore et al (2021) |  | 2021-08-06 | RE21166534 | 34.164097 | -105.758726 | NAD27 | Lincoln | New Mexico | syenite | Magmatic REE | Peralkaline syenite/granite/rhyolite/alaskite/pegmatites | Tish | [7 empty] | 66.11 | 0.17 | 17.79 | 1.92 | 0.05 | 0.01 | 0.11 | 7.49 | 4.54 | 0.05 | 0.25 | 100 | <0.01 |  |  |  | 0.02 |  | 98.52 | 0.472986 | 1.3997154 | 1.745455 |  |  | 1 | <0.5 | 1.4 |  | 345 |  | 0.09 |  | <0.5 |  | 1 | 10 | 0.48 | 1 | 29.8 | <5 | 10.9 | 0.009 | 0.018 | <10 | 1 | 129 | 1 | <2 | 157 | <0.001 | 0.27 | 0.4 | 0.2 | 2 | 61.6 | 5.9 | <0.01 | 58.5 | 0.04 | 8.01 | 20 | 4 | 31.1 | 455 | 7 | 93.6 | 176 | 17.2 | 50.2 | 7.17 | 1.34 | 4.83 | 0.78 | 4.36 | 0.98 | 3.4 | 0.55 | 4.39 | 0.73 | 365.53
Gal6038 | Gallinas | Gallinas Mountains | McLemore et al (2021) |  | 2021-08-06 | RE21166534 | 34.155213 | -105.763126 | NAD27 | Lincoln | New Mexico | syenite | Magmatic REE | Peralkaline syenite/granite/rhyolite/alaskite/pegmatites | Tish | [7 empty] | 55.03 | 0.75 | 17.27 | 6.88 | 0.25 | 2.61 | 5.69 | 5 | 3.55 | 0.61 | 0.66 | 1320 | 0.01 |  |  |  | 0.01 |  | 98.452 | 3.786354 | 2.7150106 | 6.254545 |  |  | 2 | <0.5 | 1.1 |  | 1985 |  | 0.17 |  | <0.5 |  | 16 | 10 | 1.84 | 45 | 22 | <5 | 8.1 | 0.007 | 0.021 | 20 | <1 | 63.7 | 9 | 22 | 111 | <0.001 | 0.15 | 2.1 | <0.2 | 2 | 1525 | 2.7 | <0.01 | 26.1 | 0.16 | 9.01 | 155 | 2 | 33.5 | 339 | 149 | 114 | 209 | 24 | 77 | 13.8 | 3.36 | 9.73 | 1.18 | 6.75 | 1.1 | 3.71 | 0.57 | 3.53 | 0.51 | 468.24
Gal6047 | Gallinas | Gallinas Mountains | McLemore et al (2021) |  | 2021-08-06 | RE21166534 | 34.218292 | -105.752405 | NAD27 | Lincoln | New Mexico | Yeso limestones | Magmatic REE | Peralkaline syenite/granite/rhyolite/alaskite/pegmatites | Pyl | [7 empty] | 45.09 | 0.31 | 5.16 | 2.32 | 0.17 | 3.65 | 19 | 1.52 | 2.07 | 0.09 | 19.16 | 550 | 0.05 |  |  |  | 5.29 |  | 103.935 | 1.306656 | 0.8826784 | 2.109091 |  |  | 6 | 1.1 | 15.9 |  | 717 |  | 0.16 |  | <0.5 |  | 5 | 30 | 0.36 | 12 | 6.8 | <5 | 4.7 | 0.007 | 0.028 | 20 | 6 | 8.8 | 10 | 132 | 86.3 | <0.001 | 2.87 | 3.8 | 0.2 | 1 | 467 | 0.5 | 0.6 | 2.87 | 0.13 | 2.6 | 47 | 5 | 31.3 | 192 | 74 | 35.9 | 59.7 | 6.44 | 21.1 | 4.63 | 1.08 | 3.84 | 0.76 | 3.97 | 0.86 | 2.55 | 0.39 | 2.23 | 0.3 | 143.75
Gal6048 | Gallinas | Gallinas Mountains | McLemore et al (2021) |  | 2021-08-06 | RE21166534 | 34.218275 | -105.75083 | NAD27 | Lincoln | New Mexico | Yeso limestones | Magmatic REE | Peralkaline syenite/granite/rhyolite/alaskite/pegmatites | Tv | [7 empty] | 62.03 | 0.51 | 9.06 | 1.68 | 0.23 | 0.23 | 9.04 | 0.24 | 7.68 | 0.08 | 7.38 | 5910 | 0.03 |  |  |  | 1.83 |  | 100.611 | 0.706644 | 0.9026916 | 1.527273 |  |  | 6 | 0.6 | 13.6 |  | 973 |  | 0.09 |  | <0.5 |  | 4 | 40 | 0.58 | 28 | 12.4 | <5 | 6.1 | 0.014 | 0.027 | 10 | 4 | 14.2 | 13 | 168 | 256 | <0.001 | 3.26 | 7.3 | 0.2 | 2 | 493 | 1 | 0.19 | 5.89 | 0.17 | 2.82 | 78 | 9 | 52.7 | 259 | 46 | 134.5 | 204 | 18.85 | 51.1 | 7.47 | 1.57 | 5.85 | 1.1 | 6.52 | 1.46 | 4.43 | 0.69 | 4.41 | 0.59 | 442.54
Gal6049 | Gallinas | Gallinas Mountains | McLemore et al (2021) |  | 2021-08-06 | RE21166534 | 34.218699 | -105.755166 | NAD27 | Lincoln | New Mexico | Yeso limestones | Magmatic REE | Peralkaline syenite/granite/rhyolite/alaskite/pegmatites | Pyl | [7 empty] | 51.54 | 0.33 | 5.82 | 1.95 | 0.05 | 0.23 | 18.85 | 0.09 | 4.57 | 0.17 | 14.86 | 2260 | 0.09 |  |  |  | 4.04 |  | 102.816 | 1.031535 | 0.8153115 | 1.772727 |  |  | 50 | 0.6 | 37.1 |  | 2970 |  | 0.42 |  | <0.5 |  | <1 | 30 | 0.52 | 13 | 7.8 | <5 | 5.9 | 0.012 | 0.014 | 10 | 22 | 16.8 | 2 | 166 | 150.5 | <0.001 | 1.28 | 1.4 | 0.3 | 1 | 277 | 0.6 | 0.18 | 9.23 | 0.07 | 5.09 | 104 | 17 | 92.8 | 234 | 110 | 156 | 263 | 24.7 | 70.9 | 14 | 3.17 | 11.25 | 1.96 | 11.55 | 2.57 | 7.81 | 1.15 | 6.73 | 0.88 | 575.67
Gal6050 | Gallinas | Gallinas Mountains | McLemore et al (2021) |  | 2021-08-06 | RE21166534 | 34.21876 | -105.755492 | NAD27 | Lincoln | New Mexico | Yeso limestones | Magmatic REE | Peralkaline syenite/granite/rhyolite/alaskite/pegmatites | Tv | [7 empty] | 63.5 | 0.63 | 9.7 | 3.34 | 0.32 | 0.06 | 2.27 | 0.21 | 8.28 | 0.14 | 3.16 | 9940 | 0.89 |  |  |  | 0.3 |  | 93.794 | 1.778922 | 1.3831858 | 3.036364 |  |  | 122 | 1.3 | 74.7 |  | 43400 |  | 0.41 |  | <0.5 |  | 11 | 40 | 0.63 | 11 | 33 | 5 | 7.2 | 0.026 | 0.03 | 10 | 10 | 16.9 | 53 | 91 | 261 | 0.002 | 1.11 | 2.5 | 0.4 | 1 | 709 | 0.9 | 0.5 | 42 | 0.38 | 9.59 | 55 | 13 | 211 | 260 | 102 | 4590 | 6480 | 565 | 1365 | 172 | 30.1 | 82.6 | 8.22 | 35.1 | 5.56 | 14.25 | 1.61 | 9.81 | 1.08 | 13360.33
Gal6064 | Gallinas | Gallinas Mountains | McLemore et al (2021) | 2021-08-03 | 2021-11-19 | RE21261634 | 34.20481 | -105.73291 | NAD27 | Lincoln | New Mexico | sandstone | Magmatic REE | Peralkaline syenite/granite/rhyolite/alaskite/pegmatites | Py | single/grab | natural exposure/outcrop | NMLI0931 |  |  |  |  | 6.65 | 0.01 | 0.77 | 2.21 | 0.31 | 0.03 | 53 | 0.08 | 0.6 | 0.03 | 5.87 | >20000 | 0.82 |  |  |  | 1.03 |  | 78.06 | [5 empty] | 32 | 5.6 | 61 |  | 36700 |  | 2.23 |  | 1 |  | 2 | 10 | 0.08 | 4100 | 17.2 | <5 | 0.3 | 1.195 | 0.03 | <10 | 11 | 2.4 | 33 | 102 | 19.9 | 0.001 | 41.6 | 4.3 | 0.3 | <1 | >15000 | <0.1 | 0.43 | 58.9 | 0.21 | 7.54 | 81 | 2 | 471 | 21 | 472 | 1810 | 4010 | 403 | 1225 | 229 | 46.5 | 139 | 14.55 | 63.4 | 9.52 | 22.5 | 2.47 | 13.25 | 1.44 | 7989.63
Gal6080 | Gallinas | Gallinas Mountains | McLemore et al (2021) | 2021-08-11 | 2021-11-19 | RE21261634 | 34.214061 | -105.771548 | NAD27 | Lincoln | New Mexico | syenite | Magmatic REE | Peralkaline syenite/granite/rhyolite/alaskite/pegmatites | Tis | single/grab | natural exposure/outcrop | [5 empty] | 61.35 | 0.21 | 21.16 | 2.33 | 0.18 | 0.12 | 0.45 | 5.58 | 7.43 | 0.04 | 1.22 | 2890 | <0.01 |  |  |  | 0.03 |  | 100.4 | [5 empty] | 3 | <0.5 | 2.4 |  | 878 |  | 0.16 |  | <0.5 |  | 1 | <10 | 0.47 | 30 | 31.1 | <5 | 9.5 | 0.018 | 0.012 | 30 | 1 | 115.5 | 3 | 5 | 226 | <0.001 | 0.61 | 0.3 | <0.2 | 1 | 286 | 3.9 | 0.02 | 49.8 | 0.14 | 8.76 | 46 | 5 | 28.9 | 607 | 63 | 129 | 302 | 19.7 | 55.5 | 8.12 | 1.78 | 5.63 | 0.87 | 4.39 | 0.89 | 2.82 | 0.47 | 2.89 | 0.44 | 534.5
Gal6081 | Gallinas | Gallinas Mountains | McLemore et al (2021) | 2021-08-11 | 2021-11-19 | RE21261634 | 34.217766 | -105.771854 | NAD27 | Lincoln | New Mexico | trachyte | Magmatic REE | Peralkaline syenite/granite/rhyolite/alaskite/pegmatites | Titfm | single/grab | natural exposure/outcrop | [5 empty] | 57.02 | 0.49 | 20.83 | 3.61 | 0.15 | 0.27 | 1.08 | 5.19 | 6.78 | 0.21 | 2.24 | 1540 | 0.09 |  |  |  | 0.16 |  | 99.01 | [5 empty] | 5 | <0.5 | 2.7 |  | 5840 |  | 0.24 |  | <0.5 |  | 5 | 10 | 0.83 | 10 | 28.9 | <5 | 6.7 | 0.01 | 0.022 | 60 | 1 | 139 | 4 | 13 | 182.5 | 0.001 | 0.29 | 2.2 | 0.2 | 1 | 606 | 5.2 | 0.03 | 46.2 | 0.09 | 8.89 | 128 | 4 | 37.2 | 430 | 49 | 209 | 285 | 30.5 | 96.8 | 14.2 | 3.12 | 9.57 | 1.14 | 6.36 | 1.2 | 3.33 | 0.45 | 3.37 | 0.52 | 664.56
Gal6092 | Gallinas | Gallinas Mountains | McLemore et al (2021) | 2021-08-28 | 2021-11-19 | RE21261634 | 34.225803 | -105.787246 | NAD27 | Lincoln | New Mexico | skarn | Magmatic REE | Peralkaline syenite/granite/rhyolite/alaskite/pegmatites | Tish | composite | natural exposure/outcrop | [5 empty] | 14.95 | 0.08 | 0.51 | 59.05 | 0.1 | 0.24 | 12.4 | <0.01 | 0.08 | 0.23 | 12.35 | 1110 | 0.01 |  |  |  | 2.53 |  | 100.3 | [5 empty] | 5 | <0.5 | 7 |  | 161.5 |  | 0.71 |  | 0.9 |  | 196 | 20 | 0.35 | 153 | 9.4 | <5 | 0.5 | 0.043 | 0.043 | 20 | 11 | 3.7 | 24 | 10 | 6.6 | <0.001 | 1.82 | 1.6 | 0.9 | 2 | 98.6 | <0.1 | 0.09 | 2.14 | 0.03 | 3.39 | 370 | 9 | 5.8 | 19 | 225 | 29 | 32.6 | 2.88 | 8.8 | 1.4 | 0.34 | 1.34 | 0.16 | 0.78 | 0.17 | 0.37 | 0.07 | 0.47 | 0.09 | 78.47
Gal6093 | Gallinas | Gallinas Mountains | McLemore et al (2021) | 2021-08-28 | 2021-11-19 | RE21261634 | 34.225803 | -105.787246 | NAD27 | Lincoln | New Mexico | skarn | Magmatic REE | Peralkaline syenite/granite/rhyolite/alaskite/pegmatites | Tish | composite | natural exposure/outcrop | [5 empty] | 12.4 | 0.14 | 2.09 | 25.21 | 0.19 | 0.89 | 32.2 | 0.01 | 1.1 | 0.23 | 25.5 | 2130 | 0.06 |  |  |  | 6.5 |  | 100.45 | [5 empty] | 4 | <0.5 | 10.8 |  | 407 |  | 0.18 |  | <0.5 |  | 53 | 20 | 4.52 | 212 | 10.5 | <5 | 1.1 | 0.015 | 0.052 | 40 | 5 | 4 | 32 | 2 | 49.3 | <0.001 | 1.5 | 2.6 | 0.5 | 1 | 189.5 | <0.1 | 0.03 | 3.85 | 0.18 | 1.41 | 302 | 5 | 13 | 42 | 78 | 79.4 | 71.9 | 7.8 | 25.3 | 3.75 | 0.77 | 3.2 | 0.37 | 1.8 | 0.39 | 0.9 | 0.14 | 0.77 | 0.16 | 196.65
Gal6099 | Gallinas | Gallinas Mountains | McLemore et al (2021) | 2021-09-01 | 2021-11-19 | RE21261634 | 34.214531 | -105.759829 | NAD27 | Lincoln | New Mexico | diorite | Magmatic REE | Peralkaline syenite/granite/rhyolite/alaskite/pegmatites | Tibx | composite | natural exposure/outcrop | [5 empty] | 69.95 | 0.41 | 13.78 | 3.42 | 0.06 | 0.49 | 1.84 | 3.24 | 5.54 | 0.16 | 0.76 | 830 | <0.01 |  |  |  | 0.06 |  | 100 | [5 empty] | 5 | <0.5 | 2.7 |  | 1405 |  | 0.04 |  | <0.5 |  | 9 | 30 | 2.1 | 37 | 19.1 | <5 | 10.1 | 0.005 | 0.025 | 40 | 2 | 12.4 | 9 | 20 | 201 | <0.001 | 0.59 | 3.8 | <0.2 | 2 | 187.5 | 0.4 | 0.52 | 21.8 | 0.16 | 2.98 | 53 | 10 | 20.8 | 393 | 41 | 78.8 | 162.5 | 16.45 | 55.5 | 9.29 | 1.21 | 6.28 | 0.77 | 3.98 | 0.66 | 2.14 | 0.26 | 2.18 | 0.35 | 340.37
Gal6100 | Gallinas | Gallinas Mountains | McLemore et al (2021) | 2021-09-01 | 2021-11-19 | RE21261634 | 34.214575 | -105.760057 | NAD27 | Lincoln | New Mexico | granite | Magmatic REE | Peralkaline syenite/granite/rhyolite/alaskite/pegmatites | Yg | composite | natural exposure/outcrop | [5 empty] | 75 | 0.21 | 12.57 | 1.7 | 0.03 | 0.43 | 0.73 | 2.9 | 5.79 | 0.05 | 0.35 | 770 | 0.01 |  |  |  | 0.02 |  | 100 | [5 empty] | 2 | <0.5 | 0.9 |  | 646 |  | 0.01 |  | <0.5 |  | 4 | 20 | 1.71 | 5 | 15.2 | <5 | 4.2 | <0.005 | 0.006 | 60 | 1 | 12.3 | 4 | 29 | 259 | <0.001 | 0.15 | 1.1 | <0.2 | 2 | 162.5 | 1.2 | 0.15 | 25.3 | 0.22 | 4.28 | 21 | 2 | 22.3 | 143 | 26 | 36.3 | 69.8 | 7.08 | 23.6 | 3.95 | 0.58 | 3.28 | 0.52 | 3.64 | 0.74 | 2.66 | 0.34 | 3.03 | 0.37 | 155.89
Gal6103 | Gallinas | Gallinas Mountains | McLemore et al (2021) | 2021-09-04 | 2021-11-19 | RE21261634 | 34.166009 | -105.77021 | NAD27 | Lincoln | New Mexico | syenite | Magmatic REE | Peralkaline syenite/granite/rhyolite/alaskite/pegmatites | Tish | composite | natural exposure/outcrop | [5 empty] | 53.15 | 0.48 | 16.56 | 4.85 | 0.11 | 0.21 | 6.99 | 6.3 | 4.06 | 0.34 | 6 | 940 | <0.01 |  |  |  | 1.39 |  | 99.43 | [5 empty] | 4 | <0.5 | 7.7 |  | 1090 |  | 0.1 |  | <0.5 |  | 7 | 10 | 0.36 | 8 | 23.5 | <5 | 7 | 0.009 | 0.033 | 10 | 2 | 69.4 | 9 | 3 | 106.5 | 0.001 | 0.64 | 2.3 | <0.2 | 1 | 607 | 3 | 0.03 | 27.6 | 0.05 | 6.18 | 137 | 2 | 33 | 366 | 17 | 133 | 244 | 25.8 | 86.9 | 15.1 | 3.29 | 10.25 | 1.26 | 6 | 1.13 | 3.37 | 0.49 | 3.35 | 0.44 | 534.38
Gal6105 | Gallinas | Gallinas Mountains | McLemore et al (2021) | 2021-09-05 | 2021-11-19 | RE21261634 | 34.169271 | -105.764902 | NAD27 | Lincoln | New Mexico | syenite | Magmatic REE | Peralkaline syenite/granite/rhyolite/alaskite/pegmatites | Tish | composite | natural exposure/outcrop | [5 empty] | 54.51 | 0.68 | 16.19 | 3.63 | 0.13 | 0.14 | 7.58 | 8.14 | 1.75 | 0.62 | 6.14 | 1190 | 0.01 |  |  |  | 1.41 |  | 99.82 | [5 empty] | 1 | <0.5 | 6.2 |  | 682 |  | 0.16 |  | <0.5 |  | 11 | 40 | 0.17 | 8 | 19.6 | <5 | 6.1 | 0.01 | 0.058 | 10 | 2 | 61.4 | 10 | 2 | 50.9 | <0.001 | 0.22 | 6.7 | 0.2 | 1 | 468 | 2.8 | 0.01 | 27.1 | 0.03 | 6.49 | 91 | 25 | 34.2 | 339 | 24 | 139 | 254 | 28 | 98.4 | 16.15 | 3.6 | 10.7 | 1.2 | 6.49 | 1.17 | 3.52 | 0.39 | 2.61 | 0.45 | 565.68
Gal6106 | Gallinas | Gallinas Mountains | McLemore et al (2021) | 2021-09-05 | 2021-11-19 | RE21261634 | 34.168632 | -105.764658 | NAD27 | Lincoln | New Mexico | syenite | Magmatic REE | Peralkaline syenite/granite/rhyolite/alaskite/pegmatites | Tish | composite | natural exposure/outcrop | [5 empty] | 58.69 | 0.53 | 18.26 | 5.95 | 0.1 | 0.2 | 1.55 | 6.64 | 4.92 | 0.37 | 1.8 | 1130 | 0.04 |  |  |  | 0.2 |  | 99.74 | [5 empty] | 1 | <0.5 | 1.7 |  | 3440 |  | 0.11 |  | <0.5 |  | 11 | 10 | 0.82 | 4 | 25.3 | <5 | 7.4 | 0.012 | 0.046 | 10 | 1 | 76.3 | 6 | 3 | 143 | <0.001 | 0.29 | 2.9 | 0.2 | 2 | 677 | 3.5 | 0.01 | 29.5 | 0.05 | 6.17 | 104 | 29 | 35.6 | 396 | 25 | 144 | 256 | 27.4 | 93.2 | 15.05 | 3.47 | 9.99 | 1.34 | 7.03 | 1.31 | 3.62 | 0.57 | 3.78 | 0.55 | 567.31
Gal6107 | Gallinas | Gallinas Mountains | McLemore et al (2021) | 2021-09-05 | 2021-11-19 | RE21261634 | 34.170535 | -105.764653 | NAD27 | Lincoln | New Mexico | limestone | Magmatic REE | Peralkaline syenite/granite/rhyolite/alaskite/pegmatites | Py | composite | mine dump/waste rock | [5 empty] | 64.85 | 0.38 | 8.12 | 1.56 | 0.18 | 0.22 | 6.83 | 2.94 | 1.13 | 0.08 | 7.54 | 250 | 0.02 |  |  |  | 1.42 |  | 99.57 | [5 empty] | 2 | <0.5 | >250 |  | 1010 |  | 1.44 |  | <0.5 |  | 1580 | 40 | 0.3 | 37800 | 10.9 | <5 | 3.7 | 0.012 | 0.04 | 10 | 3 | 8.7 | 20 | 5 | 31.3 | <0.001 | 1.67 | 3.9 | 0.3 | 1 | 245 | 0.4 | 0.03 | 5.01 | 0.1 | 9.94 | 35 | 6 | 10.3 | 157 | 17 | 22.7 | 52.3 | 4.93 | 19.1 | 3.58 | 0.66 | 2.66 | 0.36 | 1.79 | 0.42 | 1.31 | 0.19 | 1.06 | 0.22 | 111.28
Gal6116 | Gallinas | Gallinas Mountains | McLemore et al (2021) | 2021-09-09 | 2021-11-19 | RE21261634 | 34.170699 | -105.737856 | NAD27 | Lincoln | New Mexico | syenite | Magmatic REE | Peralkaline syenite/granite/rhyolite/alaskite/pegmatites | Titp | composite | natural exposure/outcrop | [5 empty] | 64.47 | 0.17 | 18.63 | 2.23 | 0.04 | 0.08 | 0.15 | 7.76 | 5.09 | 0.04 | 0.49 | 230 | <0.01 |  |  |  | 0.03 |  | 99.4 | [5 empty] | <1 | <0.5 | 5.8 |  | 672 |  | 0.02 |  | <0.5 |  | 9 | <10 | 0.2 | 201 | 30.9 | <5 | 10.7 | 0.011 | 0.02 | <10 | 1 | 101 | 5 | <2 | 134 | <0.001 | 0.17 | 0.4 | <0.2 | 1 | 128 | 3.5 | 0.01 | 56.9 | 0.05 | 8.51 | 25 | 6 | 31.3 | 524 | 16 | 114.5 | 201 | 18.8 | 55.9 | 8.14 | 1.71 | 5.67 | 0.75 | 4.5 | 0.93 | 3.15 | 0.54 | 3.86 | 0.62 | 420.07
Gal6120 | Gallinas | Gallinas Mountains | McLemore et al (2021) | 2021-09-15 | 2021-11-19 | RE21261634 | 34.2234 | -105.732561 | NAD27 | Lincoln | New Mexico | trachyte | Magmatic REE | Peralkaline syenite/granite/rhyolite/alaskite/pegmatites | Tith | composite | natural exposure/outcrop | [5 empty] | 58.37 | 0.16 | 20.23 | 2.24 | 0.17 | 0.14 | 1.94 | 8.68 | 5.56 | 0.02 | 1.45 | 1690 | 0.15 |  |  |  | 0.02 |  | 99.89 | [5 empty] | <1 | <0.5 | 2 |  | 1210 |  | 0.48 |  | <0.5 |  | 2 | <10 | 5.09 | 32 | 31.2 | <5 | 10.6 | <0.005 | 0.005 | 20 | 1 | 128.5 | <1 | 53 | 157 | 0.001 | 0.25 | 0.8 | <0.2 | 1 | 913 | 3.2 | 0.01 | 56.4 | 0.94 | 13.85 | 35 | 1 | 24.8 | 737 | 141 | 108 | 181 | 16.8 | 49.1 | 6.89 | 1.4 | 4.62 | 0.59 | 3.53 | 0.72 | 2.54 | 0.4 | 3 | 0.44 | 379.03
Gal6121 | Gallinas | Gallinas Mountains | McLemore et al (2021) | 2021-09-15 | 2021-11-19 | RE21261634 | 34.221351 | -105.728298 | NAD27 | Lincoln | New Mexico | syenite | Magmatic REE | Peralkaline syenite/granite/rhyolite/alaskite/pegmatites | Tish | composite | natural exposure/outcrop | [5 empty] | 53.19 | 0.61 | 19.26 | 4.21 | 0.1 | 0.22 | 5.75 | 7.76 | 2.04 | 0.28 | 5.71 | 1010 | 0.05 |  |  |  | 1.13 |  | 99.73 | [5 empty] | 10 | <0.5 | 5.2 |  | 2580 |  | 0.16 |  | <0.5 |  | 7 | 10 | 0.47 | 35 | 23.5 | <5 | 5.9 | 0.006 | 0.024 | 30 | 1 | 112.5 | 3 | 4 | 61.6 | <0.001 | 0.14 | 3.5 | <0.2 | 1 | 376 | 4.4 | 0.04 | 33.6 | 0.05 | 6.88 | 124 | 8 | 31.4 | 351 | 39 | 130.5 | 225 | 23.7 | 78.1 | 11.85 | 2.94 | 8.27 | 1.06 | 5.67 | 0.97 | 3.26 | 0.42 | 2.81 | 0.35 | 494.9
Gal6124 | Gallinas | Gallinas Mountains | McLemore et al (2021) | 2021-09-16 | 2021-11-19 | RE21261634 | 34.242441 | -105.760166 | NAD27 | Lincoln | New Mexico | trachyte | Magmatic REE | Peralkaline syenite/granite/rhyolite/alaskite/pegmatites | Titp | composite | natural exposure/outcrop | [5 empty] | 62.24 | 0.13 | 20.76 | 1.62 | 0.05 | 0.2 | 0.23 | 5.1 | 8 | 0.03 | 1.21 | 950 | <0.01 |  |  |  | 0.06 |  | 99.82 | [5 empty] | 1 | 0.5 | 13.1 |  | 136.5 |  | 0.12 |  | <0.5 |  | 2 | <10 | 0.5 | 11 | 49.1 | <5 | 25.6 | 0.008 | 0.013 | 20 | <1 | 224 | <1 | 5 | 343 | <0.001 | 0.32 | 0.2 | <0.2 | 1 | 23.8 | 4.5 | 0.01 | 127.5 | 0.11 | 18.75 | 20 | 9 | 45.2 | 1385 | 85 | 91.8 | 175 | 16.5 | 46.4 | 8.13 | 1.1 | 5.95 | 0.86 | 5.85 | 1.18 | 4.81 | 0.85 | 6.45 | 1.09 | 365.97
Gal7 | Gallinas | Gallinas Mountains | McLemore et al (2021) | 2019-09-07 | 2020-04-27 | MRP-18649 | 34.203858 | -105.732316 | NAD27 | Lincoln | New Mexico | Yeso sandstone | Magmatic REE | Peralkaline syenite/granite/rhyolite/alaskite/pegmatites | Tv | single/grab | natural exposure/outcrop | [5 empty] | 0.77 | <0.01 | 0.15 | 0.91 | <0.01 | 0.04 | 33.7 | 0.07 | 0.01 | 0.07 | 4.01 | 273000 | 4.88 | [5 empty] | 75.52 | 0.596853 | 0.2534617 | 0.8272727 |  |  | 46 | <1 | 120 | <10 | 84900 | 5 | 0.2 |  | 0.6 |  | 1.1 | <10 | <0.1 | 110 | 180 | 20 | <1 |  | <0.2 | 29 | 5 | 0.9 | <5 | 809 | 0.5 | <0.02 | 26.4 | <5 | 13 | <1 | 32700 | 2 | 0.8 | 171 | <0.5 | 21.2 | 31 | <1 | 534 | 1.8 | 43 | 17300 | 30400 | 2890 | 7820 | 856 | 212 | 601 | 66.2 | 143 | 19 | 32.6 | 2.87 | 10.2 | 0.77 | 60353.64 | 404 | 0.72 | 0.1 | 24.1 |  | 0.02 | <0.01 | 0.04 | 0.38 | <0.01
Gal71 | Gallinas | Gallinas Mountains | McLemore et al (2021) | 2020-11-19 | 2020-04-27 | MRP-18649 | 34.211464 | -105.759811 | NAD27 | Lincoln | New Mexico | Yeso sandstone | Magmatic REE | Peralkaline syenite/granite/rhyolite/alaskite/pegmatites | Py | single/grab | natural exposure/outcrop | [5 empty] | 67.6 | 0.21 | 18.7 | 1.46 | 0.02 | 0.06 | 0.15 | 10.9 | 0.23 | 0.03 | 0.79 | 300 | <0.1 | [5 empty] | 100.18 | 0.126918 | 1.3203902 | 1.327273 |  |  | 17 | 3 | <5 | <10 | 1010 | <5 | 0.2 |  | <0.2 |  | 0.7 | <10 | 0.1 | 8 | 27 | 2 | 11 |  | <0.2 | <10 | 4 | 104 | 7 | 30 | 7.2 | <0.02 | 0.4 | <5 | <5 | 2 | 45.1 | 4.3 | <0.5 | 46.8 | <0.5 | 13.6 | 16 | 7 | 32.7 | 523 | 33 | 142 | 238 | 23.3 | 68.6 | 9.3 | 1.84 | 7.12 | 1.01 | 4.82 | 0.99 | 3.27 | 0.53 | 3.7 | 0.58 | 505.06 | 77 | 1.02 | 9.8 | 0.11 |  | 0.21 | 0.02 | 0.02 | 31.2 | 0.13
Gal72 | Gallinas | Gallinas Mountains | McLemore et al (2021) | 2020-11-19 | 2020-04-27 | MRP-18649 | 34.2119 | -105.759403 | NAD27 | Lincoln | New Mexico | limestone | Magmatic REE | Peralkaline syenite/granite/rhyolite/alaskite/pegmatites | Pyl | single/grab | natural exposure/outcrop | [5 empty] | 6 | 0.06 | 0.99 | 1.49 | 0.13 | 0.6 | 50.6 | 0.48 | 0.02 | 0.02 | 39.9 | 100 | <0.1 | [5 empty] | 100.3 | 0.943767 | 0.4518563 | 1.354545 |  |  | 13 | <1 | <5 | <10 | 233 | <5 | 0.3 |  | <0.2 |  | 3.5 | <10 | <0.1 | 6 | 1.48 | <1 | <1 |  | <0.2 | <10 | <2 | 0.9 | 8 | <5 | 1 | <0.02 | 0.3 | <5 | <5 | <1 | 141 | <0.5 | <0.5 | 0.8 | <0.5 | 0.66 | 18 | <1 | 3.9 | 25.8 | 13 | 5.4 | 12.2 | 1.29 | 4.8 | 1 | 0.2 | 1.02 | 0.14 | 0.74 | 0.15 | 0.4 | 0.05 | 0.3 | <0.05 | 27.69 | 920 | 1.02 | 0.52 | 37.1 |  | 0.04 | 0.35 | 0.01 | 2.81 | 0.03
Gal74 | Gallinas | Gallinas Mountains | McLemore et al (2021) | 2020-11-19 | 2020-04-27 | MRP-18649 | 34.212214 | -105.759733 | NAD27 | Lincoln | New Mexico | trachyte | Magmatic REE | Peralkaline syenite/granite/rhyolite/alaskite/pegmatites | Titp | single/grab | natural exposure/outcrop | [5 empty] | 61 | 0.49 | 17.6 | 3.56 | 0.21 | 0.07 | 0.1 | 0.45 | 14.7 | 0.17 | 1.07 | 400 | <0.1 | [5 empty] | 99.46 | 1.569348 | 1.8337172 | 3.236364 |  |  | 22 | 2 | 38 | <10 | 2390 | <5 | 0.2 |  | <0.2 |  | 9 | 12 | 2.1 | 18 | 21.6 | 1 | 8 |  | <0.2 | <10 | 18 | 64.1 | 9 | 94 | 734 | <0.02 | 2.1 | <5 | <5 | 2 | 1240 | 2.2 | 2.3 | 30.8 | 5.3 | 12.6 | 53 | 14 | 26.6 | 370 | 59 | 175 | 266 | 21.8 | 64.6 | 8.9 | 1.97 | 6.45 | 0.87 | 3.91 | 0.77 | 2.4 | 0.38 | 2.8 | 0.42 | 556.27 | 1640 | 2.53 | 9.38 | 0.09 |  | 12.2 | 0.03 | 0.08 | 28.9 | 0.29
Gal75 | Gallinas | Gallinas Mountains | McLemore et al (2021) | 2020-11-19 | 2020-04-27 | MRP-18649 | 34.21205 | -105.759828 | NAD27 | Lincoln | New Mexico | trachyte | Magmatic REE | Peralkaline syenite/granite/rhyolite/alaskite/pegmatites | Titp | single/grab | natural exposure/outcrop | [5 empty] | 61.6 | 0.47 | 17.3 | 3.34 | 0.02 | 0.11 | 0.29 | 0.6 | 14.1 | 0.15 | 1.17 | 300 | <0.1 | [5 empty] | 99.18 | 1.436922 | 1.7593858 | 3.036364 |  |  | 20 | 2 | 41 | <10 | 929 | <5 | 0.2 |  | 0.3 |  | 1.4 | <10 | 1.8 | 10 | 22.5 | 1 | 8 |  | <0.2 | <10 | 27 | 65.5 | 6 | 40 | 691 | 0.05 | 2 | <5 | <5 | <1 | 924 | 2.5 | 3.7 | 33.8 | 5.4 | 12.8 | 47 | 18 | 25.7 | 356 | 107 | 156 | 227 | 22.1 | 68.6 | 9.1 | 2.05 | 6.87 | 0.9 | 3.92 | 0.81 | 2.5 | 0.41 | 2.8 | 0.46 | 503.52 | 102 | 2.37 | 9.08 | 0.23 |  | 11.8 | 0.06 | 0.07 | 29.7 | 0.28
Gal79 | Gallinas | Gallinas Mountains | McLemore et al (2021) | 2020-11-19 | 2020-04-27 | MRP-18649 | 34.219419 | -105.759775 | NAD27 | Lincoln | New Mexico | trachyte | Magmatic REE | Peralkaline syenite/granite/rhyolite/alaskite/pegmatites | Titp | single/grab | natural exposure/outcrop | [5 empty] | 52.4 | 0.74 | 18.6 | 5.43 | 0.18 | 1.64 | 6.96 | 4.28 | 4.5 | 0.3 | 4.19 | 1400 | <0.1 | [5 empty] | 99.36 | 2.764719 | 2.3888091 | 4.936364 |  |  | 9 | 4 | <5 | 19 | 3920 | <5 | 0.3 |  | <0.2 |  | 9.3 | <10 | 30.1 | 25 | 24.3 | 1 | 7 |  | <0.2 | 30 | 3 | 128 | 6 | 39 | 133 | <0.02 | 0.2 | <5 | <5 | 2 | 3140 | 5.5 | <0.5 | 34.4 | 1.1 | 7.57 | 150 | 1 | 33.1 | 355 | 112 | 153 | 284 | 30.4 | 102 | 15.2 | 3.68 | 12.5 | 1.51 | 6.51 | 1.2 | 3.38 | 0.5 | 3.1 | 0.48 | 617.46 | 1400 | 3.78 | 9.79 | 5.1 |  | 3.65 | 0.96 | 0.14 | 24.2 | 0.43
Gal8 | Gallinas | Gallinas Mountains | McLemore et al (2021) | 2019-09-10 | 2021-06-01 | MRP-19076 | 34.206472 | -105.732479 | NAD27 | Lincoln | New Mexico | Yeso sandstone | Magmatic REE | Peralkaline syenite/granite/rhyolite/alaskite/pegmatites | Tv | single/grab | mine dump/waste rock | [5 empty] | 52.6 | 0.63 | 11.8 | 3.02 | 0.25 | 0.18 | 13.1 | 0.24 | 9.77 | 0.06 | 2.31 | 60700 | 0.198 | [5 empty] | 100.228 | 1.472166 | 1.4006174 | 2.745455 |  |  | 29 | 3 | 33 | <10 | 6450 | <5 | 1.3 |  | 1 |  | 15.2 | 54 | 0.6 | 106 | 14.9 | 2 | 8 |  | <0.2 | 44 | 82 | 17.1 | 44 | 84 | 294 | <0.02 | 8 | 7 | <5 | 2 | 393 | 0.9 | 1.5 | 17.3 | 2.2 | 23.5 | 78 | 6 | 204 | 307 | 298 | 198 | 362 | 36.1 | 113 | 21.2 | 5.81 | 22 | 3.86 | 27.8 | 5.7 | 17.5 | 2.62 | 15.5 | 2.05 | 833.14 | 2010 | 2.08 | 5.84 | 8.98 |  | 7.8 | 0.1 | 0.02 | 23.4 | 0.38
Gal80 | Gallinas | Gallinas Mountains | McLemore et al (2021) | 2020-11-19 | 2020-04-27 | MRP-18649 | 34.219419 | -105.759775 | NAD27 | Lincoln | New Mexico | limestone | Magmatic REE | Peralkaline syenite/granite/rhyolite/alaskite/pegmatites | Pyl | single/grab | natural exposure/outcrop | [5 empty] | 26.3 | 0.32 | 8.42 | 3.22 | 0.81 | 0.29 | 27.9 | 0.69 | 5.19 | 0.19 | 23 | 800 | 0.4 | [5 empty] | 96.81 | 1.756926 | 1.2873814 | 2.927273 |  |  | 143 | 2 | 18 | <10 | 18400 | <5 | 1.1 |  | 0.8 |  | 6.2 | <10 | 2.4 | 200 | 14.3 | 1 | 3 |  | <0.2 | 29 | 16 | 55.3 | 8 | 1110 | 184 | <0.02 | 3.4 | <5 | <5 | 1 | 708 | 2.1 | 2.3 | 24.2 | 1.6 | 6.83 | 70 | 11 | 114 | 152 | 229 | 527 | 852 | 80.8 | 236 | 36.3 | 8.83 | 29 | 3.76 | 16.3 | 3.12 | 8.33 | 1.18 | 6.9 | 0.86 | 1810.38 | 6140 | 2.23 | 4.47 | 20.6 |  | 4.39 | 0.15 | 0.09 | 12.4 | 0.18
Gal81 | Gallinas | Gallinas Mountains | McLemore et al (2021) | 2020-11-19 | 2020-04-27 | MRP-18649 | 34.219892 | -105.759367 | NAD27 | Lincoln | New Mexico | limestone | Magmatic REE | Peralkaline syenite/granite/rhyolite/alaskite/pegmatites | Pyl | channel | natural exposure/outcrop | [5 empty] | 27.7 | 0.29 | 6.38 | 2.73 | 0.57 | 0.18 | 31.4 | 0.63 | 4.51 | 0.16 | 25.4 | 400 | <0.1 | [5 empty] | 99.99 | 1.523709 | 1.0539201 | 2.481818 |  |  | 28 | 1 | 13 | <10 | 2010 | <5 | <0.1 |  | <0.2 |  | 6.1 | 12 | 0.4 | 13 | 9.06 | <1 | 2 |  | <0.2 | <10 | 4 | 21.5 | 13 | 34 | 142 | <0.02 | 2.5 | 7 | <5 | 1 | 563 | <0.5 | <0.5 | 9.1 | 1.6 | 2.26 | 56 | 34 | 63.3 | 117 | 91 | 57 | 99.1 | 11.1 | 38.5 | 8 | 2.02 | 8.5 | 1.24 | 6.77 | 1.29 | 3.87 | 0.55 | 3.4 | 0.42 | 241.76 | 4480 | 1.94 | 3.45 | 23.2 |  | 3.91 | 0.1 | 0.07 | 13.3 | 0.18
Gal82 | Gallinas | Gallinas Mountains | McLemore et al (2021) | 2020-11-19 | 2021-07-05 | RE21127300 | 34.219692 | -105.759561 | NAD27 | Lincoln | New Mexico | syenite | Magmatic REE | Peralkaline syenite/granite/rhyolite/alaskite/pegmatites | Tis | single/grab | natural exposure/outcrop | [5 empty] | 59.8 | 0.38 | 20.84 | 3.28 | 0.15 | 0.3 | 0.38 | 3.92 | 8.86 | 0.12 | 1.41 | 1120 | 0.03 |  |  |  | 0.04 |  | 99.622 | 1.237824 | 1.9183936 | 2.981818 |  |  | 2 | <0.5 | 5.3 |  | 2020 |  | 0.28 |  | <0.5 |  | 4 | 10 | 4.77 | 30 | 29.7 | <5 | 8.4 | 0.01 | 0.016 | 150 | 2 | 114 | 4 | 29 | 368 | <0.001 | 0.51 | 1.1 | 0.3 | 1 | 815 | 3.5 | 0.01 | 62.9 | 0.26 | 9.47 | 84 | 4 | 28 | 494 | 146 | 148.5 | 227 | 19.8 | 56.9 | 8.18 | 1.9 | 4.99 | 0.79 | 4.13 | 0.9 | 2.5 | 0.42 | 3.15 | 0.5 | 479.66
Gal88 | Gallinas | Gallinas Mountains | McLemore et al (2021) | 2020-11-25 | 2020-04-27 | MRP-18649 | 34.205018 | -105.73734 | NAD27 | Lincoln | New Mexico | Abo breccia | Magmatic REE | Peralkaline syenite/granite/rhyolite/alaskite/pegmatites | Tv | single/grab | natural exposure/outcrop | [5 empty] | 41.2 | 0.38 | 5.81 | 3.18 | 0.36 | 0.1 | 25.9 | 0.27 | 4.28 | 0.05 | 2.58 | 159000 | 0.5 | [5 empty] | 100.51 | 1.847844 | 1.1473716 | 2.890909 |  |  | 176 | 2 | 74 | <10 | 21700 | <5 | 3.2 |  | <0.2 |  | 7.3 | 38 | 0.8 | 135 | 34.8 | 4 | 4 |  | <0.2 | 15 | 35 | 10.5 | 28 | 86 | 164 | <0.02 | 6.1 | <5 | <5 | 2 | 1060 | 1 | 0.7 | 22.8 | 1 | 4.32 | 62 | 18 | 127 | 137 | 194 | 4300 | 4800 | 379 | 897 | 74.5 | 13.1 | 47.8 | 6.89 | 20.6 | 3.53 | 8.95 | 1.18 | 6.9 | 0.88 | 10560.33 | 3090 | 2.32 | 3.18 | 19.9 |  | 3.75 | 0.04 | 0.03 | 19.5 | 0.23
Gal89 | Gallinas | Gallinas Mountains | McLemore et al (2021) | 2020-11-25 | 2020-04-27 | MRP-18649 | 34.205488 | -105.737182 | NAD27 | Lincoln | New Mexico | Abo sandstone | Magmatic REE | Peralkaline syenite/granite/rhyolite/alaskite/pegmatites | Tv | single/grab | natural exposure/outcrop | [5 empty] | 44.5 | 0.35 | 6.38 | 1.46 | 0.13 | 0.08 | 27 | 0.13 | 5.21 | 0.08 | 1.79 | 168000 | <0.1 | [5 empty] | 103.91 | 0.681318 | 0.7105502 | 1.327273 |  |  | 149 | 2 | 98 | <10 | 3730 | <5 | 0.2 |  | 0.7 |  | 5.1 | 34 | 0.6 | 236 | 17.2 | 3 | 4 |  | <0.2 | 18 | 6 | 9.4 | 17 | 54 | 200 | <0.02 | 22.7 | <5 | <5 | 42 | 901 | 0.9 | <0.5 | 8.8 | 1.2 | 3.2 | 39 | 13 | 97.3 | 135 | 124 | 1310 | 1490 | 122 | 301 | 28 | 6.06 | 23.5 | 3.55 | 14.7 | 2.73 | 7.01 | 0.93 | 5.2 | 0.64 | 3315.32 | 995 | 1.04 | 3.46 | 21.1 |  | 4.45 | 0.04 | 0.04 | 20.4 | 0.22
TA | thesis | Gallinas Mountains | Robison (2017) | 2016 | 2016 | na | 34.221259 | -105.758271 | NAD27 | Lincoln | New Mexico | andesite | Magmatic REE | Peralkaline syenite/granite/rhyolite/alaskite/pegmatites | Tia | select | [6 empty] | 48.95 | 1.062 | 15.46 | 8.28 | 0.173 | 3.36 | 8.65 | 3.88 | 2.95 | 0.56 | 6.31 | [7 empty] | 99.635 | 4.796424 | 3.0039336 | 7.527273 |  |  |  | 0.8 | <5 |  | 3078 | 3 | <0.4 |  |  |  | 23 | 40 | 1 | 60 | 20 | 1 | 4.8 |  | <0.2 |  | <2 | 55 | 30 | 28 | 94 |  | 8 | 17 |  | 1 | 1421 |  |  | 28 |  | 6.9 | 193 | <1 | 27 | 245 | 110 | 110 | 186 | 19 | 64.9 | 10.2 | 2.95 | 7.8 | 1 | 5.7 | 1.1 | 3.1 | 0.43 | 2.7 | 0.43 | 415.31
F-2 | thesis | Gallinas Mountains | Robison (2017) | 2016 | 2016 | na | 34.217602 | -105.75863 | NAD27 | Lincoln | New Mexico | Yeso sandstone | Magmatic REE | Peralkaline syenite/granite/rhyolite/alaskite/pegmatites | Py | select | [6 empty] | 65.84 | 0.295 | 18.42 | 2.04 | 0.02 | 0.23 | 0.49 | 9.81 | 0.66 | 0.06 | 1.01 | [7 empty] | 98.875 | 0.524232 | 1.4633448 | 1.854545 |  |  |  | 1.3 | <5 |  | 1121 | 1 | <0.4 |  |  |  | 1 | <20 | <0.5 | 80 | 27 | 2 | 8.2 |  | <0.2 |  | 3 | 76 | <20 | 15 | 17 |  | <0.5 | 1 |  | 1 | 134 |  |  | 41.7 |  | 7.7 | 37 | 5 | 30 | 413 | <30 | 138 | 228 | 21.8 | 66.5 | 9.7 | 2.4 | 6.6 | 0.9 | 5 | 1 | 3 | 0.48 | 3.4 | 0.58 | 487.36
TL | thesis | Gallinas Mountains | Robison (2017) | 2016 | 2016 | na | 34.245006 | -105.726276 | NAD27 | Lincoln | New Mexico | syenite, CM | Magmatic REE | Peralkaline syenite/granite/rhyolite/alaskite/pegmatites | Tscm | select | [6 empty] | 64.53 | 0.353 | 16.85 | 3.43 | 0.123 | 0.81 | 1.8 | 6.43 | 3.49 | 0.23 | 1.35 | [7 empty] | 99.396 | 1.516869 | 1.7614441 | 3.118182 |  |  |  | 0.6 | <5 |  | 5943 | 2 | <0.4 |  |  |  | 6 | <20 | 0.9 | 10 | 22 | 1 | 4.3 |  | <0.2 |  | <2 | 13 | <20 | 20 | 64 |  | <0.5 | 5 |  | <1 | 892 |  |  | 7.6 |  | 2.1 | 63 | <1 | 23 | 117 | 50 | 38.8 | 65 | 7.46 | 27.6 | 5 | 1.53 | 4.5 | 0.7 | 3.8 | 0.8 | 2.3 | 0.38 | 2.6 | 0.4 | 160.87
Tr-E | thesis | Gallinas Mountains | Robison (2017) | 2016 | 2016 | na | 34.2413 | -105.7773 | NAD27 | Lincoln | New Mexico | rhyolite | Magmatic REE | Peralkaline syenite/granite/rhyolite/alaskite/pegmatites | Tir | select | [6 empty] | 75.34 | 0.082 | 13.16 | 0.89 | 0.007 | 0.1 | 0.18 | 4.16 | 4.7 | <0.01 | 0.74 | [7 empty] | 99.359 | -0.001863 | 0.8920493 | 0.8090909 |  |  |  | <0.5 | <5 |  | 350 | <1 | <0.4 |  |  |  | <1 | <20 | <0.5 | 20 | 21 | 2 | 4 |  | <0.2 |  | <2 | 52 | <20 | <5 | 137 |  | <0.5 | <1 |  | 1 | 55 |  |  | 18.8 |  | 3.2 | 8 | 2 | 12 | 115 | <30 | 6.3 | 11.9 | 1.32 | 4.3 | 0.9 | 0.24 | 1.1 | 0.2 | 1.7 | 0.4 | 1.4 | 0.25 | 1.9 | 0.33 | 32.24
TrPeak | thesis | Gallinas Mountains | Robison (2017) | 2016 | 2016 | na | 34.245961 | -105.788039 | NAD27 | Lincoln | New Mexico | rhyolite | Magmatic REE | Peralkaline syenite/granite/rhyolite/alaskite/pegmatites | Tir | select | [6 empty] | 73.96 | 0.122 | 14.22 | 1.45 | 0.013 | 0.09 | 0.36 | 4.56 | 4.24 | 0.01 | 0.72 | [7 empty] | 99.745 | 0.321885 | 1.0959265 | 1.318182 |  |  |  | 0.5 | <5 |  | 534 | <1 | <0.4 |  |  |  | <1 | <20 | <0.5 | 40 | 20 | 2 | 4.9 |  | <0.2 |  | 2 | 58 | <20 | <5 | 85 |  | <0.5 | <1 |  | 1 | 112 |  |  | 31.9 |  | 4.6 | 10 | 1 | 14 | 162 | <30 | 19 | 51 | 3.86 | 12.5 | 2.1 | 0.56 | 2 | 0.4 | 2.4 | 0.6 | 1.8 | 0.3 | 2.3 | 0.37 | 99.19
TtAM | thesis | Gallinas Mountains | Robison (2017) | 2016 | 2016 | na | 34.213099 | -105.759099 | NAD27 | Lincoln | New Mexico | trachyte | Magmatic REE | Peralkaline syenite/granite/rhyolite/alaskite/pegmatites | Titp | select | [6 empty] | 69.41 | 0.226 | 17.07 | 1.32 | 0.029 | 0.1 | 0.22 | 8.05 | 2.49 | 0.05 | 0.61 | [7 empty] | 99.575 | 0.107406 | 1.2018534 | 1.2 |  |  |  | 1.3 | <5 |  | 262 | 6 | <0.4 |  |  |  | 1 | <20 | <0.5 | <10 | 29 | 1 | 9.5 |  | <0.2 |  | <2 | 73 | < 20 | <5 | 57 |  | <0.5 | 1 |  | 1 | 87 |  |  | 57.5 |  | 4.1 | 21 | 2 | 26 | 396 | <30 | 41.4 | 101 | 9.19 | 30.6 | 4.8 | 1 | 3.7 | 0.6 | 3.8 | 0.8 | 2.6 | 0.42 | 3.2 | 0.54 | 203.65
Tts-2 | thesis | Gallinas Mountains | Robison (2017) | 2016 | 2016 | na | 34.1635 | -105.76499 | NAD27 | Lincoln | New Mexico | syenite | Magmatic REE | Peralkaline syenite/granite/rhyolite/alaskite/pegmatites | Tish | select | [6 empty] | 59.2 | 0.639 | 17.36 | 6.04 | 0.145 | 1.87 | 3.32 | 5.36 | 4.54 | 0.5 | 1.41 | [7 empty] | 100.384 | 3.225132 | 2.4923548 | 5.490909 |  |  |  | 1.1 | <5 |  | 2723 | 4 | <0.4 |  |  |  | 10 | <20 | 0.6 | 80 | 23 | 2 | 7.4 |  | <0.2 |  | 2 | 60 | <20 | 11 | 118 |  | <0.5 | 7 |  | 1 | 1178 |  |  | 30.9 |  | 6.2 | 115 | 2 | 35 | 343 | 60 | 123 | 223 | 23.7 | 82.6 | 13.1 | 3.61 | 9.9 | 1.3 | 6.6 | 1.2 | 3.6 | 0.5 | 3.4 | 0.57 | 496.08
GM-09-LC-1 | exploration | Gallinas Mountains | McLemore (2010), ALS | 2009 | 2009 | na | 34.201146 | -105.74084 | NAD27 | Lincoln | New Mexico | Yeso sandstone | Magmatic REE | Peralkaline syenite/granite/rhyolite/alaskite/pegmatites | Tv | grab | [32 empty] | <20 | [7 empty] | <10 | 69 |  | 21 | [6 empty] | <10 | <10 | <10 | <10 | [6 empty] | 134 |  |  | <20 |  | <20 |  | <10 | 12 |  | <10 | <50 | <50 | <50 | <50 |  |  | <50 | <50 | <50 | <50 | <50 | <50
GM-09-LC-2 | exploration | Gallinas Mountains | McLemore (2010), ALS | 2009 | 2009 | na | 34.2010837 | -105.740746 | NAD27 | Lincoln | New Mexico | tactite | Magmatic REE | Peralkaline syenite/granite/rhyolite/alaskite/pegmatites | Py | grab | [32 empty] | 563 | [7 empty] | 21 | 10 |  | 198 | [6 empty] | 359 | 114 | <10 | 704 | [6 empty] | 513 |  |  | 83 |  | <20 |  | <10 | 32 |  | <10 | <50 | 260 | <50 | <50 |  |  | <50 | <50 | <50 | <50 | 78 | <50 |  |  | 338
GM-09-LC-3 | exploration | Gallinas Mountains | McLemore (2010), ALS | 2009 | 2009 | na | 34.202869 | -105.74363 | NAD27 | Lincoln | New Mexico | Yeso breccia | Magmatic REE | Peralkaline syenite/granite/rhyolite/alaskite/pegmatites | Py | grab | [32 empty] | 20 | [7 empty] | <10 | 74 |  | 43 | [6 empty] | 52 | 32 | <10 | 70 | [6 empty] | 502 |  |  | 25 |  | <20 |  | 17 | 215 |  | 68 | 5900 | 6700 | 70 | 1100 |  |  | 170 | <50 | <50 | <50 | <50 | <50 |  |  | 13940
GM-09-LC-4 | exploration | Gallinas Mountains | McLemore (2010), ALS | 2009 | 2009 | na | 34.199221 | -105.74302 | NAD27 | Lincoln | New Mexico | Yeso sandstone | Magmatic REE | Peralkaline syenite/granite/rhyolite/alaskite/pegmatites | Tv | grab | [32 empty] | 69 | [7 empty] | 16 | 70 |  | 48 | [6 empty] | 40 | 13 | 42 | 26 | [6 empty] | 82 |  |  | <20 |  | <20 |  | 44 | 180 |  | 1152 | 82 | 160 | <50 | 71 |  |  | <50 | <50 | <50 | <50 | <50 | <50 |  |  | 313
GM-10-1 | exploration | Gallinas Mountains | McLemore (2010), ALS | 2009 | 2009 | na | 34.19812998 | -105.7750715 | NAD27 | Lincoln | New Mexico | intrusive breccia | Magmatic REE | Peralkaline syenite/granite/rhyolite/alaskite/pegmatites | Tibx | grab | [32 empty] | 20 | [7 empty] | <10 | 16 |  | <10 | [6 empty] | 343 | 94 | <10 | 114 | [6 empty] | 279 |  |  | <20 |  | <20 |  | 10 | 83 |  | 76 | 410 | 600 | <50 | 120 |  |  | <50 | <50 | <50 | <50 | <50 | <50 |  |  | 1130
GM-10-2 | exploration | Gallinas Mountains | McLemore (2010), ALS | 2009 | 2009 | na | 34.202999 | -105.7356513 | NAD27 | Lincoln | New Mexico | Yeso breccia | Magmatic REE | Peralkaline syenite/granite/rhyolite/alaskite/pegmatites | Tv | grab | [32 empty] | <50 | [7 empty] | <50 | <50 |  | <50 | [6 empty] | <50 | <100 | <50 | 228 | [6 empty] | 2322 |  |  | <50 |  | <50 |  | <50 | 100 |  | <50 | 19000 | 21000 | 270 | 2700 |  |  | <100 | <100 | <100 | <100 | <100 | <100 |  |  | 42970
GM10-6 | Gallinas | Gallinas Mountains | McLemore (2010), ALS | 2009 | 2010-05-31 | A10-263 | 34.267957 | -105.719358 | NAD27 | Lincoln | New Mexico | syenite, CM | Magmatic REE | Peralkaline syenite/granite/rhyolite/alaskite/pegmatites | Tscm | select | [6 empty] | 63.55 | 0.409 | 16.54 | 4.76 | 0.103 | 1.12 | 2.32 | 5.9 | 3.72 | 0.27 | 0.97 | [7 empty] | 99.662 | 2.413008 | 2.1056912 | 4.327273 |  |  |  | 0.7 | < 5 |  | 2360 |  | < 0.4 |  |  |  | 6 | 20 |  | 10 | [6 empty] | < 2 | 13 | < 20 |  |  |  | < 0.5 | 7 |  |  | 1134 | [7 empty] | 21 |  | 70 | 36.9 | 60.1 | 7.19 | 25.9 | 5 | 1.48 | 4 | 0.6 | 3.7 | 0.8 | 2.3 | 0.36 | 2.6 | 0.46 | 151.39
GM10-7 | Gallinas | Gallinas Mountains | McLemore (2010), ALS | 2009 | 2010-05-31 | A10-263 | 34.24708 | -105.78786 | NAD27 | Lincoln | New Mexico | rhyolite | Magmatic REE | Peralkaline syenite/granite/rhyolite/alaskite/pegmatites | Tir | select | [6 empty] | 74.55 | 0.081 | 13.24 | 1.1 | 0.014 | 0.02 | 0.38 | 4.29 | 4.53 | 0.03 | 0.35 | [7 empty] | 98.585 | 0.13383 | 0.952787 | 1 |  |  |  | < 0.5 | < 5 |  | 327 |  | < 0.4 |  |  |  | < 1 | < 20 |  | <10 | [6 empty] | 3 | 82 | < 20 |  |  |  | < 0.5 | < 1 |  |  | 77 | [7 empty] | 8 |  | 90 | 8.3 | 30.7 | 1.32 | 3.5 | 0.6 | 0.28 | 0.5 | 0.1 | 0.8 | 0.2 | 0.9 | 0.18 | 1.7 | 0.36 | 49.44
GM10-8 | Gallinas | Gallinas Mountains | McLemore (2010), ALS | 2009 | 2010-05-31 | A10-263 | 34.212077 | -105.75986 | NAD27 | Lincoln | New Mexico | trachyte | Magmatic REE | Peralkaline syenite/granite/rhyolite/alaskite/pegmatites | Titp | select | [6 empty] | 61.26 | 0.441 | 16.91 | 3.86 | 0.007 | 0.04 | 0.05 | 0.67 | 14.02 | 0.14 | 1.1 | [7 empty] | 98.498 | 1.799388 | 1.8806732 | 3.509091 |  |  |  | 1.7 | 41 |  | 2072 |  | 0.5 |  |  |  | 3 | < 20 |  | 10 | [6 empty] | 20 | 76 | < 20 |  |  |  | 1.5 | 5 |  |  | 755 | [7 empty] | 27 |  | 190 | 206 | 229 | 21.9 | 60.6 | 7.9 | 1.7 | 5 | 0.7 | 3.8 | 0.8 | 2.5 | 0.41 | 3 | 0.53 | 543.84
GM10-9 | Gallinas | Gallinas Mountains | McLemore (2010), ALS | 2009 | 2010-05-31 | A10-263 | 34.202789 | -105.742107 | NAD27 | Lincoln | New Mexico | trachyte | Magmatic REE | Peralkaline syenite/granite/rhyolite/alaskite/pegmatites | Titp | select | [6 empty] | 65.16 | 0.302 | 17.05 | 3.26 | 0.042 | 0.09 | 0.58 | 5.88 | 4.97 | 0.13 | 1.01 | [7 empty] | 98.474 | 1.395108 | 1.7253812 | 2.963636 |  |  |  | 1.4 | < 5 |  | 1554 |  | < 0.4 |  |  |  | 3 | < 20 |  | <10 | [6 empty] | < 2 | 104 | < 20 |  |  |  | < 0.5 | 2 |  |  | 491 | [7 empty] | 30 |  | < 30 | 90.2 | 168 | 17.2 | 53.7 | 8.4 | 1.87 | 5.3 | 0.8 | 4.6 | 0.9 | 2.9 | 0.49 | 3.7 | 0.67 | 358.73
K293 | USBM | Gallinas Mountains | Korzeb Kness (1992) | 1992 | 1992 | na | 34.193546 | -105.734441 | NAD27 | Lincoln | New Mexico | Yeso breccia | Magmatic REE | Peralkaline syenite/granite/rhyolite/alaskite/pegmatites | Tv | chip | [30 empty] | 39 | [12 empty] | 1679 | [9 empty] | 331 | [16 empty] | 3449 |  | 1160 |  |  | 33.5 | 4 |  | 2.7 |  |  |  |  | 14 | 0.8 | 1215
K294 | USBM | Gallinas Mountains | Korzeb Kness (1992) | 1992 | 1992 | na | 34.193546 | -105.734441 | NAD27 | Lincoln | New Mexico | Yeso breccia | Magmatic REE | Peralkaline syenite/granite/rhyolite/alaskite/pegmatites | Tv | select | [30 empty] | 170 | 8 | [11 empty] | 5786 | [9 empty] | 10000 | [16 empty] | 142 |  | 3600 |  | 840 | 130 | 20 |  | 8.2 | 22 | 11 |  |  | 12 | 1.2 | 4644.4
K295 | USBM | Gallinas Mountains | Korzeb Kness (1992) | 1992 | 1992 | na | 34.196514 | -105.73884 | NAD27 | Lincoln | New Mexico | Yeso breccia | Magmatic REE | Peralkaline syenite/granite/rhyolite/alaskite/pegmatites | Tv | chip | [30 empty] | 12 | [12 empty] | 21 | [9 empty] | 60 | [16 empty] | 219 |  | 2620 |  |  | 70.88 |  |  | 6.9 |  |  |  |  | 18 | 2.2 | 2717.98
K296 | USBM | Gallinas Mountains | Korzeb Kness (1992) | 1992 | 1992 | na | 34.196514 | -105.73884 | NAD27 | Lincoln | New Mexico | Yeso breccia | Magmatic REE | Peralkaline syenite/granite/rhyolite/alaskite/pegmatites | Tv | select | [31 empty] | 11 | [11 empty] | 374 | [9 empty] | 1186 | [16 empty] | 169 |  | 5500 |  | 1000 | 140 | 20 |  | 7.7 | 27 | 6.3 |  |  | 14 | 1.5 | 6716.5
K297 | USBM | Gallinas Mountains | Korzeb Kness (1992) | 1992 | 1992 | na | 34.196958 | -105.73992 | NAD27 | Lincoln | New Mexico | Yeso breccia | Magmatic REE | Peralkaline syenite/granite/rhyolite/alaskite/pegmatites | Tv | select | [31 empty] | 2.08 | [11 empty] | 15105 | [9 empty] | 10000 | [16 empty] | 10200 |  | 180 |  |  | 8.3 | 5 |  | 0.8 |  |  |  |  | 35 |  | 229.1
M4088 | exploration | Gallinas Mountains | McLemore, unpublished, NMBMR |  |  | na | 34.196625 | -105.739861 | NAD27 | Lincoln | New Mexico | Yeso breccia | Magmatic REE | Peralkaline syenite/granite/rhyolite/alaskite/pegmatites | Tv | G1 Red Cloud 1 | [43 empty] | 60 | [9 empty] | 280 | [14 empty] | 186 |  |  | 7290 | 9040 | 432 | 1380 | 71 | 23 | 101 |  | 25 |  |  |  | 6.1 |  | 18368.1
M4089 | exploration | Gallinas Mountains | McLemore, unpublished, NMBMR |  |  | na | 34.196625 | -105.739861 | NAD27 | Lincoln | New Mexico | Yeso breccia | Magmatic REE | Peralkaline syenite/granite/rhyolite/alaskite/pegmatites | Tv | G2 Red Cloud 2 | [43 empty] | 130 | [9 empty] | 350 | [14 empty] | 286 |  |  | 10550 | 14060 | 720 | 1980 | 129 | 36 | 160 |  | 39 |  |  |  | 10 |  | 27684
M4090 | exploration | Gallinas Mountains | McLemore, unpublished, NMBMR |  |  | na | 34.196625 | -105.739861 | NAD27 | Lincoln | New Mexico | Yeso breccia | Magmatic REE | Peralkaline syenite/granite/rhyolite/alaskite/pegmatites | Tv | G3 Red Cloud 3 | [43 empty] | 290 | [9 empty] | 2240 | [14 empty] | 310 |  |  | 7610 | 9320 | 450 | 1550 | 143 | 40 | 172 |  | 44 |  |  |  | 11 |  | 19340
M4091 | exploration | Gallinas Mountains | McLemore, unpublished, NMBMR |  |  | na | 34.20831 | -105.7521 | NAD27 | Lincoln | New Mexico | Yeso breccia | Magmatic REE | Peralkaline syenite/granite/rhyolite/alaskite/pegmatites | Tv | G4 Red Cloud campground | [43 empty] | 40 | [9 empty] | 80 | [14 empty] | 46 |  |  | 275 | 230 | 31 | 174 | 14 |  | 11 | [7 empty] | 735
M4092 | exploration | Gallinas Mountains | McLemore, unpublished, NMBMR |  |  | na | 34.207145 | -105.73309 | NAD27 | Lincoln | New Mexico | limestone | Magmatic REE | Peralkaline syenite/granite/rhyolite/alaskite/pegmatites | Pyl | 5120 Goodman(Congress) | [43 empty] | 102 | [9 empty] | 430 | [14 empty] | 752 |  |  | 123 | 7570 | 680 | 2010 | 425 | 96 | 309 |  | 101 | 5.8 | 20 |  | 13 |  | 11352.8
M4093 | exploration | Gallinas Mountains | McLemore, unpublished, NMBMR |  |  | na | 34.2133058 | -105.7581461 | NAD27 | Lincoln | New Mexico | Yeso breccia | Magmatic REE | Peralkaline syenite/granite/rhyolite/alaskite/pegmatites | Tv | G6All American | [43 empty] | 70 | [9 empty] | 110 | [14 empty] | 181 |  |  | 3300 | 1790 | 141 | 264 | 26 | 5.8 | 47 |  | 23 |  |  |  | 6 |  | 5602.8
M4094 | exploration | Gallinas Mountains | McLemore, unpublished, NMBMR |  |  | na | 34.222415 | -105.758064 | NAD27 | Lincoln | New Mexico | Yeso breccia | Magmatic REE | Peralkaline syenite/granite/rhyolite/alaskite/pegmatites | Tv | G7Sky High | [43 empty] | 8580 | [9 empty] | 22200 | [14 empty] | 189 |  |  | 1680 | 3690 | 224 | 563 | 58 | 3440 | 62 |  | 2.4 |  |  |  | 5.2 |  | 9724.6
M9671 | uranium | Gallinas Mountains | McLemore (1983) | 1905-06-04 | 1905-06-04 | na | 34.210382 | -105.770049 | NAD27 | Lincoln | New Mexico | tactite | Magmatic REE | Peralkaline syenite/granite/rhyolite/alaskite/pegmatites | Py | grab | [65 empty] | 700
RM1 | Gallinas/Alpers | Gallinas Mountains | Alers, ACT Labs | 2014-12-11 | 2015-01-29 | A14-10327 | 34.20266 | -105.73752 | NAD27 | Lincoln | New Mexico | Yeso breccia | Magmatic REE | Peralkaline syenite/granite/rhyolite/alaskite/pegmatites | Tv | grab | natural exposure/outcrop | [5 empty] | 39.91 | 0.288 | 8.74 | 9.74 | 1.01 | 0.17 | 17.29 | 0.36 | 7.24 | 0.14 | 10.28 | 78400 | [6 empty] | 103.008 | 6.067242 | 3.0660338 | 8.854545 |  |  | 38 | 1.6 | 56 |  | 28630 |  | 5 | [6 empty] | 110 | 34 |  | 5.8 |  |  |  | 106 | 31 |  | 70 |  |  | 11.1 | 12 |  |  | 793 | 0.9 |  | 26.5 |  | 23.4 |  | 14 | 690 |  | 1010 | 6430 | 7470 | 561 | 1480 | 168 | 30.3 | 116 | 14.8 | 82.8 | 16.4 | 51.6 | 7.4 | 41.5 | 5.56 | 16475.36
RM10 | Gallinas/Alpers | Gallinas Mountains | Alers, ACT Labs | 2014-12-11 | 2015-01-29 | A14-10327 | 34.193531 | -105.734315 | NAD27 | Lincoln | New Mexico | Yeso sandstone | Magmatic REE | Peralkaline syenite/granite/rhyolite/alaskite/pegmatites | Tv | dump | mine dump/waste rock | NMLI0042 |  |  |  |  | 60.77 | 0.423 | 6.4 | 3.03 | 0.081 | 0.08 | 14.72 | 0.49 | 4.68 | 0.07 | 3.62 | 86200 | [6 empty] | 102.984 | 1.721799 | 1.1360211 | 2.754545 |  |  | 135 | 3.5 | 432 |  | 7443 |  | < 0.4 | [6 empty] | 1610 | 16 |  | 8.7 |  |  |  | 257 | 13 |  | 2740 |  |  | 84 | 3 |  |  | 471 | 0.8 |  | 17 |  | 11.5 |  | 17 | 191 |  | 240 | 1040 | 1750 | 158 | 450 | 59.2 | 12.2 | 35 | 4.2 | 23.8 | 4.8 | 14.5 | 1.99 | 12.4 | 1.64 | 3567.73
RM11 | Gallinas/Alpers | Gallinas Mountains | Alers, ACT Labs | 2014-12-11 | 2015-01-29 | A14-10327 | 34.194104 | -105.734337 | NAD27 | Lincoln | New Mexico | Yeso sandstone | Magmatic REE | Peralkaline syenite/granite/rhyolite/alaskite/pegmatites | Tv | grab | natural exposure/outcrop | [5 empty] | 72.1 | 0.421 | 6.85 | 2.44 | 0.016 | 0.06 | 7.44 | 0.21 | 5.11 | 0.09 | 2.95 | 41000 | [6 empty] | 101.787 | 1.310202 | 0.9987778 | 2.218182 |  |  | 150 | 4.4 | 630 |  | 2168 |  | < 0.4 | [6 empty] | 670 | 9 |  | 8.3 |  |  |  | 39 | 10 |  | 4240 |  |  | 125 | 2 |  |  | 173 | 0.8 |  | 7.6 |  | 12 |  | 14 | 126 |  | 110 | 94.8 | 174 | 17.9 | 58.1 | 13.8 | 3.63 | 13.5 | 2.4 | 14.6 | 3 | 9.3 | 1.33 | 8.5 | 1.16 | 416.02
RM12 | Gallinas/Alpers | Gallinas Mountains | Alers, ACT Labs | 2014-12-11 | 2015-01-29 | A14-10327 | 34.194045 | -105.734337 | NAD27 | Lincoln | New Mexico | Yeso sandstone | Magmatic REE | Peralkaline syenite/granite/rhyolite/alaskite/pegmatites | Tv | grab | natural exposure/outcrop | [5 empty] | 54.45 | 0.309 | 6.71 | 2.52 | 0.017 | 0.06 | 16.51 | 0.32 | 4.5 | 0.08 | 3.42 | 96100 | [6 empty] | 98.506 | 1.369566 | 1.0134774 | 2.290909 |  |  | 154 | 5.8 | 820 |  | 8465 |  | < 0.4 | [6 empty] | 500 | 18 |  | 8.3 |  |  |  | 238 | 19 |  | 3.04 |  |  | 122 | 3 |  |  | 3809 | 1.1 |  | 23.6 |  | 30.1 |  | 10 | 149 |  | 180 | 765 | 1310 | 123 | 359 | 54.7 | 11.3 | 32.8 | 3.7 | 19.9 | 3.6 | 10.7 | 1.48 | 8.4 | 1.16 | 2704.74
RM13 | Gallinas/Alpers | Gallinas Mountains | Alers, ACT Labs | 2014-12-11 | 2015-12-31 | A15-08816 | 34.237797 | -105.786547 | NAD27 | Lincoln | New Mexico | rhyolite tuff | Magmatic REE | Peralkaline syenite/granite/rhyolite/alaskite/pegmatites | Tir | grab | natural exposure/outcrop | [5 empty] | 89.67 | 0.063 | 4.43 | 0.82 | 0.007 | 0.07 | 0.14 | 0.83 | 2.05 | 0.04 | 0.34 | <100 | [6 empty] | 98.46 | 0.344556 | 0.4409884 | 0.7454545 |  |  | < 5 | 0.6 | < 5 |  | 160 |  | < 0.4 | [6 empty] | <10 | 6 |  | 1.1 |  |  |  | < 2 | 8 |  | < 5 |  |  | 0.8 | < 1 |  |  | 84 | 0.6 |  | 4.6 |  | 0.7 |  | 2 | 1.1 |  | < 30 | 7.7 | 17.3 | 2.04 | 8.2 | 1.7 | 0.38 | 1.1 | 0.2 | 1.1 | 0.2 | 0.6 | 0.1 | 0.7 | 0.1 | 41.42
RM14 | Gallinas/Alpers | Gallinas Mountains | Alers, ACT Labs | 2014-12-11 | 2015-12-31 | A15-08816 | 34.237986 | -105.756459 | NAD27 | Lincoln | New Mexico | syenite | Magmatic REE | Peralkaline syenite/granite/rhyolite/alaskite/pegmatites | Tis | grab | natural exposure/outcrop | [5 empty] | 65.81 | 0.203 | 17.69 | 2.09 | 0.005 | 0.05 | 0.07 | 6.66 | 4.97 | 0.03 | 0.94 | <100 | [6 empty] | 98.518 | 0.590247 | 1.4407283 | 1.9 |  |  | 9 | 2 | 9 |  | 125 |  | < 0.4 | [6 empty] | 10 | 27 |  | 9.1 |  |  |  | 5 | 95 |  | < 5 |  |  | 0.9 | < 1 |  |  | 52 | 4.8 |  | 47.7 |  | 14 |  | 7 | 9.1 |  | < 30 | 35 | 58.5 | 6.43 | 20.9 | 4.2 | 1.06 | 4 | 0.8 | 4.9 | 1.1 | 3.4 | 0.59 | 4.2 | 0.7 | 145.78
RM15 | Gallinas/Alpers | Gallinas Mountains | Alers, ACT Labs | 2014-12-11 | 2015-12-31 | A15-08816 | 34.206363 | -105.745519 | NAD27 | Lincoln | New Mexico | trachyte | Magmatic REE | Peralkaline syenite/granite/rhyolite/alaskite/pegmatites | Titp | float | float | [5 empty] | 67.91 | 0.271 | 17.12 | 2.97 | 0.058 | 0.04 | 0.2 | 9.25 | 0.22 | 0.13 | 0.92 | <100 | [6 empty] | 99.089 | 1.199601 | 1.6504389 | 2.7 |  |  | < 5 | 1.6 | < 5 |  | 213 |  | < 0.4 | [6 empty] | <10 | 31 |  | 9.4 |  |  |  | < 2 | 130 |  | < 5 |  |  | 1.1 | 1 |  |  | 235 | 5.4 |  | 66 |  | 15.3 |  | 15 | 9.4 |  | < 30 | 97.4 | 217 | 18 | 57.2 | 8.7 | 2.02 | 6.5 | 1 | 5.9 | 1.2 | 3.9 | 0.67 | 5 | 0.83 | 425.32
RM16 | Gallinas/Alpers | Gallinas Mountains | Alers, ACT Labs | 2014-12-11 | 2015-12-31 | A15-08816 | 34.188992 | -105.754701 | NAD27 | Lincoln | New Mexico | syenite | Magmatic REE | Peralkaline syenite/granite/rhyolite/alaskite/pegmatites | Tis | grab | natural exposure/outcrop | [5 empty] | 72 | 0.401 | 15.09 | 1.84 | 0.078 | 0.06 | 0.23 | 7.95 | 0.16 | 0.16 | 0.82 | <100 | [6 empty] | 98.789 | 0.541422 | 1.2444358 | 1.672727 |  |  | < 5 | 1.2 | < 5 |  | 160 |  | < 0.4 | [6 empty] | <10 | 22 |  | 6.8 |  |  |  | < 2 | 52 |  | < 5 |  |  | 0.7 | 4 |  |  | 188 | 2.8 |  | 24.6 |  | 2.9 |  | 3 | 6.8 |  | < 30 | 30.2 | 76.8 | 9.01 | 33.9 | 6.1 | 1.51 | 4.6 | 0.7 | 3.8 | 0.8 | 2.3 | 0.37 | 2.6 | 0.4 | 173.09
RM17 | Gallinas/Alpers | Gallinas Mountains | Alers, ACT Labs | 2014-12-11 | 2015-12-31 | A15-08816 | 34.18884 | -105.754547 | NAD27 | Lincoln | New Mexico | syenite | Magmatic REE | Peralkaline syenite/granite/rhyolite/alaskite/pegmatites | Tis | grab | natural exposure/outcrop | [5 empty] | 68.84 | 0.337 | 18.43 | 1.07 | 0.033 | 0.06 | 0.23 | 9.92 | 0.33 | 0.13 | 0.53 | <100 | [6 empty] | 99.91 | -0.119619 | 1.2015809 | 0.9727273 |  |  | 5 | 1.1 | < 5 |  | 161 |  | < 0.4 | [6 empty] | <10 | 26 |  | 8.3 |  |  |  | < 2 | 75 |  | < 5 |  |  | < 5 | 2 |  |  | 212 | 3.9 |  | 41.1 |  | 3.8 |  | 7 | 8.3 |  | < 30 | 55.7 | 130 | 15.4 | 53.8 | 9.3 | 2.02 | 7 | 1 | 5.6 | 1.1 | 3.3 | 0.54 | 3.8 | 0.59 | 289.15
RM18 | Gallinas/Alpers | Gallinas Mountains | Alers, ACT Labs | 2014-12-11 | 2015-12-31 | A15-08816 | 34.191605 | -105.740322 | NAD27 | Lincoln | New Mexico | Yeso sandstone | Magmatic REE | Peralkaline syenite/granite/rhyolite/alaskite/pegmatites | Tv | dump | mine dump/waste rock | [5 empty] | 38.79 | 0.627 | 5.2 | 2.49 | 0.173 | 0.17 | 23.1 | 1.36 | 1 | 0.25 | 11.11 | 81900 | [6 empty] | 92.6108 | 1.417617 | 0.9306213 | 2.263636 |  |  | 101 | 26.3 | 4790 |  | 1508 |  | 1.3 | [6 empty] | 16900 | 10 |  | 4.3 |  |  |  | 101 | 23 |  | 33800 |  |  | 886 | 8 |  |  | 1541 | 1 |  | 7.7 |  | 26.3 |  | 9 | 4.3 |  | 16900 | 112 | 175 | 17.1 | 52.8 | 8.6 | 2.12 | 7.8 | 1.2 | 7.2 | 1.4 | 3.9 | 0.55 | 3.4 | 0.49 | 393.56
RM19 | Gallinas/Alpers | Gallinas Mountains | Alers, ACT Labs | 2014-12-11 | 2015-12-31 | A15-08816 | 34.196035 | -105.739981 | NAD27 | Lincoln | New Mexico | Yeso breccia | Magmatic REE | Peralkaline syenite/granite/rhyolite/alaskite/pegmatites | Tv | dump | mine dump/waste rock | [5 empty] | 55.51 | 0.499 | 9.49 | 5.15 | 0.514 | 0.09 | 3.95 | 0.13 | 7.48 | 0.04 | 4.84 | 17300 | [6 empty] | 89.8336 | 2.988945 | 1.8621605 | 4.681818 |  |  | 12 | 29.3 | 4710 |  | 4106 |  | 0.4 | [6 empty] | 16900 | 12 |  | 3.9 |  |  |  | 13 | 9 |  | 25800 |  |  | 873 | 10 |  |  | 195 | 1.3 |  | 6.5 |  | 16.6 |  | 20 | 3.9 |  | 30500 | 147 | 173 | 20.4 | 67.6 | 10.9 | 2.72 | 9 | 1.3 | 7 | 1.3 | 3.8 | 0.57 | 3.7 | 0.51 | 448.8
RM2 | Gallinas/Alpers | Gallinas Mountains | Alers, ACT Labs | 2014-12-11 | 2015-01-29 | A14-10327 | 34.202531 | -105.738104 | NAD27 | Lincoln | New Mexico | Abo | Magmatic REE | Peralkaline syenite/granite/rhyolite/alaskite/pegmatites | Tv | 1ft chan | natural exposure/outcrop | [5 empty] | 52.17 | 0.227 | 14.89 | 2.92 | 0.132 | 0.12 | 10.25 | 1.31 | 10.51 | 0.1 | 5.33 | 48800 | [6 empty] | 102.839 | 1.266786 | 1.5265354 | 2.654545 |  |  | 21 | 2.7 | 23 |  | 9067 |  | 2.9 | [6 empty] | 70 | 30 |  | 10.5 |  |  |  | 20 | 51 |  | 46 |  |  | 5.5 | 4 |  |  | 396 | 2.6 |  | 40.8 |  | 13.9 |  | 6 | 208 |  | 110 | 1050 | 1240 | 98.1 | 272 | 35 | 7.41 | 26.1 | 3.8 | 25.2 | 5.4 | 17.2 | 2.58 | 16.7 | 2.41 | 2801.9
RM20 | Gallinas/Alpers | Gallinas Mountains | Alers, ACT Labs | 2014-12-11 | 2015-12-31 | A15-08816 | 34.196496 | -105.739844 | NAD27 | Lincoln | New Mexico | Yeso sandstone | Magmatic REE | Peralkaline syenite/granite/rhyolite/alaskite/pegmatites | Tv | dump | mine dump/waste rock | [5 empty] | 29.95 | 0.196 | 3.09 | 1.54 | 0.096 | 0.11 | 7.53 | 0.36 | 1.49 | 0.05 | 10.11 | 43700 | [6 empty] | 60.531 | 0.882432 | 0.5693248 | 1.4 |  |  | 95 | 126 | 28900 |  | 16390 |  | 17.3 | [6 empty] | 84500 | 17 |  | 3 |  |  |  | 515 | 7 |  | 181000 |  |  | 2790 | 6 |  |  | 951 | 1.5 |  | 22.8 |  | 97.6 |  | 2 | 3 |  | 27000 | 1870 | 2990 | 235 | 668 | 81.9 | 15.8 | 43.8 | 4 | 15.1 | 2.3 | 5.1 | 0.65 | 4.1 | 0.6 | 5936.35
RM21 | Gallinas/Alpers | Gallinas Mountains | Alers, ACT Labs | 2014-12-11 | 2015-12-31 | A15-08816 | 34.195923 | -105.737614 | NAD27 | Lincoln | New Mexico | Abo | Magmatic REE | Peralkaline syenite/granite/rhyolite/alaskite/pegmatites | Tv | dump | mine dump/waste rock | [5 empty] | 14.59 | 0.141 | 3.53 | 2.31 | 0.476 | 0.15 | 36.63 | 0.28 | 0.88 | 0.02 | 20.72 | 72300 | [6 empty] | 92.015 | 1.373373 | 0.7992897 | 2.1 |  |  | 29 | 8 | 217 |  | 50580 |  | 0.8 | [6 empty] | 100 | 54 |  | 1.9 |  |  |  | 8 | 14 |  | 64 |  |  | 42 | 13 |  |  | 21840 | 3.2 |  | 56.7 |  | 73.7 |  | 7 | 1.9 |  | 250 | 15100 | 17300 | 1170 | 3000 | 241 | 44.9 | 111 | 9.9 | 37.1 | 5.2 | 10.7 | 1.18 | 6.2 | 0.79 | 37037.97
RM22 | Gallinas/Alpers | Gallinas Mountains | Alers, ACT Labs | 2014-12-11 | 2015-12-31 | A15-08816 | 34.210389 | -105.769751 | NAD27 | Lincoln | New Mexico | tactite | Magmatic REE | Peralkaline syenite/granite/rhyolite/alaskite/pegmatites | Py | dump | mine dump/waste rock | NMLI0003 |  |  |  |  | 7.43 | 0.008 | 0.18 | 89.27 | 0.041 | 0.11 | 0.07 | 0.01 | 0.05 | 0.07 | 2.03 | 700 | [6 empty] | 99.339 | 59.204691 | 24.1448399 | 81.15455 |  |  | < 5 | 1.6 | 12 |  | 297 |  | < 0.4 | [6 empty] | 20 | 5 |  | < 0.2 |  |  |  | 5 | 4 |  | 28 |  |  | 3 | < 1 |  |  | 40 | < 0.01 |  | 19.8 |  | 53.7 |  | 4 | < 0.2 |  | < 30 | 74.7 | 78.7 | 7.05 | 19.8 | 2 | 0.5 | 1.4 | 0.2 | 0.9 | 0.2 | 0.6 | 0.09 | 0.6 | 0.1 | 186.84
RM23 | Gallinas/Alpers | Gallinas Mountains | Alers, ACT Labs | 2014-12-11 | 2015-12-31 | A15-08816 | 34.20386 | -105.755201 | NAD27 | Lincoln | New Mexico | tactite | Magmatic REE | Peralkaline syenite/granite/rhyolite/alaskite/pegmatites | Py | 2.9 ft chan | natural exposure/outcrop | NMLI0313 |  |  |  |  | 39.01 | 0.038 | 1.04 | 55.51 | 0.173 | 1.15 | 0.65 | 0.03 | 0.25 | 0.05 | 2.17 | 2700 | [6 empty] | 100.341 | 36.772983 | 15.0597187 | 50.46364 |  |  | 9 | 1 | 28 |  | 247 |  | < 0.4 | [6 empty] | 160 | 5 |  | 0.3 |  |  |  | 13 | 5 |  | 89 |  |  | 3.5 | 1 |  |  | 25 | < 0.01 |  | 1.8 |  | 8.2 |  | 2 | 0.3 |  | 70 | 48 | 55.7 | 4.79 | 14.3 | 2 | 0.54 | 1.8 | 0.2 | 1.3 | 0.2 | 0.7 | 0.1 | 0.7 | 11 | 141.33
RM24 | Gallinas/Alpers | Gallinas Mountains | Alers, ACT Labs | 2014-12-11 | 2015-12-31 | A15-08816 | 34.203888 | -105.755158 | NAD27 | Lincoln | New Mexico | tactite | Magmatic REE | Peralkaline syenite/granite/rhyolite/alaskite/pegmatites | Py | 2.6 ft chan | natural exposure/outcrop | NMLI0313 |  |  |  |  | 44.39 | 0.355 | 5.07 | 11.85 | 0.218 | 4.83 | 13.68 | 0.21 | 1.07 | 0.08 | 17.33 | 6600 | [6 empty] | 99.743 | 7.631955 | 3.4548495 | 10.77273 |  |  | 10 | 1.3 | 14 |  | 556 |  | 0.5 | [6 empty] | 130 | 11 |  | 4.6 |  |  |  | 7 | 7 |  | 9 |  |  | 1.9 | 5 |  |  | 91 | 0.5 |  | 6.3 |  | 7.7 |  | 2 | 4.6 |  | 30 | 1540 | 1380 | 76.1 | 154 | 11.6 | 3.05 | 6.9 | 0.8 | 4.1 | 0.8 | 2.4 | 0.36 | 2.4 | 0.36 | 3182.87
RM25 | Gallinas/Alpers | Gallinas Mountains | Alers, ACT Labs | 2014-12-11 | 2015-12-31 | A15-08816 | 34.203849 | -105.749633 | NAD27 | Lincoln | New Mexico | tactite | Magmatic REE | Peralkaline syenite/granite/rhyolite/alaskite/pegmatites | Py | dump | mine dump/waste rock | NMLI0829 |  |  |  |  | 67.47 | 0.017 | 0.52 | 9.95 | 1.741 | 0.23 | 8.73 | 0.06 | 0.05 | < 0.01 | 9.85 | <100 | [6 empty] | 98.618 | 6.576435 | 2.7159215 | 9.045455 |  |  | 10 | < 0.5 | 45 |  | 1789 |  | < 0.4 | [6 empty] | 10 | 4 |  | < 0.2 |  |  |  | 32 | < 1 |  | < 5 |  |  | 1.6 | < 1 |  |  | 156 | < 0.01 |  | 0.5 |  | 9.1 |  | 2 | < 0.2 |  | 140 | 29.9 | 15.6 | 5.82 | 23.1 | 4.3 | 0.96 | 4.4 | 0.6 | 3.6 | 0.7 | 1.9 | 0.24 | 1.4 | 0.21 | 92.73
RM26 | Gallinas/Alpers | Gallinas Mountains | Alers, ACT Labs | 2014-12-11 | 2015-12-31 | A15-08816 | 34.203307 | -105.748369 | NAD27 | Lincoln | New Mexico | Yeso breccia | Magmatic REE | Peralkaline syenite/granite/rhyolite/alaskite/pegmatites | Tv | dump | mine dump/waste rock | NMLI0830 |  |  |  |  | 55.83 | 0.044 | 1.24 | 1.5 | 0.087 | 3.96 | 20.32 | 0.33 | 0.19 | 0.03 | 15.56 | 64800 | [6 empty] | 105.571 | 0.93915 | 0.466935 | 1.363636 |  |  | < 5 | 0.9 | 23 |  | 687 |  | < 0.4 | [6 empty] | 430 | 3 |  | 0.8 |  |  |  | 8 | 4 |  | 19 |  |  | 4.5 | 3 |  |  | 169 | 0.2 |  | 3.8 |  | 1.3 |  | < 1 | 0.8 |  | 70 | 52.1 | 49.3 | 3.44 | 9.5 | 2.1 | 0.69 | 2.8 | 0.5 | 2.6 | 0.5 | 1.4 | 0.2 | 1.2 | 0.18 | 126.51
RM27 | Gallinas/Alpers | Gallinas Mountains | Alers, ACT Labs | 2014-12-11 | 2015-12-31 | A15-08816 | 34.203289 | -105.748401 | NAD27 | Lincoln | New Mexico | fenite | Magmatic REE | Peralkaline syenite/granite/rhyolite/alaskite/pegmatites | Titp | dump | mine dump/waste rock | NMLI0830 |  |  |  |  | 60.69 | 0.493 | 16.54 | 1.16 | 0.039 | 0.19 | 5.59 | 8.98 | 0.33 | 0.3 | 4.41 | 400 | [6 empty] | 98.762 | 0.025128 | 1.1323592 | 1.054545 |  |  | 6 | 1.5 | < 5 |  | 220 |  | < 0.4 | [6 empty] | 20 | 23 |  | 6.7 |  |  |  | 2 | 70 |  | < 5 |  |  | 1.1 | 3 |  |  | 302 | 3.5 |  | 28.8 |  | 7.5 |  | 8 | 6.7 |  | < 30 | 161 | 281 | 29.6 | 98.8 | 14.9 | 3.62 | 9.9 | 1.3 | 6.6 | 1.3 | 3.7 | 0.55 | 3.5 | 0.52 | 616.29
RM28 | Gallinas/Alpers | Gallinas Mountains | Alers, ACT Labs | 2014-12-11 | 2015-12-31 | A15-08816 | 34.203289 | -105.748401 | NAD27 | Lincoln | New Mexico | carbonate breccia | Magmatic REE | Peralkaline syenite/granite/rhyolite/alaskite/pegmatites | Py | dump | mine dump/waste rock | NMLI0830 |  |  |  |  | 23.09 | 0.023 | 0.49 | 0.72 | 0.037 | 1.05 | 51.55 | 0.09 | 0.06 | < 0.01 | 9.35 | 301000 | [6 empty] | 116.56 | 0.455526 | 0.2189214 | 0.6545455 |  |  | 10 | 3 | 19 |  | 9044 |  | 0.6 | [6 empty] | 180 | 3 |  | 0.8 |  |  |  | 5 | 6 |  | 13 |  |  | 5.5 | 2 |  |  | 815 | 9.3 |  | 6.4 |  | 2.9 |  | 5 | 0.8 |  | < 30 | 843 | 722 | 42.2 | 91.8 | 12.3 | 4 | 14.2 | 2.6 | 14.6 | 2.8 | 7.6 | 1.01 | 6.1 | 0.77 | 1764.98
RM29 | Gallinas/Alpers | Gallinas Mountains | Alers, ACT Labs | 2014-12-11 | 2015-12-31 | A15-08816 | 34.20328 | -105.748347 | NAD27 | Lincoln | New Mexico | Yeso sandstone | Magmatic REE | Peralkaline syenite/granite/rhyolite/alaskite/pegmatites | Tv | 2.75 ft chan | natural exposure/outcrop | NMLI0830 |  |  |  |  | 74.35 | 0.615 | 9.52 | 2.33 | 0.038 | 1.21 | 3.67 | 3.36 | 1.02 | 0.1 | 4.85 | 6500 | [6 empty] | 101.713 | 1.117089 | 1.1012021 | 2.118182 |  |  | < 5 | 2.1 | 14 |  | 136 |  | 1.4 | [6 empty] | 520 | 14 |  | 6.3 |  |  |  | 2 | 11 |  | 26 |  |  | 1.7 | 7 |  |  | 254 | 1 |  | 7.8 |  | 3.2 |  | 5 | 6.3 |  | 50 | 28.6 | 56.1 | 6.28 | 25.5 | 5 | 0.97 | 3.7 | 0.6 | 3.6 | 0.7 | 2.2 | 0.35 | 2.3 | 0.36 | 136.26
RM3 | Gallinas/Alpers | Gallinas Mountains | Alers, ACT Labs | 2014-12-11 | 2015-01-29 | A14-10327 | 34.202479 | -105.738158 | NAD27 | Lincoln | New Mexico | Yeso sandstone | Magmatic REE | Peralkaline syenite/granite/rhyolite/alaskite/pegmatites | Tv | float | float | [5 empty] | 66.85 | 0.009 | 0.28 | 8.08 | 1.052 | 0.05 | 2.62 | 0.04 | 0.13 | 0.03 | 6.08 | 22400 | [6 empty] | 93.793 | 5.346864 | 2.1984496 | 7.345455 |  |  | 88 | 0.5 | 143 |  | 63320 |  | < 0.4 | [6 empty] | 390 | 111 |  | 1.2 |  |  |  | 10 | 1 |  | 786 |  |  | 43.6 | 16 |  |  | 1144 | < 0.1 |  | 26.3 |  | 13.2 |  | < 1 | 742 |  | 670 | 23300 | 24900 | 1820 | 4660 | 475 | 80.2 | 278 | 27.1 | 121 | 18.3 | 41.8 | 3.96 | 17.1 | 2.16 | 55744.62
RM30 | Gallinas/Alpers | Gallinas Mountains | Alers, ACT Labs | 2014-12-11 | 2015-12-31 | A15-08816 | 34.19565 | -105.742495 | NAD27 | Lincoln | New Mexico | Yeso sandstone | Magmatic REE | Peralkaline syenite/granite/rhyolite/alaskite/pegmatites | Tv | dump | mine dump/waste rock | NMLI0919 |  |  |  |  | 2.72 | 0.024 | 0.48 | 2.73 | 0.188 | 0.37 | 52.73 | 0.17 | 0.09 | 0.03 | 40.62 | 1400 | [6 empty] | 100.292 | 1.789209 | 0.7618701 | 2.481818 |  |  | 25 | < 0.5 | 46 |  | 183 |  | 0.6 | [6 empty] | 20 | 1 |  | < 0.2 |  |  |  | 2 | 3 |  | 10 |  |  | 5.3 | 1 |  |  | 171 | 0.3 |  | 0.4 |  | 1.5 |  | 2 | < 0.2 |  | 270 | 10.7 | 9.4 | 1.66 | 5.9 | 1.2 | 0.34 | 1.1 | 0.2 | 1 | 0.2 | 0.5 | 0.07 | 0.4 | 0.05 | 32.72
RM4 | Gallinas/Alpers | Gallinas Mountains | Alers, ACT Labs | 2014-12-11 | 2015-01-29 | A14-10327 | 34.193427 | -105.738129 | NAD27 | Lincoln | New Mexico | Yeso breccia | Magmatic REE | Peralkaline syenite/granite/rhyolite/alaskite/pegmatites | Tv | float | float | [5 empty] | 68.18 | 0.027 | 0.86 | 13.24 | 0.161 | 0.08 | 0.23 | 0.04 | 0.27 | 0.03 | 4.96 | 1400 | [6 empty] | 94.541 | 8.743392 | 3.6222688 | 12.03636 |  |  | 250 | 1.9 | 239 |  | 63230 |  | 3.8 | [6 empty] | 90 | 4 |  | 0.3 |  |  |  | 802 | < 1 |  | 1.31 |  |  | 109 | 2 |  |  | 882 | < 0.1 |  | 2.5 |  | 9.3 |  | < 1 | 73 |  | 120 | 633 | 625 | 42.4 | 105 | 10.2 | 1.74 | 8.3 | 1.3 | 8.6 | 1.9 | 5.7 | 0.77 | 4 | 0.54 | 1448.45
RM5 | Gallinas/Alpers | Gallinas Mountains | Alers, ACT Labs | 2014-12-11 | 2015-01-29 | A14-10327 | 34.193409 | -105.736696 | NAD27 | Lincoln | New Mexico | Yeso breccia | Magmatic REE | Peralkaline syenite/granite/rhyolite/alaskite/pegmatites | Tv | float | float | [5 empty] | 72.48 | 0.396 | 8.07 | 2.61 | 0.038 | 0.06 | 6.51 | 1.1 | 1.9 | 0.06 | 4.3 | 33700 | [6 empty] | 100.894 | 1.368063 | 1.1051307 | 2.372727 |  |  | 34 | 9.4 | 901 |  | 2399 |  | 3.2 | [6 empty] | 5480 | 9 |  | 5.7 |  |  |  | 7 | 7 |  | 812 |  |  | 258 | 4 |  |  | 121 | 0.6 |  | 6 |  | 10.3 |  | 13 | 48 |  | 970 | 166 | 201 | 16.3 | 47.6 | 7.2 | 1.58 | 6.5 | 1 | 6.3 | 1.3 | 3.8 | 0.55 | 3.6 | 0.49 | 463.22
RM6 | Gallinas/Alpers | Gallinas Mountains | Alers, ACT Labs | 2014-12-11 | 2015-01-29 | A14-10327 | 34.193699 | -105.736851 | NAD27 | Lincoln | New Mexico | Yeso breccia | Magmatic REE | Peralkaline syenite/granite/rhyolite/alaskite/pegmatites | Tv | 2ft chan | natural exposure/outcrop | [5 empty] | 74.36 | 0.444 | 8.67 | 4.13 | 0.05 | 0.11 | 1.84 | 0.3 | 6.99 | 0.08 | 2.37 | 1900 | [6 empty] | 99.534 | 2.349279 | 1.5457931 | 3.754545 |  |  | 178 | 4.8 | 104 |  | 6315 |  | 1.8 | [6 empty] | 110 | 14 |  | 11 |  |  |  | 36 | 23 |  | 183 |  |  | 13 | 3 |  |  | 157 | 1.3 |  | 15.3 |  | 10 |  | 10 | 90 |  | 40 | 393 | 558 | 46.2 | 132 | 19.6 | 3.75 | 12.3 | 1.8 | 11.3 | 2.4 | 7.8 | 1.2 | 7.6 | 1.09 | 1198.04
RM7 | Gallinas/Alpers | Gallinas Mountains | Alers, ACT Labs | 2014-12-11 | 2015-01-29 | A14-10327 | 34.193699 | -105.736905 | NAD27 | Lincoln | New Mexico | Yeso breccia | Magmatic REE | Peralkaline syenite/granite/rhyolite/alaskite/pegmatites | Tv | 2ft chan | natural exposure/outcrop | [5 empty] | 64.92 | 0.618 | 10 | 3.9 | 0.057 | 0.11 | 5.76 | 0.52 | 6.67 | 0.05 | 5.76 | 7200 | [6 empty] | 99.085 | 2.13687 | 1.549443 | 3.545455 |  |  | 26 | 2.9 | 103 |  | 5959 |  | < 0.4 | [6 empty] | 370 | 17 |  | 7.5 |  |  |  | 14 | 12 |  | 69 |  |  | 24.2 | 4 |  |  | 4224 | 0.8 |  | 11.2 |  | 8.9 |  | 19 | 94 |  | 810 | 1120 | 1250 | 94.3 | 246 | 24.7 | 4.59 | 14.4 | 2 | 12.1 | 2.4 | 7.9 | 1.12 | 6.6 | 0.88 | 2786.99
RM8 | Gallinas/Alpers | Gallinas Mountains | Alers, ACT Labs | 2014-12-11 | 2015-01-29 | A14-10327 | 34.187536 | -105.738566 | NAD27 | Lincoln | New Mexico | Yeso breccia | Magmatic REE | Peralkaline syenite/granite/rhyolite/alaskite/pegmatites | Tv | float | float | [5 empty] | 60.38 | 0.362 | 5.08 | 2.28 | 0.354 | 0.08 | 21.4 | 0.58 | 3.51 | 0.07 | 4.02 | 129000 | [6 empty] | 111.016 | 1.283724 | 0.8679036 | 2.072727 |  |  | 8 | 2.6 | 38 |  | 4554 |  | < 0.4 | [6 empty] | 120 | 12 |  | 11.2 |  |  |  | 9 | 10 |  | 71 |  |  | 13.8 | 3 |  |  | 342 | 0.9 |  | 7.7 |  | 15.8 |  | 6 | 96 |  | 160 | 1040 | 1360 | 114 | 316 | 38.8 | 8.21 | 24.6 | 2.9 | 15.6 | 2.8 | 7.8 | 1.01 | 5.4 | 0.75 | 2937.87
RM9 | Gallinas/Alpers | Gallinas Mountains | Alers, ACT Labs | 2014-12-11 | 2015-01-29 | A14-10327 | 34.195618 | -105.735681 | NAD27 | Lincoln | New Mexico | Yeso breccia | Magmatic REE | Peralkaline syenite/granite/rhyolite/alaskite/pegmatites | Py | float | float | [5 empty] | 61.36 | 0.29 | 14.59 | 7.31 | 0.015 | 0.04 | 0.08 | 0.26 | 12.38 | 0.23 | 1.83 | <100 | [6 empty] | 98.385 | 4.192173 | 2.6986097 | 6.645455 |  |  | 53 | 2.8 | 105 |  | 1461 |  | < 0.4 | [6 empty] | 140 | 24 |  | 11.4 |  |  |  | 76 | 64 |  | 179 |  |  | 15.4 | 2 |  |  | 59 | 4.3 |  | 42.5 |  | 16.2 |  | 5 | 153 |  | 50 | 306 | 477 | 45.3 | 133 | 23.3 | 5.4 | 18.4 | 3.2 | 20.9 | 4.5 | 14.2 | 2.18 | 13.7 | 1.81 | 1068.89
S1 | USBM | Gallinas Mountains | Schreiner (1993) | 1993 | 1993 | na | 34.222375 | -105.75815 | NAD27 | Lincoln | New Mexico | intrusive breccia | Magmatic REE | Peralkaline syenite/granite/rhyolite/alaskite/pegmatites | Tibx | chip | [30 empty] | 174 | 0.2 | 50 |  | >20000 |  | 39 |  |  |  | 3 | 11 |  | 1266 |  |  |  | 0.298 |  |  | 6 |  | 3 | 559 |  |  | 7 | 4.13 |  |  | 1126 |  |  | 28.1 |  | 26.5 |  | <10 | 59 |  | 309 | 2320 | 2550 | <80 | 362 | 50.5 | 11.7 | <200 | 3.6 | 17.8 | 3.7 | <100 | <2 | 6.9 | 0.82 | 5327.02 | 800 | 1.41
S10 | USBM | Gallinas Mountains | Schreiner (1993) | 1993 | 1993 | na | 34.221515 | -105.757785 | NAD27 | Lincoln | New Mexico | Yeso sandstone | Magmatic REE | Peralkaline syenite/granite/rhyolite/alaskite/pegmatites | Tv | chip | [30 empty] | 30 | <0.2 | 34 |  | >20000 |  | 5 |  |  |  | 2 | 63 |  | 81 |  |  |  | 0.042 |  |  | 194 |  | 6 | 584 |  |  | 9 | 1.82 |  |  | >2000 |  |  | 5.5 |  | 4.5 |  | <10 | 74 |  | 89 | 2620 | 2350 | <80 | 315 | 35.2 | 7.8 | <200 | 2 | 11.6 | 3.6 | <100 | <2 | 5.6 | 0.61 | 5351.41 | 300 | 0.95
S100 | USBM | Gallinas Mountains | Schreiner (1993) | 1993 | 1993 | na | 34.208136 | -105.749655 | NAD27 | Lincoln | New Mexico | intrusive breccia | Magmatic REE | Peralkaline syenite/granite/rhyolite/alaskite/pegmatites | Tibx | chip | [30 empty] | 16 | <0.2 | 11 |  | 2500 |  | <5 |  |  |  | 7 | 41 |  | 10 |  |  |  | <0.01 |  |  | 22 |  | 17 | 22 |  |  | 5 | 6.9 |  |  | 409 |  |  | 9.6 |  | 4.1 |  | <10 | 85 |  | 56 | 344 | 391 | <60 | 68 | 12.1 | 2.4 | <200 | 1.4 | 6.7 | 2.7 | <100 | <2 | 5.3 | 0.65 | 834.25 | 2500 | 2.32
S101 | USBM | Gallinas Mountains | Schreiner (1993) | 1993 | 1993 | na | 34.208455 | -105.749466 | NAD27 | Lincoln | New Mexico | Yeso sandstone | Magmatic REE | Peralkaline syenite/granite/rhyolite/alaskite/pegmatites | Tv | chip | [30 empty] | 11 | 0.2 | 14 |  | 1800 |  | <5 |  |  |  | 4 | 29 |  | 5 |  |  |  | 0.018 |  |  | 2 |  | 16 | 6 |  |  | <5 | 7.27 |  |  | 85 |  |  | 6.5 |  | 2 |  | <10 | 30 |  | 11 | 96 | 112 | <50 | 24 | 5.14 | 1 | <200 | <1 | 2.9 | 1.2 | <100 | <2 | 2.1 | 0.3 | 244.64 | 800 | 1.92
S102 | USBM | Gallinas Mountains | Schreiner (1993) | 1993 | 1993 | na | 34.208166 | -105.749275 | NAD27 | Lincoln | New Mexico | limestone | Magmatic REE | Peralkaline syenite/granite/rhyolite/alaskite/pegmatites | Tibx | chip | [30 empty] | 7 | <0.2 | <5 |  | 18700 |  | <5 |  |  |  | 5 | 13 |  | 15 |  |  |  | <0.01 |  |  | 17 |  | 5 | 255 |  |  | <5 | 3.08 |  |  | 591 |  |  | 25.5 |  | 24.6 |  | <10 | 127 |  | 52 | 6280 | 7280 | <300 | 1180 | 122 | 21.7 | <200 | 5.4 | 15.7 | 4.1 | <100 | 3 | 7.6 | 1.07 | 14920.57 | 1800 | 0.93
S103 | USBM | Gallinas Mountains | Schreiner (1993) | 1993 | 1993 | na | 34.207967 | -105.749317 | NAD27 | Lincoln | New Mexico | Yeso sandstone | Magmatic REE | Peralkaline syenite/granite/rhyolite/alaskite/pegmatites | Tv | chip | [30 empty] | <5 | <0.2 | <5 |  | 3000 |  | <5 |  |  |  | 5 | 25 |  | 75 |  |  |  | 0.133 |  |  | 23 |  | 15 | 11 |  |  | <5 | 7.14 |  |  | 347 |  |  | 8.4 |  | 4.8 |  | <10 | 112 |  | 67 | 720 | 755 | <200 | 117 | 18.7 | 3.7 | <200 | 1.9 | 8.5 | 3.6 | <100 | <2 | 8 | 1.06 | 1637.46 | 2500 | 1.71
S104 | USBM | Gallinas Mountains | Schreiner (1993) | 1993 | 1993 | na | 34.204919 | -105.744872 | NAD27 | Lincoln | New Mexico | Yeso sandstone | Magmatic REE | Peralkaline syenite/granite/rhyolite/alaskite/pegmatites | Tv | grab | [30 empty] | 15 | <0.2 | <5 |  | 580 |  | <5 |  |  |  | 5 | 44 |  | 5 |  |  |  | <0.01 |  |  | 2 |  | 17 | 25 |  |  | <5 | 6.86 |  |  | 117 |  |  | 8.7 |  | 2.8 |  | <10 | 47 |  | 76 | 88.8 | 118 | <50 | 36 | 6.52 | 1.4 | <200 | <1 | 3.1 | 1.5 | <100 | <2 | 3.2 | 0.47 | 258.99 | 400 | 2.33
S105 | USBM | Gallinas Mountains | Schreiner (1993) | 1993 | 1993 | na | 34.203226 | -105.7417 | NAD27 | Lincoln | New Mexico | trachyte | Magmatic REE | Peralkaline syenite/granite/rhyolite/alaskite/pegmatites | Tv | chip | [30 empty] | 49 | <0.2 | 13 |  | 16000 |  | <5 |  |  |  | 2 | 43 |  | 135 |  |  |  | 0.138 |  |  | 113 |  | 4 | 86 |  |  | 17 | 1.5 |  |  | 1036 |  |  | 110 |  | 14 |  | <10 | 402 |  | 51 | 2340 | 3940 | 320 | 1060 | 190 | 45.3 | <200 | 12 | 42 | 8.3 | <100 | 3 | 12.9 | 1.73 | 7975.23 | 100 | 1.24
S106 | USBM | Gallinas Mountains | Schreiner (1993) | 1993 | 1993 | na | 34.203144 | -105.741557 | NAD27 | Lincoln | New Mexico | trachyte | Magmatic REE | Peralkaline syenite/granite/rhyolite/alaskite/pegmatites | Tv | chip | [30 empty] | 32 | <0.2 | 12 |  | 2100 |  | <5 |  |  |  | <1 | 49 |  | 39 |  |  |  | 0.067 |  |  | 5 |  | 1 | 12 |  |  | 9 | 0.93 |  |  | 366 |  |  | 63.6 |  | 8.1 |  | <10 | 122 |  | 5 | 242 | 380 | <50 | 108 | 16.8 | 3.4 | <200 | 1.8 | 8.8 | 2.7 | <100 | <2 | 8.2 | 1.22 | 772.92 | <100 | 1.59
S107 | USBM | Gallinas Mountains | Schreiner (1993) | 1993 | 1993 | na | 34.202986 | -105.740905 | NAD27 | Lincoln | New Mexico | trachyte | Magmatic REE | Peralkaline syenite/granite/rhyolite/alaskite/pegmatites | Tv | chip | [30 empty] | 116 | 2.5 | <5 |  | 3100 |  | <5 |  |  |  | 7 | 124 |  | 40 |  |  |  | 0.117 |  |  | 7 |  | 14 | 34 |  |  | <5 | 9.06 |  |  | 199 |  |  | 9 |  | 4.4 |  | <10 | 79 |  | 83 | 63.3 | 97 | <50 | 35 | 7.73 | 1.8 | <200 | 1.4 | 6.6 | 1.7 | <100 | <2 | 5.2 | 0.68 | 220.41 | 500 | 2.39
S108 | USBM | Gallinas Mountains | Schreiner (1993) | 1993 | 1993 | na | 34.206039 | -105.738554 | NAD27 | Lincoln | New Mexico | Yeso sandstone | Magmatic REE | Peralkaline syenite/granite/rhyolite/alaskite/pegmatites | Tv | chip | [30 empty] | 145 | <0.2 | <5 |  | >20000 |  | <5 |  |  |  | 8 | 28 |  | 14 |  |  |  | 0.045 |  |  | 7 |  | 17 | 31 |  |  | <5 | 4.8 |  |  | 528 |  |  | 40 |  | 5.7 |  | <20 | 315 |  | 203 | 2370 | 3410 |  | 780 | 107 | 20 |  | 7.1 |  |  |  | <2 | 17 | 2.1 | 6713.2 | 2439 | 1.96
S109 | USBM | Gallinas Mountains | Schreiner (1993) | 1993 | 1993 | na | 34.207971 | -105.738815 | NAD27 | Lincoln | New Mexico | Abo | Magmatic REE | Peralkaline syenite/granite/rhyolite/alaskite/pegmatites | Tv | chip | [30 empty] | 43 | <0.2 | 7 |  | 19100 |  | <5 |  |  |  | 8 | 30 |  | 3 |  |  |  | <0.01 |  |  | 6 |  | 15 | 39 |  |  | <5 | 4.8 |  |  | 384 |  |  | 23 |  | 4.9 |  | <20 | 95 |  | 140 | 2890 | 3200 |  | 650 | 61.7 | 10 |  | 3.2 |  |  |  | <2 | 7.1 | 0.83 | 6822.83 | 519 | 1.72
S11 | USBM | Gallinas Mountains | Schreiner (1993) | 1993 | 1993 | na | 34.221451 | -105.757893 | NAD27 | Lincoln | New Mexico | Yeso sandstone | Magmatic REE | Peralkaline syenite/granite/rhyolite/alaskite/pegmatites | Tv | chip | [30 empty] | 35 | 0.6 | 21 |  | 1700 |  | <5 |  |  |  | 4 | 97 |  | 62 |  |  |  | 0.064 |  |  | 22 |  | 10 | 350 |  |  | 5 | 3.21 |  |  | 378 |  |  | 4.8 |  | 2.4 |  | <10 | 28 |  | 100 | 283 | 300 | <50 | 44 | 7.11 | 1.4 | <200 | <1 | 2 | <1 | <100 | <2 | 2.6 | 0.31 | 640.42 | 1000 | 0.78
S110 | USBM | Gallinas Mountains | Schreiner (1993) | 1993 | 1993 | na | 34.20675 | -105.739629 | NAD27 | Lincoln | New Mexico | Abo | Magmatic REE | Peralkaline syenite/granite/rhyolite/alaskite/pegmatites | Tv | chip | [17 empty] | 240000 | [12 empty] | <5 | 0.5 | 14 |  | 1800 |  | <5 |  |  |  | 5 | 33 |  | 8 |  |  |  | <0.01 |  |  | 3 |  | 8 | 18 |  |  | <5 | 3.2 |  |  | 333 |  |  | 6.2 |  | 2.1 |  | <20 | 57 |  | 52 | 35 | 58 |  | 25 | 8.4 | 2.7 |  | 1.7 |  |  |  | <2 | 5 | 0.64 | 136.44 | 476 | 0.68
S111 | USBM | Gallinas Mountains | Schreiner (1993) | 1993 | 1993 | na | 34.208439 | -105.739888 | NAD27 | Lincoln | New Mexico | Abo | Magmatic REE | Peralkaline syenite/granite/rhyolite/alaskite/pegmatites | Tv | chip | [17 empty] | 62500 | [12 empty] | <5 | <0.2 | 50 |  | 10200 |  | <5 |  |  |  | 5 | 54 |  | 109 |  |  |  | 0.017 |  |  | 11 |  | 7 | 42 |  |  | 20 | 1.4 |  |  | 430 |  |  | 20 |  | 5.5 |  | <20 | 79 |  | 26 | 997 | 1480 |  | 360 | 46.9 | 7.8 |  | 2.3 |  |  |  | <2 | 3.9 | 0.51 | 2898.41 | 127 | 0.87
S112 | USBM | Gallinas Mountains | Schreiner (1993) | 1993 | 1993 | na | 34.2083 | -105.7397 | NAD27 | Lincoln | New Mexico | Abo | Magmatic REE | Peralkaline syenite/granite/rhyolite/alaskite/pegmatites | Tv | chip | [17 empty] | 135000 | [12 empty] | 6 | <0.2 | 5 |  | >20000 |  | <5 |  |  |  | 4 | 45 |  | 26 |  |  |  | 0.012 |  |  | 14 |  | 9 | 59 |  |  | <5 | 3.8 |  |  | 1056 |  |  | 25 |  | 12 |  | <20 | 129 |  | 54 | 2540 | 3550 |  | 840 | 97.8 | 16 |  | 4.9 |  |  |  | <2 | 6.1 | 0.82 | 7055.62 | 960 | 0.91
S113 | USBM | Gallinas Mountains | Schreiner (1993) | 1993 | 1993 | na | 34.208279 | -105.73954 | NAD27 | Lincoln | New Mexico | Abo | Magmatic REE | Peralkaline syenite/granite/rhyolite/alaskite/pegmatites | Tv | chip | [17 empty] | 116000 | [12 empty] | 7 | <0.2 | 12 |  | 14900 |  | <5 |  |  |  | 6 | 48 |  | 16 |  |  |  | <0.01 |  |  | 14 |  | 12 | 32 |  |  | <5 | 4.3 |  |  | 385 |  |  | 21 |  | 4.9 |  | <20 | 64 |  | 109 | 2330 | 2780 |  | 560 | 57.4 | 10 |  | 2.2 |  |  |  | <2 | 3.6 | 0.54 | 5743.74 | 1374 | 1.44
S114 | USBM | Gallinas Mountains | Schreiner (1993) | 1993 | 1993 | na | 34.208207 | -105.739458 | NAD27 | Lincoln | New Mexico | Abo | Magmatic REE | Peralkaline syenite/granite/rhyolite/alaskite/pegmatites | Tv | chip | [17 empty] | 145000 | [12 empty] | <5 | <0.2 | <5 |  | 8700 |  | <5 |  |  |  | 5 | 31 |  | 12 |  |  |  | <0.01 |  |  | 8 |  | 11 | 21 |  |  | <5 | 4.5 |  |  | 342 |  |  | 13 |  | 4.3 |  | <20 | 75 |  | 99 | 1310 | 1570 |  | 320 | 37.9 | 7.1 |  | 2.1 |  |  |  | <2 | 5.3 | 0.63 | 3253.03 | 718 | 1.34
S115 | USBM | Gallinas Mountains | Schreiner (1993) | 1993 | 1993 | na | 34.207487 | -105.737774 | NAD27 | Lincoln | New Mexico | Yeso sandstone | Magmatic REE | Peralkaline syenite/granite/rhyolite/alaskite/pegmatites | Tv | chip | [17 empty] | 245000 | [12 empty] | 12 | <0.2 | 15 |  | >20000 |  | <5 |  |  |  | 3 | 21 |  | 65 |  |  |  | 0.029 |  |  | 16 |  | 5 | 80 |  |  | 7 | 2.4 |  |  | 1836 |  |  | 26 |  | 5.6 |  | <20 | 83 |  | 51 | 8880 | 8340 |  | 1450 | 107 | 21 |  | 5.7 |  |  |  | <2 | 7.5 | 1 | 18812.2 | 91 | 1.02
S116 | USBM | Gallinas Mountains | Schreiner (1993) | 1993 | 1993 | na | 34.207459 | -105.737731 | NAD27 | Lincoln | New Mexico | Yeso sandstone | Magmatic REE | Peralkaline syenite/granite/rhyolite/alaskite/pegmatites | Tv | chip | [17 empty] | 202500 | [12 empty] | 29 | <0.2 | 7 |  | >20000 |  | <5 |  |  |  | 6 | 26 |  | 87 |  |  |  | 0.024 |  |  | 18 |  | 12 | 113 |  |  | <5 | 3.7 |  |  | 1900 |  |  | 28 |  | 18 |  | <20 | 89 |  | 117 | 9000 | 9310 |  | 1500 | 119 | 17 |  | 3.8 |  |  |  | <2 | 5.2 | 0.93 | 19955.93 | 555 | 1.37
S117 | USBM | Gallinas Mountains | Schreiner (1993) | 1993 | 1993 | na | 34.207448 | -105.737691 | NAD27 | Lincoln | New Mexico | Yeso sandstone | Magmatic REE | Peralkaline syenite/granite/rhyolite/alaskite/pegmatites | Tv | chip | [17 empty] | 107500 | [12 empty] | 51 | <0.2 | 5 |  | 7100 |  | <5 |  |  |  | 7 | 43 |  | 32 |  |  |  | 0.02 |  |  | 8 |  | 14 | 76 |  |  | <5 | 3.2 |  |  | 639 |  |  | 11 |  | 6.9 |  | <20 | 66 |  | 93 | 1910 | 1930 |  | 330 | 32.9 | 5.5 |  | 2.3 |  |  |  | <2 | 4.6 | 0.49 | 4215.79 | 974 | 1.18
S118 | USBM | Gallinas Mountains | Schreiner (1993) | 1993 | 1993 | na | 34.207393 | -105.737664 | NAD27 | Lincoln | New Mexico | Yeso sandstone | Magmatic REE | Peralkaline syenite/granite/rhyolite/alaskite/pegmatites | Tv | chip | [17 empty] | 263500 | [12 empty] | 45 | <0.2 | 27 |  | >20000 |  | <5 |  |  |  | 6 | 18 |  | 196 |  |  |  | 0.19 |  |  | 32 |  | 15 | 236 |  |  | 18 | 3.4 |  |  | 2000 |  |  | 38 |  | 19 |  | <20 | 112 |  | 175 | 9000 | 11400 | 740 | 1930 | 155 | 25 | 55 | 8.5 | 25 | 6 | <10 | 2.4 | 11 | 1.3 | 23359.2 | 1417 | 1.41
S119 | USBM | Gallinas Mountains | Schreiner (1993) | 1993 | 1993 | na | 34.207339 | -105.737624 | NAD27 | Lincoln | New Mexico | Yeso sandstone | Magmatic REE | Peralkaline syenite/granite/rhyolite/alaskite/pegmatites | Tv | chip | [17 empty] | 79000 | [12 empty] | 28 | <0.2 | 12 |  | 9200 |  | <5 |  |  |  | 10 | 47 |  | 126 |  |  |  | 0.024 |  |  | 23 |  | 20 | 53 |  |  | <5 | 4.7 |  |  | 2000 |  |  | 18 |  | 5.5 |  | <20 | 45 |  | 166 | 2660 | 2480 |  | 400 | 33.4 | 5 |  | 1.8 |  |  |  | <2 | 5.2 | 0.6 | 5586 | 814 | 2
S12 | USBM | Gallinas Mountains | Schreiner (1993) | 1993 | 1993 | na | 34.221479 | -105.757731 | NAD27 | Lincoln | New Mexico | Yeso sandstone | Magmatic REE | Peralkaline syenite/granite/rhyolite/alaskite/pegmatites | Tv | chip | [30 empty] | 496 | 27.3 | 985 |  | 9000 |  | 16 |  |  |  | 2 | 14 |  | 4250 |  |  |  | 1.403 |  |  | 618 |  | <1 | 29700 |  |  | 206 | 2.09 |  |  | 2000 |  |  | 24.1 |  | 10.9 |  | <10 | <160 |  | 182 | 2570 | 2440 | 65 | 323 | 54 | 12.1 | <200 | 4.3 | 26.4 | 4.9 | <100 | <2 | 9.5 | 1.07 | 5510.27 | <100 | 1.1
S120 | USBM | Gallinas Mountains | Schreiner (1993) | 1993 | 1993 | na | 34.207316 | -105.73761 | NAD27 | Lincoln | New Mexico | Yeso sandstone | Magmatic REE | Peralkaline syenite/granite/rhyolite/alaskite/pegmatites | Tv | chip | [17 empty] | 184800 | [12 empty] | 49 | <0.2 | <5 |  | 16100 |  | <5 |  |  |  | 11 | 27 |  | 9 |  |  |  | <0.01 |  |  | 9 |  | 20 | 47 |  |  | <5 | 6.5 |  |  | 2000 |  |  | 28 |  | 4.3 |  | <20 | 80 |  | 125 | 5810 | 5320 |  | 840 | 63.8 | 12 |  | 4 |  |  |  | <2 | 7 | 1 | 12057.8 | 786 | 1.69
S121 | USBM | Gallinas Mountains | Schreiner (1993) | 1993 | 1993 | na | 34.207284 | -105.737584 | NAD27 | Lincoln | New Mexico | Yeso sandstone | Magmatic REE | Peralkaline syenite/granite/rhyolite/alaskite/pegmatites | Tv | chip | [17 empty] | 306500 | [12 empty] | 94 | <0.2 | 14 |  | >20000 |  | <5 |  |  |  | 5 | 16 |  | 166 |  |  |  | 0.098 |  |  | 19 |  | 13 | 168 |  |  | <5 | 4.9 |  |  | 2000 |  |  | 39 |  | 7.1 |  | <20 | 108 |  | 182 | 9000 | 9130 |  | 1360 | 120 | 23 |  | 3.7 |  |  |  | 2.2 | 21 | 1.8 | 19661.7 | 1355 | 1.62
S122 | USBM | Gallinas Mountains | Schreiner (1993) | 1993 | 1993 | na | 34.20724 | -105.737557 | NAD27 | Lincoln | New Mexico | Yeso sandstone | Magmatic REE | Peralkaline syenite/granite/rhyolite/alaskite/pegmatites | Tv | chip | [17 empty] | 295000 | [12 empty] | 22 | <0.2 | <5 |  | 20000 |  | <5 |  |  |  | 5 | 17 |  | 31 |  |  |  | 0.018 |  |  | 7 |  | 9 | 95 |  |  | <5 | 3.1 |  |  | 1557 |  |  | 21 |  | 7.4 |  | <20 | 93 |  | 90 | 5970 | 5740 |  | 950 | 82.2 | 15 |  | 4.6 |  |  |  | <2 | 8.4 | 0.92 | 12771.12 | 543 | 0.89
S123 | USBM | Gallinas Mountains | Schreiner (1993) | 1993 | 1993 | na | 34.207175 | -105.737451 | NAD27 | Lincoln | New Mexico | Yeso sandstone | Magmatic REE | Peralkaline syenite/granite/rhyolite/alaskite/pegmatites | Tv | chip | [17 empty] | 168500 | [12 empty] | 404 | 0.2 | 328 |  | 13300 |  | <5 |  |  |  | 11 | 23 |  | 758 |  |  |  | 0.373 |  |  | 15 |  | 18 | 84 |  |  | 158 | 4.5 |  |  | 2000 |  |  | 18 |  | 6.3 |  | <20 | 54 |  | 858 | 3790 | 3590 |  | 620 | 52.4 | 10 |  | 3.5 |  |  |  | <2 | 4.9 | 0.83 | 8071.63 | 768 | 2.24
S124 | USBM | Gallinas Mountains | Schreiner (1993) | 1993 | 1993 | na | 34.207153 | -105.737424 | NAD27 | Lincoln | New Mexico | Yeso sandstone | Magmatic REE | Peralkaline syenite/granite/rhyolite/alaskite/pegmatites | Tv | chip | [17 empty] | 219000 | [12 empty] | 66 | <0.2 | 17 |  | >20000 |  | <5 |  |  |  | 8 | 23 |  | 39 |  |  |  | 0.039 |  |  | 26 |  | 19 | 228 |  |  | <5 | 4.9 |  |  | 1653 |  |  | 30 |  | 12 |  | <20 | 75 |  | 268 | 9000 | 8780 |  | 1460 | 112 | 22 |  | 4.2 |  |  |  | 5.5 | 13 | 1.4 | 19398.1 | 1329 | 2
S125 | USBM | Gallinas Mountains | Schreiner (1993) | 1993 | 1993 | na | 34.207131 | -105.73749 | NAD27 | Lincoln | New Mexico | Yeso sandstone | Magmatic REE | Peralkaline syenite/granite/rhyolite/alaskite/pegmatites | Tv | chip | [17 empty] | 168500 | [12 empty] | 78 | <0.2 | 10 |  | 11000 |  | <5 |  |  |  | 5 | 32 |  | 17 |  |  |  | <0.01 |  |  | 8 |  | 12 | 35 |  |  | <5 | 4 |  |  | 795 |  |  | 15 |  | 5.7 |  | <20 | 105 |  | 96 | 2140 | 2030 |  | 370 | 33.9 | 6.3 |  | 2.6 |  |  |  | <2 | 8.3 | 0.94 | 4592.04 | 513 | 1.16
S126 | USBM | Gallinas Mountains | Schreiner (1993) | 1993 | 1993 | na | 34.207097 | -105.73753 | NAD27 | Lincoln | New Mexico | Yeso sandstone | Magmatic REE | Peralkaline syenite/granite/rhyolite/alaskite/pegmatites | Tv | chip | [17 empty] | 85500 | [12 empty] | 98 | 0.5 | 44 |  | 3000 |  | 6 |  |  |  | 10 | 45 |  | 16 |  |  |  | <0.01 |  |  | 10 |  | 19 | 27 |  |  | 13 | 6.7 |  |  | 365 |  |  | 12 |  | 4.2 |  | <20 | 85 |  | 182 | 739 | 742 |  | 140 | 17.4 | 3.3 |  | 1.8 |  |  |  | <2 | 5.5 | 0.67 | 1649.67 | 973 | 1.85
S127 | USBM | Gallinas Mountains | Schreiner (1993) | 1993 | 1993 | na | 34.207075 | -105.737582 | NAD27 | Lincoln | New Mexico | Yeso sandstone | Magmatic REE | Peralkaline syenite/granite/rhyolite/alaskite/pegmatites | Tv | chip | [17 empty] | 47800 | [12 empty] | 17 | 0.5 | 15 |  | 740 |  | <5 |  |  |  | 5 | 48 |  | 18 |  |  |  | 0.012 |  |  | 6 |  | 18 | 27 |  |  | <5 | 5.9 |  |  | 193 |  |  | 8.6 |  | 3.2 |  | <20 | 88 |  | 74 | 80 | 110 |  | 40 | 8.9 | 2.1 |  | 1.5 |  |  |  | <2 | 5.9 | 0.75 | 249.15 | 1285 | 1.55
S128 | USBM | Gallinas Mountains | Schreiner (1993) | 1993 | 1993 | na | 34.207087 | -105.737371 | NAD27 | Lincoln | New Mexico | Yeso sandstone | Magmatic REE | Peralkaline syenite/granite/rhyolite/alaskite/pegmatites | Tv | chip | [17 empty] | 158000 | [12 empty] | 755 | <0.2 | 189 |  | >20000 |  | <5 |  |  |  | 7 | 26 |  | 299 |  |  |  | 0.73 |  |  | 18 |  | 12 | 66 |  |  | 30 | 3.4 |  |  | 2000 |  |  | 24 |  | 7.2 |  | <20 | 74 |  | 130 | 5670 | 5260 |  | 860 | 69.9 | 12 |  | 3.8 |  |  |  | <2 | 8.2 | 0.74 | 11884.64 | 442 | 1.63
S129 | USBM | Gallinas Mountains | Schreiner (1993) | 1993 | 1993 | na | 34.20711 | -105.737278 | NAD27 | Lincoln | New Mexico | Yeso sandstone | Magmatic REE | Peralkaline syenite/granite/rhyolite/alaskite/pegmatites | Tv | chip | [17 empty] | 44500 | [12 empty] | 30 | 0.2 | 23 |  | 840 |  | <5 |  |  |  | 8 | 37 |  | 11 |  |  |  | <0.01 |  |  | 1 |  | 29 | 9 |  |  | <5 | 9 |  |  | 2000 |  |  | 10 |  | 3.1 |  | <20 | 30 |  | 241 | 142 | 160 |  | 48 | 8.3 | 1.9 |  | <1 |  |  |  | <2 | 3.7 | 0.51 | 364.41 | 872 | 2.42
S13 | USBM | Gallinas Mountains | Schreiner (1993) | 1993 | 1993 | na | 34.22147 | -105.75762 | NAD27 | Lincoln | New Mexico | intrusive breccia | Magmatic REE | Peralkaline syenite/granite/rhyolite/alaskite/pegmatites | Tibx | chip | [30 empty] | 135 | <0.2 | 42 |  | 18700 |  | 7 |  |  |  | 3 | 10 |  | 415 |  |  |  | 0.13 |  |  | 364 |  | 5 | 1869 |  |  | 10 | 3.75 |  |  | 1175 |  |  | 6.4 |  | 10.5 |  | <10 | 66 |  | 911 | 2840 | 2990 | 180 | 438 | 66.8 | 14.2 | <200 | 4.3 | 23.9 | 4.1 | <100 | <2 | 7.7 | 0.85 | 6569.85 | 900 | 2.74
S130 | USBM | Gallinas Mountains | Schreiner (1993) | 1993 | 1993 | na | 34.206967 | -105.73725 | NAD27 | Lincoln | New Mexico | Yeso sandstone | Magmatic REE | Peralkaline syenite/granite/rhyolite/alaskite/pegmatites | Tv | chip | [17 empty] | 219000 | [12 empty] | 75 | <0.2 | 17 |  | >20000 |  | <5 |  |  |  | 5 | 23 |  | 22 |  |  |  | <0.01 |  |  | 14 |  | 8 | 62 |  |  | <5 | 4 |  |  | 1758 |  |  | 30 |  | 13 |  | <20 | 96 |  | 75 | 6750 | 6320 |  | 1090 | 86.5 | 13 |  | 4.3 |  |  |  | <2 | 10.4 | 1 | 14275.2 | 502 | 1.31
S131 | USBM | Gallinas Mountains | Schreiner (1993) | 1993 | 1993 | na | 34.206923 | -105.737237 | NAD27 | Lincoln | New Mexico | Yeso sandstone | Magmatic REE | Peralkaline syenite/granite/rhyolite/alaskite/pegmatites | Tv | chip | [17 empty] | 164000 | [12 empty] | 28 | <0.2 | 6 |  | 7800 |  | <5 |  |  |  | 6 | 32 |  | 5 |  |  |  | <0.01 |  |  | 9 |  | 14 | 50 |  |  | <5 | 6.1 |  |  | 1080 |  |  | 14 |  | 5.8 |  | <20 | 90 |  | 183 | 2130 | 2010 |  | 350 | 32.7 | 7.3 |  | 2.6 |  |  |  | <2 | 6.7 | 0.85 | 4540.15 | 1117 | 1.53
S132 | USBM | Gallinas Mountains | Schreiner (1993) | 1993 | 1993 | na | 34.207316 | -105.73761 | NAD27 | Lincoln | New Mexico | Yeso sandstone | Magmatic REE | Peralkaline syenite/granite/rhyolite/alaskite/pegmatites | Tv | chip | [17 empty] | 317500 | [12 empty] | <5 | <0.2 | 14 |  | 18800 |  | <5 |  |  |  | 4 | 17 |  | 108 |  |  |  | 0.09 |  |  | 29 |  | 7 | 154 |  |  | 6 | 2.7 |  |  | 1947 |  |  | 23 |  | 12 |  | <20 | 112 |  | 110 | 5680 | 5760 |  | 1060 | 92.8 | 17 |  | 4.6 |  |  |  | <2 | 10 | 1.1 | 12625.5 | 651 | 1.14
S133 | USBM | Gallinas Mountains | Schreiner (1993) | 1993 | 1993 | na | 34.206923 | -105.737237 | NAD27 | Lincoln | New Mexico | Yeso sandstone | Magmatic REE | Peralkaline syenite/granite/rhyolite/alaskite/pegmatites | Tv | chip | [17 empty] | 184800 | [12 empty] | 10 | <0.2 | <5 |  | >20000 |  | <5 |  |  |  | 3 | 34 |  | 19 |  |  |  | 0.011 |  |  | 4 |  | 5 | 58 |  |  | <5 | 2.6 |  |  | 1153 |  |  | 41 |  | 65 |  | <20 | 88 |  | 2 | 9000 | 14400 | 800 | 2160 | 132 | 18.6 |  | 4.9 | 17 | 3.9 | <17 | <2 | 9.4 | 1.29 | 26547.09 | 67 | 0.41
S134 | USBM | Gallinas Mountains | Schreiner (1993) | 1993 | 1993 | na | 34.206445 | -105.737092 | NAD27 | Lincoln | New Mexico | Yeso sandstone | Magmatic REE | Peralkaline syenite/granite/rhyolite/alaskite/pegmatites | Tv | chip | [17 empty] | 254000 | [12 empty] | 21 | <0.2 | 31 |  | >20000 |  | <5 |  |  |  | 3 | 27 |  | 138 |  |  |  | 0.099 |  |  | 15 |  | 7 | 74 |  |  | 18 | 4.5 |  |  | 1222 |  |  | 24 |  | 5.1 |  | <20 | 84 |  | 90 | 5410 | 4760 |  | 780 | 65.7 | 11 |  | 3.7 |  |  |  | <2 | 7.1 | 1 | 11038.5 | 419 | 0.97
S135 | USBM | Gallinas Mountains | Schreiner (1993) | 1993 | 1993 | na | 34.214193 | -105.731732 | NAD27 | Lincoln | New Mexico | Yeso sandstone | Magmatic REE | Peralkaline syenite/granite/rhyolite/alaskite/pegmatites | Tv | chip | [17 empty] | 160000 | [12 empty] | 72 | <0.2 | 77 |  | >20000 |  | 5 |  |  |  | 10 | 30 |  | 270 |  |  |  | 0.15 |  |  | 7 |  | 27 | 127 |  |  | 8 | 7.93 |  |  | 911 |  |  | 26 |  | 7.1 |  | <10 | 390 |  | 360 | 4950 | 8000 | 650 | 1570 | 282 | 54.2 | <200 | 14 | 59.4 | 12.4 | <100 | 6 | 24.7 | 2.81 | 15625.51 | 3200 | 3.71
S136 | USBM | Gallinas Mountains | Schreiner (1993) | 1993 | 1993 | na | 34.2141097 | -105.73166 | NAD27 | Lincoln | New Mexico | Yeso sandstone | Magmatic REE | Peralkaline syenite/granite/rhyolite/alaskite/pegmatites | Tv | chip | [17 empty] | 85600 | [12 empty] | 85 | <0.2 | 83 |  | 11400 |  | 16 |  |  |  | 10 | 45 |  | 405 |  |  |  | 0.179 |  |  | 5 |  | 27 | 71 |  |  | 7 | 8.2 |  |  | 436 |  |  | 13 |  | 4.9 |  | <10 | 333 |  | 369 | 1190 | 1980 | 200 | 410 | 79.8 | 16.6 | <200 | 6.1 | 34.9 | 6 | <100 | <2 | 16.1 | 2.17 | 3941.67 | 4600 | 3.16
S137 | USBM | Gallinas Mountains | Schreiner (1993) | 1993 | 1993 | na | 34.214012 | -105.7316044 | NAD27 | Lincoln | New Mexico | Yeso sandstone | Magmatic REE | Peralkaline syenite/granite/rhyolite/alaskite/pegmatites | Tv | chip | [17 empty] | 208000 | [12 empty] | 131 | 0.7 | 276 |  | >20000 |  | 10 |  |  |  | 9 | 51 |  | 1482 |  |  |  | 0.868 |  |  | 7 |  | 34 | 166 |  |  | 37 | 18 |  |  | 1009 |  |  | 22.4 |  | 7.2 |  | <10 | 302 |  | 668 | 3330 | 5440 | 330 | 1100 | 200 | 39.8 | <200 | 11.5 | 47.6 | 8.2 | <100 | 3 | 18.1 | 2.27 | 10530.47 | 7600 | 6.98
S138 | USBM | Gallinas Mountains | Schreiner (1993) | 1993 | 1993 | na | 34.213936 | -105.731519 | NAD27 | Lincoln | New Mexico | Yeso sandstone | Magmatic REE | Peralkaline syenite/granite/rhyolite/alaskite/pegmatites | Tv | chip | [17 empty] | 147200 | [12 empty] | 157 | 1.1 | 183 |  | 11800 |  | <5 |  |  |  | 10 | 60 |  | 435 |  |  |  | 0.972 |  |  | 5 |  | 26 | 95 |  |  | 18 | 8.35 |  |  | 631 |  |  | 11.7 |  | 3.1 |  | <10 | 331 |  | 579 | 1550 | 2450 | <300 | 486 | 92.4 | 19.9 | <200 | 7 | 40.6 | 8.9 | <100 | <2 | 17.6 | 2.18 | 4674.58 | 5900 | 3.16
S139 | USBM | Gallinas Mountains | Schreiner (1993) | 1993 | 1993 | na | 34.213824 | -105.731443 | NAD27 | Lincoln | New Mexico | Yeso sandstone | Magmatic REE | Peralkaline syenite/granite/rhyolite/alaskite/pegmatites | Tv | chip | [17 empty] | 252800 | [12 empty] | 378 | <0.2 | 393 |  | >20000 |  | 45 |  |  |  | 7 | 60 |  | 1240 |  |  |  | 1.653 |  |  | 2 |  | 19 | 157 |  |  | 76 | 9.46 |  |  | 875 |  |  | 14 |  | 4.2 |  | <10 | 349 |  | 355 | 1860 | 3140 | 250 | 780 | 130 | 27.8 | <200 | 9.1 | 46 | 9.4 | <100 | 3 | 18.6 | 2.22 | 6276.12 | 2400 | 3.4
S14 | USBM | Gallinas Mountains | Schreiner (1993) | 1993 | 1993 | na | 34.22145 | -105.757587 | NAD27 | Lincoln | New Mexico | intrusive breccia | Magmatic REE | Peralkaline syenite/granite/rhyolite/alaskite/pegmatites | Tibx | chip | [30 empty] | 28 | <0.2 | 40 |  | >20000 |  | <5 |  |  |  | 4 | 16 |  | 158 |  |  |  | 0.087 |  |  | 44 |  | 10 | 205 |  |  | 8 | 7.34 |  |  | 2000 |  |  | 9.2 |  | 10.2 |  | <10 | 134 |  | 529 | 2800 | 2970 | 200 | 422 | 63.5 | 12.4 | <600 | 4.4 | 21.8 | 5.5 | <100 | <2 | 13.4 | 1.75 | 6514.75 | 380 | 2.1
S140 | USBM | Gallinas Mountains | Schreiner (1993) | 1993 | 1993 | na | 34.21374136 | -105.7314 | NAD27 | Lincoln | New Mexico | Yeso sandstone | Magmatic REE | Peralkaline syenite/granite/rhyolite/alaskite/pegmatites | Tv | chip | [17 empty] | 179200 | [12 empty] | 367 | 1.2 | 265 |  | 16000 |  | 23 |  |  |  | 8 | 73 |  | 824 |  |  |  | 0.601 |  |  | 4 |  | 21 | 112 |  |  | 14 | 10.8 |  |  | 687 |  |  | 10.8 |  | 4.2 |  | <10 | 229 |  | 247 | 526 | 900 | <100 | 260 | 45 | 10.9 | <200 | 4.7 | 28.7 | 6.6 | <100 | <2 | 12.5 | 1.53 | 1795.93 | 1500 | 2.88
S141 | USBM | Gallinas Mountains | Schreiner (1993) | 1993 | 1993 | na | 34.2136579 | -105.73134 | NAD27 | Lincoln | New Mexico | Yeso sandstone | Magmatic REE | Peralkaline syenite/granite/rhyolite/alaskite/pegmatites | Tv | chip | [17 empty] | 121600 | [12 empty] | 329 | 1 | 210 |  | 8900 |  | 10 |  |  |  | 9 | 91 |  | 423 |  |  |  | 1.118 |  |  | 3 |  | 23 | 129 |  |  | 25 | 11 |  |  | 460 |  |  | 10 |  | 3 |  | <10 | 171 |  | 192 | 270 | 470 | <100 | 150 | 28.5 | 7 | <200 | 3.6 | 22 | 4.1 | <100 | <2 | 10.7 | 1.32 | 967.22 | 2100 | 2.97
S142 | USBM | Gallinas Mountains | Schreiner (1993) | 1993 | 1993 | na | 34.213567 | -105.731272 | NAD27 | Lincoln | New Mexico | Yeso sandstone | Magmatic REE | Peralkaline syenite/granite/rhyolite/alaskite/pegmatites | Tv | chip | [17 empty] | 35600 | [12 empty] | 96 | <0.2 | 129 |  | 17400 |  | 6 |  |  |  | 9 | 38 |  | 64 |  |  |  | 0.89 |  |  | 14 |  | 30 | 405 |  |  | 8 | 21.4 |  |  | 481 |  |  | 12.5 |  | 18.2 |  | <10 | 356 |  | 410 | 1900 | 3280 | <300 | 704 | 141 | 29 | <200 | 8.5 | 24.8 | 9.6 | <120 | <2 | 11.8 | 1.37 | 6110.07 | 15900 | 4.53
S143 | USBM | Gallinas Mountains | Schreiner (1993) | 1993 | 1993 | na | 34.2134911 | -105.731221 | NAD27 | Lincoln | New Mexico | Yeso sandstone | Magmatic REE | Peralkaline syenite/granite/rhyolite/alaskite/pegmatites | Tv | chip | [17 empty] | 13500 | [12 empty] | 118 | <0.2 | 50 |  | >20000 |  | <5 |  |  |  | 15 | 62 |  | 186 |  |  |  | 0.196 |  |  | 22 |  | 44 | 1711 |  |  | 7 | 22.1 |  |  | 553 |  |  | 27 |  | 3.6 |  | <10 | 416 |  | 423 | 4370 | 7470 | <600 | 1580 | 304 | 60 | 200 | 17.3 | 34.1 | 13.5 | <140 | 3 | 23.5 | 3.04 | 14078.44 | 27700 | 5.91
S144 | USBM | Gallinas Mountains | Schreiner (1993) | 1993 | 1993 | na | 34.2138306 | -105.731636 | NAD27 | Lincoln | New Mexico | Yeso sandstone | Magmatic REE | Peralkaline syenite/granite/rhyolite/alaskite/pegmatites | Tv | chip | [17 empty] | 26000 | [12 empty] | 130 | 1.4 | 638 |  | 4100 |  | <5 |  |  |  | 8 | 61 |  | 727 |  |  |  | 0.535 |  |  | 6 |  | 17 | 2151 |  |  | 43 | 4 |  |  | 377 |  |  | 6.7 |  | 4.1 |  | <10 | <160 |  | 180 | 226 | 383 | <50 | 85 | 20 | 4.9 | <200 | 2.4 | 16.7 | 3 | <100 | <2 | 8.4 | 1.04 | 750.44 | 2300 | 1.78
S145 | USBM | Gallinas Mountains | Schreiner (1993) | 1993 | 1993 | na | 34.212652 | -105.730698 | NAD27 | Lincoln | New Mexico | Yeso sandstone | Magmatic REE | Peralkaline syenite/granite/rhyolite/alaskite/pegmatites | Tv | chip | [30 empty] | 615 | 22.2 | 1852 |  | >20000 |  | 21 |  |  |  | 12 | 86 |  | 10409 |  |  |  | 12.174 |  |  | 49 |  | 28 | 24500 |  |  | 312 | 9.65 |  |  | 658 |  |  | 16.2 |  | 14 |  | <10 | <600 |  | 1578 | 1870 | 3590 | 240 | 770 | 184 | 41.1 | <200 | 15.4 | 82.4 | 16.9 | <100 | 6 | 34.3 | 4.02 | 6854.12 | 3900 | 4.84
S146 | USBM | Gallinas Mountains | Schreiner (1993) | 1993 | 1993 | na | 34.212081 | -105.730386 | NAD27 | Lincoln | New Mexico | Yeso sandstone | Magmatic REE | Peralkaline syenite/granite/rhyolite/alaskite/pegmatites | Tv | chip | [30 empty] | 307 | 47.5 | >2000 |  | 5300 |  | 30 |  |  |  | 5 | 108 |  | 24400 |  |  |  | 28 |  |  | 1194 |  | 5 | 228700 |  |  | 645 | 6.81 |  |  | 235 |  |  | 6 |  | 25 |  | <10 | <230 |  | 4342 | 333 | 697 | <50 | 160 | 30 | 9.4 | <200 | 3.4 | 16.7 | 4 | <100 | <2 | 10 | 1.25 | 1264.75 | 800 | 1.08
S147 | USBM | Gallinas Mountains | Schreiner (1993) | 1993 | 1993 | na | 34.212035 | -105.730387 | NAD27 | Lincoln | New Mexico | Yeso sandstone | Magmatic REE | Peralkaline syenite/granite/rhyolite/alaskite/pegmatites | Tv | chip | [30 empty] | 264 | 64.1 | >2000 |  | 5100 |  | 94 |  |  |  | 2 | 37 |  | 89200 |  |  |  | 89 |  |  | 136 |  | <1 | 370900 |  |  | 1200 | 1.48 |  |  | 1564 |  |  | 2.2 |  | 16 |  | <10 | <180 |  | 3424 | 169 | 270 | <90 | 62 | 13.8 | 4.4 | <200 | 1.5 | 6.4 | <3 | <100 | <2 | 5 | 0.7 | 532.8 | 100 | 0.44
S148 | USBM | Gallinas Mountains | Schreiner (1993) | 1993 | 1993 | na | 34.211969 | -105.730386 | NAD27 | Lincoln | New Mexico | Yeso sandstone | Magmatic REE | Peralkaline syenite/granite/rhyolite/alaskite/pegmatites | Tv | chip | [30 empty] | 770 | 14.3 | >2000 |  | >20000 |  | 17 |  |  |  | 3 | 162 |  | 10627 |  |  |  | 13.624 |  |  | 13 |  | 7 | 1578 |  |  | 634 | 1.6 |  |  | 1126 |  |  | 7.9 |  | 13.9 |  | <10 | 60 |  | 433 | 847 | 1110 | 70 | 197 | 45.3 | 10.4 | <200 | 2.8 | 15.3 | 3.3 | <100 | <2 | 7.5 | 0.83 | 2309.43 | 100 | 2.52
S149 | USBM | Gallinas Mountains | Schreiner (1993) | 1993 | 1993 | na | 34.211882 | -105.730083 | NAD27 | Lincoln | New Mexico | Yeso sandstone | Magmatic REE | Peralkaline syenite/granite/rhyolite/alaskite/pegmatites | Tv | grab | [30 empty] | 1707 | 64.1 | >2000 |  | 18100 |  | 82 |  |  |  | 8 | 28 |  | 45300 |  |  |  | 53 |  |  | 46 |  | 6 | 29300 |  |  | 1190 | 2.1 |  |  | 505 |  |  | 7.8 |  | 16 |  | <10 | <220 |  | 2750 | 799 | 1720 | <100 | 510 | 98.9 | 22.2 | <300 | 7.2 | 32 | 5.6 | <100 | 4 | 13.9 | 1.74 | 3214.54 | 300 | 2.62
S15 | USBM | Gallinas Mountains | Schreiner (1993) | 1993 | 1993 | na | 34.22113 | -105.75738 | NAD27 | Lincoln | New Mexico | intrusive breccia | Magmatic REE | Peralkaline syenite/granite/rhyolite/alaskite/pegmatites | Tibx | chip | [30 empty] | 19 | <0.2 | 19 |  | 17100 |  | <5 |  |  |  | 8 | 11 |  | 263 |  |  |  | 0.052 |  |  | 11 |  | 6 | 181 |  |  | <5 | 3.96 |  |  | 2000 |  |  | 5.9 |  | 13.3 |  | <10 | 106 |  | 297 | 2450 | 2410 | 155 | 324 | 45.3 | 9.5 | <700 | 3.4 | 17.7 | 4.1 | <100 | <2 | 7.2 | 0.81 | 5427.01 | 220 | 1
S150 | USBM | Gallinas Mountains | Schreiner (1993) | 1993 | 1993 | na | 34.211171 | -105.729546 | NAD27 | Lincoln | New Mexico | Yeso sandstone | Magmatic REE | Peralkaline syenite/granite/rhyolite/alaskite/pegmatites | Tv | grab | [30 empty] | 531 | 180 | >2000 |  | 11300 |  | 72 |  |  |  | 11 | 22 |  | 88000 |  |  |  | 121 |  |  | 65 |  | 2 | 98500 |  |  | >2000 | 2 |  |  | 1487 |  |  | 8.7 |  | 34 |  | <10 | <180 |  | 3541 | 469 | 934 | <200 | 260 | 51 | 12.9 | <200 | 4 | 17 | 3 | <100 | <2 | 8.9 | 1.18 | 1760.98 | 500 | 0.96
S151 | USBM | Gallinas Mountains | Schreiner (1993) | 1993 | 1993 | na | 34.211088 | -105.729697 | NAD27 | Lincoln | New Mexico | Yeso sandstone | Magmatic REE | Peralkaline syenite/granite/rhyolite/alaskite/pegmatites | Tv | chip | [30 empty] | 1137 | 39.7 | >2000 |  | 2500 |  | 23 |  |  |  | 2 | 53 |  | 6648 |  |  |  | 39 |  |  | 12 |  | 2 | 4094 |  |  | 714 | 3.05 |  |  | 1801 |  |  | 9 |  | 9 |  | <10 | <270 |  | 670 | 72 | 153 | <50 | 52 | 18.1 | 6.1 | <200 | 4.2 | 35.8 | 6.7 | <100 | <2 | 24.2 | 3.12 | 375.22 | <100 | 1.45
S152 | USBM | Gallinas Mountains | Schreiner (1993) | 1993 | 1993 | na | 34.2105418 | -105.731035 | NAD27 | Lincoln | New Mexico | Yeso sandstone | Magmatic REE | Peralkaline syenite/granite/rhyolite/alaskite/pegmatites | Tv | grab | [30 empty] | 79 | 2.5 | 39 |  | 5000 |  | <5 |  |  |  | 2 | 18 |  | 282 |  |  |  | 0.166 |  |  | 69 |  | 3 | 55 |  |  | 10 | 4.16 |  |  | 1827 |  |  | 47.4 |  | 12.3 |  | 12 | 110 |  | 30 | 203 | 385 | <50 | 140 | 27.2 | 6.5 | <200 | 2.4 | 14.9 | 3.6 | <100 | <2 | 9.8 | 1.25 | 793.65 | <100 | >10
S153 | USBM | Gallinas Mountains | Schreiner (1993) | 1993 | 1993 | na | 34.207835 | -105.730787 | NAD27 | Lincoln | New Mexico | Yeso sandstone | Magmatic REE | Peralkaline syenite/granite/rhyolite/alaskite/pegmatites | Tv | chip | [30 empty] | <5 | <0.2 | <5 |  | 4700 |  | <5 |  |  |  | 4 | 152 |  | 16 |  |  |  | <0.01 |  |  | 123 |  | 10 | 26 |  |  | <5 | 2.92 |  |  | 213 |  |  | 10 |  | 10.8 |  | <10 | 68 |  | 30 | 450 | 755 | <50 | 179 | 25.5 | 4.4 | <200 | 1.5 | 5.1 | 1.6 | <100 | <2 | 4.2 | 0.54 | 1426.84 | 100 | 1.7
S154 | USBM | Gallinas Mountains | Schreiner (1993) | 1993 | 1993 | na | 34.207144 | -105.733089 | NAD27 | Lincoln | New Mexico | limestone | Magmatic REE | Peralkaline syenite/granite/rhyolite/alaskite/pegmatites | Pyl | chip | [30 empty] | 29 | <0.2 | <5 |  | >20000 |  | <5 |  |  |  | 3 | 11 |  | 99 |  |  |  | 0.081 |  |  | 5 |  | 8 | 406 |  |  | <5 | 6.3 |  |  | 1483 |  |  | 68 |  | 6.7 |  | <20 | 84 |  | 152 | 9000 | 20000 |  | 4150 | 200 | 48 |  | 10 |  |  |  | <3 | 31 | 1.6 | 33440.6 | 2241 | 1.07
S155 | USBM | Gallinas Mountains | Schreiner (1993) | 1993 | 1993 | na | 34.206472 | -105.732598 | NAD27 | Lincoln | New Mexico | limestone | Magmatic REE | Peralkaline syenite/granite/rhyolite/alaskite/pegmatites | Pyl | chip | [30 empty] | 45 | 0.3 | 33 |  | 3300 |  | <5 |  |  |  | 6 | 57 |  | 73 |  |  |  | 0.066 |  |  | 6 |  | 15 | 236 |  |  | <5 | 9 |  |  | 358 |  |  | 6.9 |  | 4.2 |  | <20 | 75 |  | 87 | 283 | 350 |  | 89 | 15.6 | 3.5 |  | 1.7 |  |  |  | <2 | 6 | 0.73 | 749.53 | 3621 | 1.51
S156 | USBM | Gallinas Mountains | Schreiner (1993) | 1993 | 1993 | na | 34.206335 | -105.732479 | NAD27 | Lincoln | New Mexico | Yeso sandstone | Magmatic REE | Peralkaline syenite/granite/rhyolite/alaskite/pegmatites | Tv | chip | [30 empty] | 21 | <0.2 | 47 |  | 13500 |  | <5 |  |  |  | 6 | 39 |  | 228 |  |  |  | 0.092 |  |  | 17 |  | 18 | 52 |  |  | 8 | 5.5 |  |  | 510 |  |  | 10 |  | 6.9 |  | <20 | 218 |  | 225 | 784 | 1100 |  | 280 | 50.2 | 11 |  | 4.7 |  |  |  | 3 | 16 | 1.9 | 2250.8 | 1399 | 2.01
S157 | USBM | Gallinas Mountains | Schreiner (1993) | 1993 | 1993 | na | 34.206197 | -105.733367 | NAD27 | Lincoln | New Mexico | Yeso sandstone | Magmatic REE | Peralkaline syenite/granite/rhyolite/alaskite/pegmatites | Tv | grab | [30 empty] | <5 | <0.2 | 8 |  | >20000 |  | <5 |  |  |  | 5 | 24 |  | 211 |  |  |  | 0.059 |  |  | 7 |  | 10 | 85 |  |  | <5 | 5.2 |  |  | 1052 |  |  | 21 |  | 4.6 |  | <20 | 90 |  | 164 | 6180 | 5840 |  | 1000 | 90.2 | 15 |  | 4 |  |  |  | 2 | 12 | 0.89 | 13144.09 | 1220 | 1.04
S158 | USBM | Gallinas Mountains | Schreiner (1993) | 1993 | 1993 | na | 34.206071 | -105.733247 | NAD27 | Lincoln | New Mexico | limestone | Magmatic REE | Peralkaline syenite/granite/rhyolite/alaskite/pegmatites | Pyl | chip | [30 empty] | 42 | <0.2 | 17 |  | >20000 |  | <5 |  |  |  | 3 | 19 |  | 237 |  |  |  | 0.133 |  |  | 5 |  | 7 | 88 |  |  | 10 | 3.8 |  |  | 1036 |  |  | 27 |  | 2.9 |  | <20 | 113 |  | 96 | 9000 | 10500 |  | 1780 | 168 | 34 |  | 7.7 |  |  |  | 5.4 | 19 | 1.6 | 21515.7 | 1162 | 0.87
S159 | USBM | Gallinas Mountains | Schreiner (1993) | 1993 | 1993 | na | 34.205893 | -105.733264 | NAD27 | Lincoln | New Mexico | Yeso sandstone | Magmatic REE | Peralkaline syenite/granite/rhyolite/alaskite/pegmatites | Tv | chip | [30 empty] | 14 | <0.2 | 46 |  | >20000 |  | <5 |  |  |  | 4 | 32 |  | 393 |  |  |  | 0.258 |  |  | 27 |  | 11 | 82 |  |  | 16 | 4.9 |  |  | 1085 |  |  | 49 |  | 7.1 |  | <20 | 97 |  | 194 | 9000 | 10500 |  | 2050 | 200 | 39 |  | 9.2 |  |  |  | 2 | 19 | 1.6 | 21820.8 | 1297 | 1.2
S16 | USBM | Gallinas Mountains | Schreiner (1993) | 1993 | 1993 | na | 34.221182 | -105.757587 | NAD27 | Lincoln | New Mexico | limestone | Magmatic REE | Peralkaline syenite/granite/rhyolite/alaskite/pegmatites |  | chip | [30 empty] | 32 | 0.2 | 8 |  | 8200 |  | <5 |  |  |  | 2 | 11 |  | 19 |  |  |  | 0.063 |  |  | 37 |  | 5 | 81 |  |  | <5 | 2.11 |  |  | 463 |  |  | 5.9 |  | 4 |  | <10 | 92 |  | 103 | 902 | 871 | 50 | 116 | 18.4 | 3.9 | <200 | 1.7 | 8 | 2.6 | <100 | <2 | 10.9 | 1.68 | 1986.18 | 370 | 0.63
S160 | USBM | Gallinas Mountains | Schreiner (1993) | 1993 | 1993 | na | 34.205792 | -105.73312 | NAD27 | Lincoln | New Mexico | Yeso sandstone | Magmatic REE | Peralkaline syenite/granite/rhyolite/alaskite/pegmatites | Tv | chip | [30 empty] | 289 | 3.1 | 788 |  | >20000 |  | 8 |  |  |  | 4 | 41 |  | 3551 |  |  |  | 5.523 |  |  | 56 |  | 6 | 575 |  |  | 384 | 4.1 |  |  | 2000 |  |  | 63.3 |  | 19 |  | <20 | 129 |  | 204 | 5670 | 7940 |  | 1800 | 200 | 45 |  | 10 |  |  |  | 2.2 | 11 | 0.94 | 15679.14 | 289 | 1.06
S161 | USBM | Gallinas Mountains | Schreiner (1993) | 1993 | 1993 | na | 34.20584 | -105.731161 | NAD27 | Lincoln | New Mexico | Yeso sandstone | Magmatic REE | Peralkaline syenite/granite/rhyolite/alaskite/pegmatites | Tv | chip | [30 empty] | 74 | <0.2 | 7 |  | >20000 |  | <5 |  |  |  | 7 | 37 |  | 216 |  |  |  | 0.229 |  |  | 178 |  | 28 | 409 |  |  | 8 | 5.49 |  |  | 1111 |  |  | 123 |  | 8.9 |  | <10 | 384 |  | 328 | 5080 | 9860 | 820 | 2410 | 489 | 102 | <200 | 20.5 | 49.4 | 9.8 | <100 | 4 | 15.9 | 1.93 | 18862.53 | 2400 | 2.85
S162 | USBM | Gallinas Mountains | Schreiner (1993) | 1993 | 1993 | na | 34.205698 | -105.730747 | NAD27 | Lincoln | New Mexico | Yeso sandstone | Magmatic REE | Peralkaline syenite/granite/rhyolite/alaskite/pegmatites | Tv | grab | [30 empty] | 29 | <0.2 | 155 |  | >20000 |  | 14 |  |  |  | 1 | 10 |  | 575 |  |  |  | 0.192 |  |  | 58 |  | 4 | 294 |  |  | 22 | 2.66 |  |  | 980 |  |  | 19 |  | 1.6 |  | <10 | 399 |  | 234 | 1290 | 2600 | 240 | 670 | 161 | 40 | <200 | 11.3 | 45 | 9.3 | <100 | 3 | 18.6 | 2.11 | 5090.31 | <100 | 0.66
S163 | USBM | Gallinas Mountains | Schreiner (1993) | 1993 | 1993 | na | 34.205576 | -105.730105 | NAD27 | Lincoln | New Mexico | Yeso sandstone | Magmatic REE | Peralkaline syenite/granite/rhyolite/alaskite/pegmatites | Tv | grab | [30 empty] | 74 | <0.2 | 420 |  | >20000 |  | <5 |  |  |  | 1 | 68 |  | 448 |  |  |  | 0.149 |  |  | 58 |  | 3 | 1680 |  |  | 213 | 0.71 |  |  | 941 |  |  | 15 |  | 2.6 |  | <10 | 212 |  | 400 | 943 | 1750 | 130 | 486 | 74.6 | 15.7 | <200 | 3 | 10 | 1.7 | <100 | <2 | 2.2 | 0.28 | 3416.48 | 200 | 0.79
S164 | USBM | Gallinas Mountains | Schreiner (1993) | 1993 | 1993 | na | 34.205568 | -105.729867 | NAD27 | Lincoln | New Mexico | Yeso sandstone | Magmatic REE | Peralkaline syenite/granite/rhyolite/alaskite/pegmatites | Tv | chip | [17 empty] | 131200 | [12 empty] | 163 | <0.2 | 69 |  | 9400 |  | <5 |  |  |  | 4 | 116 |  | 127 |  |  |  | 0.125 |  |  | 6 |  | 9 | 348 |  |  | 12 | 4.56 |  |  | 471 |  |  | 19 |  | 8.1 |  | <10 | 120 |  | 74 | 1380 | 2230 | 166 | 567 | 76.8 | 16.8 | <200 | 4.3 | 17.2 | 4.4 | <100 | <2 | 6.2 | 0.78 | 4469.48 | 400 | 0.76
S165 | USBM | Gallinas Mountains | Schreiner (1993) | 1993 | 1993 | na | 34.205686 | -105.72977 | NAD27 | Lincoln | New Mexico | Yeso sandstone | Magmatic REE | Peralkaline syenite/granite/rhyolite/alaskite/pegmatites | Tv | chip | [17 empty] | 225600 | [12 empty] | 293 | 3.2 | 1999 |  | >20000 |  | <5 |  |  |  | 6 | 49 |  | 3813 |  |  |  | 5.299 |  |  | 246 |  | 7 | 8284 |  |  | 401 | 4.65 |  |  | 1903 |  |  | 90.6 |  | 17 |  | <10 | <70 |  | 453 | 7380 | 10000 | 530 | 1900 | 254 | 48.1 | <200 | 8.5 | 21.9 | 4 | <100 | 2 | 9.4 | 1.05 | 20158.95 | 400 | 1.33
S166 | USBM | Gallinas Mountains | Schreiner (1993) | 1993 | 1993 | na | 34.205569 | -105.729758 | NAD27 | Lincoln | New Mexico | Yeso sandstone | Magmatic REE | Peralkaline syenite/granite/rhyolite/alaskite/pegmatites | Tv | chip | [17 empty] | 179200 | [12 empty] | 594 | 13.8 | 1877 |  | 15500 |  | <5 |  |  |  | 8 | 61 |  | 8774 |  |  |  | 9.371 |  |  | 50 |  | 7 | 4288 |  |  | 438 | 7.18 |  |  | 1285 |  |  | 52.7 |  | 14 |  | <10 | <90 |  | 986 | 5100 | 6570 | 540 | 1200 | 152 | 27.8 | <200 | 6.9 | 28 | 6.3 | <100 | 2 | 8.3 | 0.87 | 13642.17 | 500 | 1.02
S167 | USBM | Gallinas Mountains | Schreiner (1993) | 1993 | 1993 | na | 34.205487 | -105.72982 | NAD27 | Lincoln | New Mexico | Yeso sandstone | Magmatic REE | Peralkaline syenite/granite/rhyolite/alaskite/pegmatites | Tv | chip | [17 empty] | 296000 | [12 empty] | 246 | 4.6 | 713 |  | >20000 |  | <5 |  |  |  | 4 | 35 |  | 4240 |  |  |  | 4.113 |  |  | 18 |  | 12 | 3260 |  |  | 240 | 5.42 |  |  | 2000 |  |  | 47.8 |  | 33.6 |  | <10 | 95 |  | 2670 | 6130 | 8020 | 678 | 1520 | 200 | 40.1 | <700 | 8.6 | 32 | 3.9 | <100 | <2 | 8.2 | 0.99 | 16641.79 | 400 | 0.6
S168 | USBM | Gallinas Mountains | Schreiner (1993) | 1993 | 1993 | na | 34.205487 | -105.72982 | NAD27 | Lincoln | New Mexico | Yeso sandstone | Magmatic REE | Peralkaline syenite/granite/rhyolite/alaskite/pegmatites | Tv | chip | [17 empty] | 264000 | [12 empty] | 600 | <0.2 | 640 |  | >20000 |  | <5 |  |  |  | 7 | 12 |  | 2577 |  |  |  | 2.465 |  |  | 10 |  | 14 | 5429 |  |  | 222 | 3.84 |  |  | 2000 |  |  | 69 |  | 65 |  | <10 | <70 |  | 3337 | 10300 | 13400 | 700 | 2570 | 315 | 58 | <200 | 12.2 | 38 | 7.7 | <100 | 3 | 10 | 0.94 | 27414.84 | 300 | 0.78
S169 | USBM | Gallinas Mountains | Schreiner (1993) | 1993 | 1993 | na | 34.205487 | -105.72982 | NAD27 | Lincoln | New Mexico | Yeso sandstone | Magmatic REE | Peralkaline syenite/granite/rhyolite/alaskite/pegmatites | Tv | chip | [17 empty] | 264000 | [12 empty] | 526 | 6.9 | 1377 |  | >20000 |  | <5 |  |  |  | 5 | 14 |  | 5174 |  |  |  | 4.845 |  |  | 35 |  | 6 | 8144 |  |  | 273 | 3.91 |  |  | 2000 |  |  | 78.2 |  | 52 |  | <10 | <100 |  | 9726 | 10800 | 13600 | 1160 | 2490 | 291 | 52.5 | <200 | 11.8 | 31.8 | 5.9 | <100 | 3 | 11.2 | 1.17 | 28458.37 | 200 | 0.65
S17 | USBM | Gallinas Mountains | Schreiner (1993) | 1993 | 1993 | na | 34.221038 | -105.757618 | NAD27 | Lincoln | New Mexico | limestone | Magmatic REE | Peralkaline syenite/granite/rhyolite/alaskite/pegmatites | Pyl | chip | [30 empty] | 63 | 0.9 | 116 |  | 7300 |  | 12 |  |  |  | 14 | 6 |  | 108 |  |  |  | 0.121 |  |  | 93 |  | 14 | 799 |  |  | 17 | 3.1 |  |  | 1335 |  |  | 20.5 |  | 7.7 |  | <10 | 61 |  | 547 | 780 | 796 | <50 | 118 | 18.9 | 4.1 | <200 | 1.6 | 5.6 | 1.6 | <100 | <2 | 4.2 | 0.52 | 1730.52 | 700 | 3.15
S170 | USBM | Gallinas Mountains | Schreiner (1993) | 1993 | 1993 | na | 34.205487 | -105.72982 | NAD27 | Lincoln | New Mexico | Yeso sandstone | Magmatic REE | Peralkaline syenite/granite/rhyolite/alaskite/pegmatites | Tv | chip | [17 empty] | 318400 | [12 empty] | 307 | 2.5 | 742 |  | >20000 |  | <5 |  |  |  | 3 | 11 |  | 2800 |  |  |  | 3.86 |  |  | 111 |  | 7 | 9219 |  |  | 118 | 3.26 |  |  | 2000 |  |  | 89 |  | 36.5 |  | <10 | <60 |  | 1935 | 10500 | 12800 | 1160 | 2260 | 260 | 49.5 | <200 | 9.3 | 22.6 | 5.2 | <100 | 2 | 9.1 | 1.07 | 27078.77 | <100 | 0.26
S171 | USBM | Gallinas Mountains | Schreiner (1993) | 1993 | 1993 | na | 34.204854 | -105.730164 | NAD27 | Lincoln | New Mexico | Yeso sandstone | Magmatic REE | Peralkaline syenite/granite/rhyolite/alaskite/pegmatites | Tv | chip | [30 empty] | 208 | 0.5 | 79 |  | 2400 |  | <5 |  |  |  | 6 | 149 |  | 219 |  |  |  | 0.153 |  |  | 20 |  | 18 | 115 |  |  | 22 | 4.7 |  |  | 179 |  |  | 13 |  | 7.9 |  | <10 | 140 |  | 161 | 312 | 672 | 53 | 208 | 43 | 10 | <200 | 3.3 | 15.6 | 3.1 | <100 | <2 | 7.1 | 0.89 | 1327.99 | 1400 | 2.03
S172 | USBM | Gallinas Mountains | Schreiner (1993) | 1993 | 1993 | na | 34.20436182 | -105.729446 | NAD27 | Lincoln | New Mexico | Yeso sandstone | Magmatic REE | Peralkaline syenite/granite/rhyolite/alaskite/pegmatites | Tv | chip | [30 empty] | 596 | 36.2 | >2000 |  | 3300 |  | 28 |  |  |  | 4 | 69 |  | 18267 |  |  |  | 22 |  |  | 51 |  | 17 | 17100 |  |  | 1291 | 3.54 |  |  | 308 |  |  | 4.7 |  | 69 |  | <10 | <110 |  | 3853 | 130 | 273 | <50 | 115 | 25.8 | 8.2 | <200 | 3.2 | 14 | 3.1 | <100 | <2 | 5.7 | 0.73 | 578.73 | <100 | 1.32
S173 | USBM | Gallinas Mountains | Schreiner (1993) | 1993 | 1993 | na | 34.20379 | -105.7289 | NAD27 | Lincoln | New Mexico | Yeso sandstone | Magmatic REE | Peralkaline syenite/granite/rhyolite/alaskite/pegmatites | Tv | chip | [30 empty] | 25 | 2.6 | 292 |  | 7000 |  | 8 |  |  |  | 3 | 61 |  | 365 |  |  |  | 1.302 |  |  | 25 |  | 8 | 301 |  |  | 132 | 3.61 |  |  | 295 |  |  | 6.8 |  | 10 |  | <10 | 82 |  | 154 | 156 | 306 | <50 | 100 | 21.5 | 5.6 | <200 | 1.9 | 11 | 2.4 | <100 | <2 | 4.4 | 0.51 | 609.31 | 100 | 1.58
S174 | USBM | Gallinas Mountains | Schreiner (1993) | 1993 | 1993 | na | 34.204112 | -105.729073 | NAD27 | Lincoln | New Mexico | Yeso sandstone | Magmatic REE | Peralkaline syenite/granite/rhyolite/alaskite/pegmatites | Tv | chip | [30 empty] | 11 | 1.3 | 232 |  | 2400 |  | 9 |  |  |  | 10 | 69 |  | 540 |  |  |  | 2.052 |  |  | 35 |  | 44 | 296 |  |  | 45 | 9.2 |  |  | 225 |  |  | 12.2 |  | 6.6 |  | <10 | 119 |  | 1115 | 166 | 304 | <50 | 100 | 23.8 | 6 | <200 | 2.6 | 13.4 | 4.1 | <100 | <2 | 8.7 | 1.08 | 629.68 | 2600 | 3.88
S175 | USBM | Gallinas Mountains | Schreiner (1993) | 1993 | 1993 | na | 34.2039499 | -105.728699 | NAD27 | Lincoln | New Mexico | Yeso sandstone | Magmatic REE | Peralkaline syenite/granite/rhyolite/alaskite/pegmatites | Tv | chip | [30 empty] | 99 | 25.8 | >2000 |  | 5300 |  | 40 |  |  |  | 6 | 79 |  | 19600 |  |  |  | 46 |  |  | 16 |  | 13 | 1094 |  |  | 1179 | 7.48 |  |  | 289 |  |  | 16.4 |  | 26.8 |  | <10 | 105 |  | 2001 | 600 | 1170 | <50 | 320 | 53.9 | 13.4 | <200 | 3.5 | 17 | 3.5 | <100 | <2 | 6.7 | 0.71 | 2188.71 | 400 | 2.99
S176 | USBM | Gallinas Mountains | Schreiner (1993) | 1993 | 1993 | na | 34.20410814 | -105.7285748 | NAD27 | Lincoln | New Mexico | Yeso sandstone | Magmatic REE | Peralkaline syenite/granite/rhyolite/alaskite/pegmatites | Tv | chip | [30 empty] | 67 | 13.6 | >2000 |  | 12700 |  | 27 |  |  |  | 2 | 28 |  | 18118 |  |  |  | 14.555 |  |  | 262 |  | 2 | 21400 |  |  | >2000 | 2.64 |  |  | 794 |  |  | 60.6 |  | 78.9 |  | <10 | <140 |  | 189 | 3400 | 4450 | 240 | 818 | 119 | 24 | <200 | 6.3 | 27 | 6.3 | <100 | 3 | 8 | 1.18 | 9102.78 | 200 | 1.37
S177 | USBM | Gallinas Mountains | Schreiner (1993) | 1993 | 1993 | na | 34.20398 | -105.728337 | NAD27 | Lincoln | New Mexico | Yeso sandstone | Magmatic REE | Peralkaline syenite/granite/rhyolite/alaskite/pegmatites | Tv | chip | [30 empty] | 20 | 6 | 660 |  | 7500 |  | <5 |  |  |  | 6 | 31 |  | 1297 |  |  |  | 0.692 |  |  | 68 |  | 12 | 446 |  |  | 172 | 9.26 |  |  | 1003 |  |  | 24.7 |  | 15 |  | <10 | 117 |  | 317 | 549 | 952 | 100 | 320 | 57.6 | 13.9 | <200 | 4.1 | 18 | 4.1 | <100 | <2 | 8.9 | 1.03 | 2028.63 | 800 | 5.01
S178 | USBM | Gallinas Mountains | Schreiner (1993) | 1993 | 1993 | na | 34.20398 | -105.730081 | NAD27 | Lincoln | New Mexico | Yeso sandstone | Magmatic REE | Peralkaline syenite/granite/rhyolite/alaskite/pegmatites | Tv | chip | [30 empty] | 150 | <0.2 | 264 |  | >20000 |  | <5 |  |  |  | 4 | 60 |  | 660 |  |  |  | 1.47 |  |  | 246 |  | 6 | 13800 |  |  | 89 | 2.75 |  |  | 2000 |  |  | 77.3 |  | 37.6 |  | <10 | <100 |  | 726 | 5880 | 9570 | 550 | 1940 | 303 | 59.3 | <200 | 9.4 | 19.5 | 2.8 | <100 | <2 | 4.5 | 0.52 | 18339.02 | <100 | 2.38
S179 | USBM | Gallinas Mountains | Schreiner (1993) | 1993 | 1993 | na | 34.203688 | -105.72908 | NAD27 | Lincoln | New Mexico | Yeso sandstone | Magmatic REE | Peralkaline syenite/granite/rhyolite/alaskite/pegmatites | Tv | chip | [30 empty] | 76 | 0.9 | 284 |  | 18700 |  | <5 |  |  |  | 8 | 42 |  | 1749 |  |  |  | 1.215 |  |  | 76 |  | 23 | 266 |  |  | 88 | 5.2 |  |  | 1331 |  |  | 50 |  | 15 |  | <10 | 190 |  | 300 | 3720 | 5870 | 538 | 1400 | 173 | 33 | <200 | 6.5 | 28.8 | 6.1 | <100 | 2 | 12.6 | 1.49 | 11791.49 | 1300 | 3.94
S18 | USBM | Gallinas Mountains | Schreiner (1993) | 1993 | 1993 | na | 34.221047 | -105.757553 | NAD27 | Lincoln | New Mexico | intrusive breccia | Magmatic REE | Peralkaline syenite/granite/rhyolite/alaskite/pegmatites | Tibx | chip | [30 empty] | 33 | <0.2 | 20 |  | 14500 |  | <5 |  |  |  | 3 | 8 |  | 32 |  |  |  | 0.038 |  |  | 22 |  | 5 | 321 |  |  | <5 | 4.75 |  |  | 683 |  |  | 3.2 |  | 5.9 |  | <10 | 79 |  | 239 | 2650 | 2370 | <180 | 284 | 37.3 | 7.9 | <400 | 2.5 | 8 | 2.3 | <100 | <2 | 7.2 | 0.93 | 5370.13 | 270 | 0.74
S180 | USBM | Gallinas Mountains | Schreiner (1993) | 1993 | 1993 | na | 34.2037532 | -105.729578 | NAD27 | Lincoln | New Mexico | Yeso sandstone | Magmatic REE | Peralkaline syenite/granite/rhyolite/alaskite/pegmatites | Tv | chip | [30 empty] | 66 | <0.2 | 43 |  | >20000 |  | <5 |  |  |  | 3 | 12 |  | 423 |  |  |  | 0.418 |  |  | 7 |  | 5 | 220 |  |  | 51 | 7.51 |  |  | 915 |  |  | 150 |  | 19 |  | <10 | 144 |  | 80 | 15700 | 22700 | 1200 | 4100 | 539 | 100 | <200 | 13.7 | 24.9 | 2.9 | <100 | <2 | 5.5 | 0.89 | 44386.89 | 700 | 1.45
S181 | USBM | Gallinas Mountains | Schreiner (1993) | 1993 | 1993 | na | 34.203616 | -105.728981 | NAD27 | Lincoln | New Mexico | Yeso sandstone | Magmatic REE | Peralkaline syenite/granite/rhyolite/alaskite/pegmatites | Tv | chip | [30 empty] | 25 | <0.2 | 80 |  | >20000 |  | <5 |  |  |  | 3 | 34 |  | 314 |  |  |  | 0.266 |  |  | 43 |  | 6 | 247 |  |  | 18 | 2.55 |  |  | 2000 |  |  | 48.8 |  | 16 |  | <10 | 168 |  | 48 | 3460 | 5090 | 340 | 1000 | 150 | 30.8 | <200 | 7 | 21.7 | 4.8 | <100 | 2 | 9.6 | 1.1 | 10117 | <100 | 1.28
S182 | USBM | Gallinas Mountains | Schreiner (1993) | 1993 | 1993 | na | 34.203297 | -105.729576 | NAD27 | Lincoln | New Mexico | limestone | Magmatic REE | Peralkaline syenite/granite/rhyolite/alaskite/pegmatites | Pyl | grab | [30 empty] | 23 | 0.5 | 65 |  | 3300 |  | <5 |  |  |  | 5 | 7 |  | 313 |  |  |  | 0.265 |  |  | 6 |  | 8 | 125 |  |  | 18 | 8.51 |  |  | 426 |  |  | 7.3 |  | 5 |  | <10 | 57 |  | 160 | 330 | 511 | 58 | 107 | 22.9 | 5.4 | <200 | 1.8 | 9.3 | 2.9 | <100 | <2 | 5.2 | 0.62 | 1054.12 | 4300 | 1.04
S183 | USBM | Gallinas Mountains | Schreiner (1993) | 1993 | 1993 | na | 34.204363 | -105.730811 | NAD27 | Lincoln | New Mexico | Yeso sandstone | Magmatic REE | Peralkaline syenite/granite/rhyolite/alaskite/pegmatites | Tv | chip | [30 empty] | 250 | <0.2 | 266 |  | >20000 |  | <5 |  |  |  | 3 | 18 |  | 1042 |  |  |  | 1.139 |  |  | 78 |  | 4 | 14200 |  |  | 141 | 5.4 |  |  | 2000 |  |  | 85.8 |  | 19.6 |  | <10 | <130 |  | 792 | 6040 | 9450 | 600 | 1960 | 317 | 63.8 | <200 | 11.6 | 32.8 | 6.3 | <100 | <2 | 6.5 | 0.77 | 18488.77 | 100 | 0.86
S184 | USBM | Gallinas Mountains | Schreiner (1993) | 1993 | 1993 | na | 34.204046 | -105.731058 | NAD27 | Lincoln | New Mexico | Yeso sandstone | Magmatic REE | Peralkaline syenite/granite/rhyolite/alaskite/pegmatites | Tv | chip | [30 empty] | 920 | 9.4 | >2000 |  | >20000 |  | 14 |  |  |  | 5 | 14 |  | 7297 |  |  |  | 3.958 |  |  | 32 |  | 6 | 14300 |  |  | 1262 | 4.43 |  |  | 1140 |  |  | 10 |  | 17.9 |  | <10 | <120 |  | 1259 | 847 | 1460 | 110 | 420 | 79.6 | 21.7 | <200 | 6.8 | 28 | 7.3 | <100 | 3 | 9.2 | 1.03 | 2993.63 | 200 | 1.4
S185 | USBM | Gallinas Mountains | Schreiner (1993) | 1993 | 1993 | na | 34.20381 | -105.731328 | NAD27 | Lincoln | New Mexico | Yeso sandstone | Magmatic REE | Peralkaline syenite/granite/rhyolite/alaskite/pegmatites | Tv | chip | [30 empty] | 167 | 1.5 | 162 |  | 4000 |  | <5 |  |  |  | 8 | 20 |  | 548 |  |  |  | 0.271 |  |  | 16 |  | 26 | 72 |  |  | 55 | 12 |  |  | 1541 |  |  | 17.4 |  | 9.2 |  | <10 | 197 |  | 393 | 344 | 653 | <90 | 200 | 45.6 | 11.8 | <200 | 4.6 | 20.1 | 6.5 | <100 | <2 | 12.3 | 1.47 | 1299.37 | 2600 | 1.92
S186 | USBM | Gallinas Mountains | Schreiner (1993) | 1993 | 1993 | na | 34.20384 | -105.730872 | NAD27 | Lincoln | New Mexico | Yeso sandstone | Magmatic REE | Peralkaline syenite/granite/rhyolite/alaskite/pegmatites | Tv | chip | [30 empty] | 107 | <0.2 | 180 |  | >20000 |  | <5 |  |  |  | 2 | 31 |  | 570 |  |  |  | 1.156 |  |  | 15 |  | 5 | 510 |  |  | 88 | 3.72 |  |  | 1141 |  |  | 55 |  | 10.9 |  | <10 | 175 |  | 237 | 5020 | 6640 | 410 | 1160 | 149 | 29.8 | <200 | 7.3 | 23.3 | 5.9 | <100 | 2 | 10.3 | 1.23 | 13458.83 | <100 | 1.27
S187 | USBM | Gallinas Mountains | Schreiner (1993) | 1993 | 1993 | na | 34.204847 | -105.7329 | NAD27 | Lincoln | New Mexico | Yeso sandstone | Magmatic REE | Peralkaline syenite/granite/rhyolite/alaskite/pegmatites | Tv | chip | [30 empty] | 15 | <0.2 | 101 |  | >20000 |  | <5 |  |  |  | 2 | 8 |  | 563 |  |  |  | 0.552 |  |  | 3 |  | 2 | 1546 |  |  | 19 | 1.8 |  |  | 2000 |  |  | 40 |  | 10 |  | <10 | 183 |  | 42 | 3700 | 6200 | 480 | 1300 | 221 | 46.3 | <200 | 11.6 | 51.5 | 7.4 | <100 | 4 | 15.2 | 1.83 | 12038.83 | 100 | 0.24
S188 | USBM | Gallinas Mountains | Schreiner (1993) | 1993 | 1993 | na | 34.204738 | -105.732877 | NAD27 | Lincoln | New Mexico | Yeso sandstone | Magmatic REE | Peralkaline syenite/granite/rhyolite/alaskite/pegmatites | Tv | chip | [30 empty] | 57 | <0.2 | 385 |  | >20000 |  | <5 |  |  |  | 4 | 45 |  | 884 |  |  |  | 1.188 |  |  | 50 |  | 7 | 6457 |  |  | 33 | 3.3 |  |  | 2000 |  |  | 93.5 |  | <20 |  | <10 | <200 |  | 324 | 9720 | 14200 | 1500 | 2700 | 389 | 71.8 | 230 | 15.7 | 58.4 | 7 | <100 | 3 | 8.7 | 1.47 | 28905.07 | 400 | 1.04
S189 | USBM | Gallinas Mountains | Schreiner (1993) | 1993 | 1993 | na | 34.204098 | -105.734456 | NAD27 | Lincoln | New Mexico | Yeso sandstone | Magmatic REE | Peralkaline syenite/granite/rhyolite/alaskite/pegmatites | Tv | chip | [17 empty] | 116000 | [12 empty] | <5 | <0.2 | <5 |  | >20000 |  | <5 |  |  |  | 2 | 48 |  | 42 |  |  |  | 0.02 |  |  | 12 |  | 6 | 86 |  |  | <5 | 2.4 |  |  | 2000 |  |  | 53.1 |  | 4.4 |  | <20 | 97 |  | 103 | 9000 | 12000 |  | 2180 | 167 | 26 |  | 5.4 |  |  |  | <2 | 5.9 | 0.78 | 23385.08 | 469 | 0.75
S19 | USBM | Gallinas Mountains | Schreiner (1993) | 1993 | 1993 | na | 34.221067 | -105.75738 | NAD27 | Lincoln | New Mexico | intrusive breccia | Magmatic REE | Peralkaline syenite/granite/rhyolite/alaskite/pegmatites | Tibx | chip | [30 empty] | 80 | <0.2 | 16 |  | >20000 |  | <5 |  |  |  | 5 | 12 |  | 63 |  |  |  | 0.085 |  |  | 24 |  | 9 | 519 |  |  | <5 | 6.66 |  |  | 973 |  |  | 14.4 |  | 10 |  | <10 | 126 |  | 201 | 3660 | 3580 | <500 | 627 | 77.7 | 16 | <600 | 4.6 | 20.9 | 5 | <100 | 3 | 14.3 | 1.7 | 8010.2 | 490 | 1.48
S190 | USBM | Gallinas Mountains | Schreiner (1993) | 1993 | 1993 | na | 34.204007 | -105.734564 | NAD27 | Lincoln | New Mexico | Yeso sandstone | Magmatic REE | Peralkaline syenite/granite/rhyolite/alaskite/pegmatites | Tv | chip | [17 empty] | 156500 | [12 empty] | <5 | <0.2 | <5 |  | >20000 |  | <5 |  |  |  | 3 | 39 |  | 30 |  |  |  | 0.014 |  |  | 9 |  | 7 | 93 |  |  | <5 | 2.2 |  |  | 2000 |  |  | 46 |  | 7.2 |  | <20 | 99 |  | 85 | 9000 | 11400 |  | 2030 | 162 | 28 |  | 6.6 |  |  |  | 2.5 | 6.9 | 0.65 | 22636.65 | 341 | 0.53
S191 | USBM | Gallinas Mountains | Schreiner (1993) | 1993 | 1993 | na | 34.204114 | -105.73476 | NAD27 | Lincoln | New Mexico | Yeso sandstone | Magmatic REE | Peralkaline syenite/granite/rhyolite/alaskite/pegmatites | Tv | chip | [17 empty] | 103500 | [12 empty] | 13 | <0.2 | 15 |  | 9200 |  | <5 |  |  |  | 4 | 46 |  | 21 |  |  |  | 0.042 |  |  | 14 |  | 11 | 29 |  |  | <5 | 2.8 |  |  | 634 |  |  | 12 |  | 3.4 |  | <20 | 74 |  | 100 | 2500 | 2100 |  | 360 | 27.3 | 5.6 |  | 1.7 |  |  |  | <2 | 4.8 | 0.64 | 5000.04 | 565 | 1.05
S192 | USBM | Gallinas Mountains | Schreiner (1993) | 1993 | 1993 | na | 34.20385 | -105.734564 | NAD27 | Lincoln | New Mexico | Yeso sandstone | Magmatic REE | Peralkaline syenite/granite/rhyolite/alaskite/pegmatites | Tv | chip | [17 empty] | 46000 | [12 empty] | 9 | <0.2 | 28 |  | 6700 |  | <5 |  |  |  | 15 | 39 |  | 52 |  |  |  | 0.032 |  |  | 20 |  | 23 | 52 |  |  | 9 | 3.7 |  |  | 777 |  |  | 11 |  | 7 |  | <20 | 75 |  | 235 | 591 | 744 |  | 140 | 17.9 | 3.3 |  | 1.7 |  |  |  | <2 | 5.9 | 0.7 | 1504.5 | 950 | 2.23
S193 | USBM | Gallinas Mountains | Schreiner (1993) | 1993 | 1993 | na | 34.204007 | -105.73475 | NAD27 | Lincoln | New Mexico | Yeso sandstone | Magmatic REE | Peralkaline syenite/granite/rhyolite/alaskite/pegmatites | Tv | chip | [17 empty] | 385000 | [12 empty] | <5 | <0.2 | <5 |  | >20000 |  | <5 |  |  |  | 2 | 4 |  | 7 |  |  |  | <0.01 |  |  | 6 |  | 3 | 78 |  |  | <5 | 2.3 |  |  | 1579 |  |  | 16 |  | 3.6 |  | <20 | 130 |  | 38 | 5720 | 5310 |  | 860 | 79.9 | 16 |  | 7 |  |  |  | <2 | 9.5 | 1.4 | 12003.8 | 237 | 0.25
S194 | USBM | Gallinas Mountains | Schreiner (1993) | 1993 | 1993 | na | 34.203869 | -105.734921 | NAD27 | Lincoln | New Mexico | Yeso sandstone | Magmatic REE | Peralkaline syenite/granite/rhyolite/alaskite/pegmatites | Tv | chip | [17 empty] | 355000 | [12 empty] | <5 | <0.2 | <5 |  | >20000 |  | <5 |  |  |  | 3 | 13 |  | 14 |  |  |  | 0.049 |  |  | 22 |  | 8 | 80 |  |  | <5 | 3.3 |  |  | 1648 |  |  | 29 |  | 6.4 |  | <20 | 131 |  | 156 | 4630 | 5200 |  | 1030 | 104 | 21 |  | 6.4 |  |  |  | 2.4 | 94 | 1.1 | 11088.9 | 566 | 0.67
S195 | USBM | Gallinas Mountains | Schreiner (1993) | 1993 | 1993 | na | 34.20385 | -105.735 | NAD27 | Lincoln | New Mexico | Yeso sandstone | Magmatic REE | Peralkaline syenite/granite/rhyolite/alaskite/pegmatites | Tv | chip | [17 empty] | 235000 | [12 empty] | <5 | <0.2 | <5 |  | 15100 |  | <5 |  |  |  | 3 | 34 |  | 10 |  |  |  | 0.01 |  |  | 20 |  | 5 | 48 |  |  | <5 | 1.4 |  |  | 737 |  |  | 45 |  | 22 |  | <20 | 116 |  | 34 | 2700 | 3210 |  | 680 | 81 | 16 |  | 4.8 |  |  |  | 3.6 | 8.9 | 0.82 | 6705.12 | 126 | 0.85
S196 | USBM | Gallinas Mountains | Schreiner (1993) | 1993 | 1993 | na | 34.20374 | -105.735161 | NAD27 | Lincoln | New Mexico | Yeso sandstone | Magmatic REE | Peralkaline syenite/granite/rhyolite/alaskite/pegmatites | Tv | chip | [17 empty] | 62500 | [12 empty] | 14 | <0.2 | 16 |  | 3100 |  | <5 |  |  |  | 5 | 59 |  | 42 |  |  |  | 0.029 |  |  | 6 |  | 15 | 43 |  |  | <5 | 4.5 |  |  | 263 |  |  | 8.5 |  | 3.7 |  | <20 | 69 |  | 86 | 383 | 400 |  | 96 | 13.2 | 2.8 |  | 1.4 |  |  |  | <2 | 4.9 | 0.65 | 901.95 | 979 | 1.24
S197 | USBM | Gallinas Mountains | Schreiner (1993) | 1993 | 1993 | na | 34.20373 | -105.735164 | NAD27 | Lincoln | New Mexico | Yeso sandstone | Magmatic REE | Peralkaline syenite/granite/rhyolite/alaskite/pegmatites | Tv | chip | [17 empty] | 245000 | [12 empty] | 23 | <0.2 | <5 |  | >20000 |  | <5 |  |  |  | 4 | 24 |  | 17 |  |  |  | 0.065 |  |  | 9 |  | 8 | 84 |  |  | <5 | 4 |  |  | 1437 |  |  | 25 |  | 14 |  | <20 | 128 |  | 61 | 6030 | 5720 |  | 1050 | 94.5 | 19 |  | 5.4 |  |  |  | 2.7 | 9.1 | 1 | 12931.7 | 399 | 0.72
S198 | USBM | Gallinas Mountains | Schreiner (1993) | 1993 | 1993 | na | 34.203724 | -105.735169 | NAD27 | Lincoln | New Mexico | Yeso sandstone | Magmatic REE | Peralkaline syenite/granite/rhyolite/alaskite/pegmatites | Tv | chip | [17 empty] | 92300 | [12 empty] | 53 | 0.3 | 24 |  | 1500 |  | <5 |  |  |  | 6 | 36 |  | 18 |  |  |  | 0.071 |  |  | 6 |  | 17 | 31 |  |  | <5 | 5.3 |  |  | 269 |  |  | 8 |  | 2 |  | <20 | 77 |  | 97 | 223 | 230 |  | 62 | 10.4 | 2.5 |  | 1.3 |  |  |  | <2 | 4.7 | 0.62 | 534.52 | 235 | 1.28
S199 | USBM | Gallinas Mountains | Schreiner (1993) | 1993 | 1993 | na | 34.203679 | -105.735697 | NAD27 | Lincoln | New Mexico | Yeso sandstone | Magmatic REE | Peralkaline syenite/granite/rhyolite/alaskite/pegmatites | Tv | grab | [17 empty] | 370000 | [12 empty] | 6 | <0.2 | <5 |  | >20000 |  | <5 |  |  |  | 2 | 8 |  | 4 |  |  |  | <0.01 |  |  | 6 |  | 3 | 64 |  |  | <5 | 2.2 |  |  | 1744 |  |  | 12 |  | 21 |  | <20 | 134 |  | 41 | 4350 | 4290 |  | 810 | 82.4 | 16 |  | 6 |  |  |  | <2 | 12 | 1.1 | 9567.5 | 358 | 0.32
S2 | USBM | Gallinas Mountains | Schreiner (1993) | 1993 | 1993 | na | 34.222405 | -105.758238 | NAD27 | Lincoln | New Mexico | intrusive breccia | Magmatic REE | Peralkaline syenite/granite/rhyolite/alaskite/pegmatites | Tibx | chip | [30 empty] | 139 | 0.5 | 121 |  | 4900 |  | <5 |  |  |  | 4 | 26 |  | 301 |  |  |  | 0.028 |  |  | 7 |  | 9 | 141 |  |  | <5 | 4.2 |  |  | 467 |  |  | 22 |  | 6.5 |  | <20 | 109 |  | 398 | 1230 | 1570 |  | 340 | 41.7 | 9 |  | 2.9 |  |  |  | 2.4 | 8.8 | 1.1 | 3205.9 | 2190 | 1.76
S20 | USBM | Gallinas Mountains | Schreiner (1993) | 1993 | 1993 | na | 34.221155 | -105.757684 | NAD27 | Lincoln | New Mexico | Yeso sandstone | Magmatic REE | Peralkaline syenite/granite/rhyolite/alaskite/pegmatites | Tv | grab | [30 empty] | 610 | 11.2 | 1039 |  | 15800 |  | 23 |  |  |  | 4 | 11 |  | 5823 |  |  |  | 2.659 |  |  | 1316 |  | 2 | 33400 |  |  | 224 | 3.76 |  |  | 2000 |  |  | 19.3 |  | 42.7 |  | <10 | <200 |  | 933 | 4210 | 3940 | <150 | 565 | 86.3 | 18.8 | <200 | 6.4 | 31 | 6.8 | <100 | <2 | 13.4 | 1.47 | 8879.17 | 200 | 0.66
S200 | USBM | Gallinas Mountains | Schreiner (1993) | 1993 | 1993 | na | 34.203316 | -105.735415 | NAD27 | Lincoln | New Mexico | Yeso sandstone | Magmatic REE | Peralkaline syenite/granite/rhyolite/alaskite/pegmatites | Tv | grab | [17 empty] | 159500 | [12 empty] | 20 | <0.2 | 25 |  | 11200 |  | <5 |  |  |  | 4 | 44 |  | 7 |  |  |  | 0.03 |  |  | 7 |  | 6 | 34 |  |  | <5 | 3.4 |  |  | 1130 |  |  | 15 |  | 6 |  | <20 | 85 |  | 43 | 3420 | 3240 |  | 560 | 50.9 | 10 |  | 3.6 |  |  |  | <2 | 5.8 | 0.72 | 7291.02 | 169 | 0.77
S201 | USBM | Gallinas Mountains | Schreiner (1993) | 1993 | 1993 | na | 34.202999 | -105.73564 | NAD27 | Lincoln | New Mexico | Yeso sandstone | Magmatic REE | Peralkaline syenite/granite/rhyolite/alaskite/pegmatites | Tv | chip | [17 empty] | 227000 | [12 empty] | <5 | <0.2 | <5 |  | >20000 |  | <5 |  |  |  | 3 | 23 |  | 19 |  |  |  | 0.031 |  |  | 29 |  | 4 | 99 |  |  | <5 | 2.4 |  |  | 1232 |  |  | 43 |  | 9.1 |  | <20 | 106 |  | 25 | 9000 | 9040 |  | 1410 | 102 | 17 |  | 4.9 |  |  |  | 3.1 | 11 | 1.7 | 19589.7 | 67 | 0.57
S202 | USBM | Gallinas Mountains | Schreiner (1993) | 1993 | 1993 | na | 34.202845 | -105.735813 | NAD27 | Lincoln | New Mexico | Yeso sandstone | Magmatic REE | Peralkaline syenite/granite/rhyolite/alaskite/pegmatites | Tv | chip | [17 empty] | 306500 | [12 empty] | 8 | <0.2 | <5 |  | >20000 |  | <5 |  |  |  | 2 | 13 |  | 7 |  |  |  | <0.01 |  |  | 68 |  | 3 | 57 |  |  | <5 | 2.5 |  |  | 2000 |  |  | 28 |  | 10 |  | <20 | 92 |  | 9 | 8970 | 8130 |  | 1320 | 107 | 20 |  | 4.6 |  |  |  | 2.2 | 7.4 | 1 | 18562.2 | 17 | 0.3
S203 | USBM | Gallinas Mountains | Schreiner (1993) | 1993 | 1993 | na | 34.202745 | -105.736018 | NAD27 | Lincoln | New Mexico | Yeso sandstone | Magmatic REE | Peralkaline syenite/granite/rhyolite/alaskite/pegmatites | Tv | chip | [17 empty] | 38000 | [12 empty] | <5 | <0.2 | 8 |  | 3000 |  | <5 |  |  |  | 5 | 70 |  | 13 |  |  |  | <0.01 |  |  | 13 |  | 11 | 23 |  |  | <5 | 2.5 |  |  | 215 |  |  | 8 |  | 3.8 |  | <20 | 34 |  | 34 | 520 | 561 |  | 110 | 12.3 | 2.2 |  | <1 |  |  |  | <2 | 2.5 | 0.32 | 1208.32 | 443 | 1.14
S204 | USBM | Gallinas Mountains | Schreiner (1993) | 1993 | 1993 | na | 34.202707 | -105.736343 | NAD27 | Lincoln | New Mexico | Yeso sandstone | Magmatic REE | Peralkaline syenite/granite/rhyolite/alaskite/pegmatites | Tv | chip | [17 empty] | 88500 | [12 empty] | 15 | <0.2 | 7 |  | 12700 |  | <5 |  |  |  | 5 | 42 |  | 13 |  |  |  | <0.01 |  |  | 8 |  | 9 | 41 |  |  | <5 | 2.6 |  |  | 347 |  |  | 19 |  | 6.7 |  | <20 | 62 |  | 39 | 2630 | 2720 |  | 480 | 44.9 | 7.5 |  | 2.5 |  |  |  | <2 | 5.7 | 0.7 | 5891.3 | 200 | 1.48
S205 | USBM | Gallinas Mountains | Schreiner (1993) | 1993 | 1993 | na | 34.202758 | -105.736724 | NAD27 | Lincoln | New Mexico | Yeso sandstone | Magmatic REE | Peralkaline syenite/granite/rhyolite/alaskite/pegmatites | Tv | chip | [30 empty] | 25 | <0.2 | <5 |  | 4500 |  | 7 |  |  |  | 3 | 43 |  | 45 |  |  |  | 0.015 |  |  | 24 |  | 7 | 41 |  |  | <5 | 2.64 |  |  | 236 |  |  | 59 |  | 16.6 |  | <10 | 221 |  | 211 | 887 | 1130 | <70 | 238 | 33.3 | 7.2 | <200 | 3.6 | 19 | 5.1 | <100 | <2 | 17.4 | 2.47 | 2343.07 | 1100 | 1.98
S206 | USBM | Gallinas Mountains | Schreiner (1993) | 1993 | 1993 | na | 34.202627 | -105.737558 | NAD27 | Lincoln | New Mexico | Yeso sandstone | Magmatic REE | Peralkaline syenite/granite/rhyolite/alaskite/pegmatites | Tv | chip | [30 empty] | 48 | <0.2 | 22 |  | >20000 |  | <5 |  |  |  | 9 | 82 |  | 230 |  |  |  | 0.186 |  |  | 9 |  | 28 | 331 |  |  | 18 | 10 |  |  | 588 |  |  | 30 |  | 38 |  | <10 | 501 |  | 690 | 19100 | 19300 | 920 | 3520 | 390 | 66.8 | <200 | 23.4 | 70 | 16 | <100 | 7 | 35.4 | 4.55 | 43453.15 | 8700 | 4.4
S207 | USBM | Gallinas Mountains | Schreiner (1993) | 1993 | 1993 | na | 34.201702 | -105.738343 | NAD27 | Lincoln | New Mexico | Yeso sandstone | Magmatic REE | Peralkaline syenite/granite/rhyolite/alaskite/pegmatites | Tv | chip | [30 empty] | 28 | 0.6 | <5 |  | 3500 |  | <5 |  |  |  | 3 | 113 |  | 22 |  |  |  | 0.033 |  |  | 16 |  | 10 | 30 |  |  | <5 | 4.3 |  |  | 168 |  |  | 6.2 |  | 3.7 |  | <10 | 162 |  | 63 | 250 | 335 | <50 | 85 | 17 | 4.5 | <200 | 2.4 | 14 | 3 | <100 | <2 | 8 | 1.05 | 719.95 | 1500 | 1.17
S208 | USBM | Gallinas Mountains | Schreiner (1993) | 1993 | 1993 | na | 34.201989 | -105.731182 | NAD27 | Lincoln | New Mexico | Yeso sandstone | Magmatic REE | Peralkaline syenite/granite/rhyolite/alaskite/pegmatites | Tv | grab | [30 empty] | 107 | <0.2 | 25 |  | >20000 |  | <5 |  |  |  | 2 | 17 |  | 196 |  |  |  | 0.159 |  |  | 14 |  | 3 | 411 |  |  | <5 | 1.68 |  |  | 2000 |  |  | 37.8 |  | 9.4 |  | <10 | 148 |  | 40 | 3440 | 5260 | 370 | 1060 | 173 | 35.9 | <200 | 9 | 40 | 5.9 | <100 | <2 | 9.9 | 1.16 | 10404.86 | <100 | 0.39
S209 | USBM | Gallinas Mountains | Schreiner (1993) | 1993 | 1993 | na | 34.202473 | -105.73162 | NAD27 | Lincoln | New Mexico | Yeso sandstone | Magmatic REE | Peralkaline syenite/granite/rhyolite/alaskite/pegmatites | Tv | chip | [30 empty] | 102 | <0.2 | 206 |  | >20000 |  | <5 |  |  |  | 7 | 54 |  | 875 |  |  |  | 0.54 |  |  | 96 |  | 32 | 506 |  |  | 58 | 13 |  |  | 1657 |  |  | 93 |  | 10.9 |  | <10 | 209 |  | 827 | 4070 | 7560 | 700 | 2100 | 357 | 75.3 | <200 | 16.7 | 53.2 | 9.7 | <100 | <2 | 11.7 | 1.49 | 14955.09 | 4100 | 4.42
S21 | USBM | Gallinas Mountains | Schreiner (1993) | 1993 | 1993 | na | 34.220994 | -105.757296 | NAD27 | Lincoln | New Mexico | andesite | Magmatic REE | Peralkaline syenite/granite/rhyolite/alaskite/pegmatites | Tia | grab | [6 empty] | 51.4 | 1.1 | 18 | 8.17 | 0.18 | 3.77 | 6.45 | 4.84 | 2.64 | 0.21 | 2.67 | [7 empty] | 99.43 | 4.609161 | 3.0999229 | 7.427273 |  |  | <5 | <0.2 | <5 |  | 3700 |  | <5 |  |  |  | 18 | 16 |  | 50 |  |  |  | <0.01 |  |  | 2 |  | 14 | 32 |  |  | <5 | 14.9 |  |  | 1431 |  |  | 30 |  | 6.8 |  | <20 | 33 |  | 83 | 155 | 200 |  | 67 | 12.1 | 3 |  | <1 |  |  |  | <2 | 3.1 | 0.41 | 440.61 | 957 | 4.86
S210 | USBM | Gallinas Mountains | Schreiner (1993) | 1993 | 1993 | na | 34.202385 | -105.732759 | NAD27 | Lincoln | New Mexico | Yeso sandstone | Magmatic REE | Peralkaline syenite/granite/rhyolite/alaskite/pegmatites | Tv | chip | [30 empty] | 31 | 6 | 75 |  | 9400 |  | <5 |  |  |  | 4 | 100 |  | 376 |  |  |  | 0.261 |  |  | 19 |  | 12 | 322 |  |  | 15 | 3.3 |  |  | 1461 |  |  | 22.1 |  | 9.8 |  | <10 | 117 |  | 113 | 1310 | 2110 | 157 | 430 | 80 | 17.3 | <200 | 4.8 | 20.7 | 4 | <100 | <2 | 6.7 | 0.84 | 4141.34 | 400 | 1.33
S211 | USBM | Gallinas Mountains | Schreiner (1993) | 1993 | 1993 | na | 34.202085 | -105.733125 | NAD27 | Lincoln | New Mexico | Yeso sandstone | Magmatic REE | Peralkaline syenite/granite/rhyolite/alaskite/pegmatites | Py | chip | [30 empty] | 25 | <0.2 | 40 |  | 10400 |  | <5 |  |  |  | 5 | 69 |  | 222 |  |  |  | 0.243 |  |  | 13 |  | 9 | 190 |  |  | 10 | 5.51 |  |  | 1394 |  |  | 24.1 |  | 50 |  | <10 | 154 |  | 105 | 1060 | 1940 | 180 | 510 | 91.6 | 21.1 | <200 | 6 | 29.3 | 4.7 | <100 | <2 | 9.1 | 1.09 | 3852.89 | 300 | 1.22
S212 | USBM | Gallinas Mountains | Schreiner (1993) | 1993 | 1993 | na | 34.201516 | -105.730255 | NAD27 | Lincoln | New Mexico | Yeso sandstone | Magmatic REE | Peralkaline syenite/granite/rhyolite/alaskite/pegmatites | Py | chip | [30 empty] | <5 | <0.2 | 200 |  | >20000 |  | <5 |  |  |  | 6 | 17 |  | 1073 |  |  |  | 1.412 |  |  | 5 |  | 8 | 731 |  |  | 71 | 3.17 |  |  | 2000 |  |  | 39.7 |  | 23 |  | <10 | 250 |  | 128 | 3130 | 5630 | 530 | 1340 | 282 | 65 | <200 | 15.8 | 53.3 | 10.2 | <100 | 3 | 16 | 1.75 | 11077.05 | 300 | 0.59
S213 | USBM | Gallinas Mountains | Schreiner (1993) | 1993 | 1993 | na | 34.202896 | -105.728649 | NAD27 | Lincoln | New Mexico | Yeso sandstone | Magmatic REE | Peralkaline syenite/granite/rhyolite/alaskite/pegmatites | Tv | chip | [30 empty] | 23 | 0.7 | 54 |  | 1500 |  | <5 |  |  |  | 10 | 28 |  | 186 |  |  |  | 0.646 |  |  | 3 |  | 10 | 93 |  |  | 10 | 8.38 |  |  | 592 |  |  | 14 |  | 4 |  | <10 | 115 |  | 126 | 92.7 | 186 | <50 | 77 | 18.9 | 5.4 | <200 | 2.5 | 12 | 3.1 | <100 | <2 | 7.5 | 0.95 | 406.05 | 1600 | 2.14
S214 | USBM | Gallinas Mountains | Schreiner (1993) | 1993 | 1993 | na | 34.202401 | -105.727115 | NAD27 | Lincoln | New Mexico | Yeso sandstone | Magmatic REE | Peralkaline syenite/granite/rhyolite/alaskite/pegmatites | Tv | chip | [30 empty] | 61 | 93.8 | >2000 |  | 1600 |  | 51 |  |  |  | 6 | 81 |  | 37000 |  |  |  | 154 |  |  | 8 |  | 15 | 1062 |  |  | 1467 | 3.88 |  |  | 708 |  |  | 8.5 |  | 75 |  | <10 | 20 |  | 5717 | 54.7 | 77 | <60 | 24 | 6.76 | 2.1 | <200 | 1.1 | 6.6 | <3 | <100 | <2 | 2.4 | 0.16 | 174.82 | 200 | 1.03
S215 | USBM | Gallinas Mountains | Schreiner (1993) | 1993 | 1993 | na | 34.202277 | -105.726734 | NAD27 | Lincoln | New Mexico | Yeso sandstone | Magmatic REE | Peralkaline syenite/granite/rhyolite/alaskite/pegmatites | Tv | chip | [30 empty] | 19 | 36.8 | 1261 |  | 250 |  | 22 |  |  |  | 10 | 34 |  | 10471 |  |  |  | 27 |  |  | 2 |  | 10 | 28 |  |  | 408 | 8.16 |  |  | 115 |  |  | 2.9 |  | 5.4 |  | <10 | 71 |  | 841 | 14 | 36 | <50 | 20 | 6.8 | 2.5 | <200 | 1.6 | 8.3 | 2 | <100 | <2 | 3.6 | 0.44 | 95.24 | 800 | 1.16
S216 | USBM | Gallinas Mountains | Schreiner (1993) | 1993 | 1993 | na | 34.202276 | -105.726843 | NAD27 | Lincoln | New Mexico | Yeso sandstone | Magmatic REE | Peralkaline syenite/granite/rhyolite/alaskite/pegmatites | Tv | chip | [30 empty] | 12 | 9.2 | 746 |  | 140 |  | 11 |  |  |  | 11 | 28 |  | 4387 |  |  |  | 9.04 |  |  | 4 |  | 11 | 23 |  |  | 208 | 6.36 |  |  | 155 |  |  | 3.1 |  | 3 |  | <10 | 74 |  | 549 | 20 | 33 | <50 | 18 | 5.32 | 2 | <200 | 1.1 | 4.9 | <1 | <100 | <2 | 3.1 | 0.41 | 87.83 | 900 | 1.18
S217 | USBM | Gallinas Mountains | Schreiner (1993) | 1993 | 1993 | na | 34.201802 | -105.726231 | NAD27 | Lincoln | New Mexico | trachyte | Magmatic REE | Peralkaline syenite/granite/rhyolite/alaskite/pegmatites | Titp | grab | [30 empty] | 15 | <0.2 | 34 |  | 800 |  | <5 |  |  |  | 3 | 32 |  | 110 |  |  |  | 0.453 |  |  | 2 |  | 9 | 18 |  |  | <5 | 4.41 |  |  | 976 |  |  | 30 |  | 7 |  | <10 | 42 |  | 61 | 95.8 | 160 | <50 | 61 | 11.1 | 2.5 | <200 | <1 | 4.9 | 1.2 | <100 | <2 | 3.5 | 0.55 | 340.55 | 600 | 1.65
S218 | USBM | Gallinas Mountains | Schreiner (1993) | 1993 | 1993 | na | 34.2018565 | -105.728109 | NAD27 | Lincoln | New Mexico | Yeso sandstone | Magmatic REE | Peralkaline syenite/granite/rhyolite/alaskite/pegmatites | Tv | chip | [30 empty] | 34 | 1.9 | 248 |  | 17300 |  | <5 |  |  |  | 3 | 36 |  | 606 |  |  |  | 1.317 |  |  | 74 |  | 7 | 158 |  |  | 47 | 3.13 |  |  | 689 |  |  | 52.4 |  | 7.7 |  | <10 | 203 |  | 578 | 2830 | 4900 | 320 | 1250 | 178 | 37.7 | <200 | 8 | 29 | 4.4 | <100 | <2 | 9.2 | 1.06 | 9567.36 | <100 | 1.06
S219 | USBM | Gallinas Mountains | Schreiner (1993) | 1993 | 1993 | na | 34.199914 | -105.727609 | NAD27 | Lincoln | New Mexico | Yeso sandstone | Magmatic REE | Peralkaline syenite/granite/rhyolite/alaskite/pegmatites | Tv | chip | [30 empty] | 40 | 1.9 | 688 |  | 14800 |  | <5 |  |  |  | 3 | 39 |  | 606 |  |  |  | 19 |  |  | 511 |  | 5 | 16800 |  |  | 109 | 4.09 |  |  | 1427 |  |  | 28.6 |  | 16 |  | <10 | <150 |  | 241 | 1570 | 2780 | 260 | 760 | 106 | 28.7 | <200 | 6.2 | 19.2 | 3.9 | <100 | <2 | 7.4 | 0.65 | 5542.05 | 300 | 0.65
S22 | USBM | Gallinas Mountains | Schreiner (1993) | 1993 | 1993 | na | 34.220029 | -105.759036 | NAD27 | Lincoln | New Mexico | trachyte | Magmatic REE | Peralkaline syenite/granite/rhyolite/alaskite/pegmatites | Titp | chip | [17 empty] | 907 | [12 empty] | 71 | <0.2 | <5 |  | 690 |  | <5 |  |  |  | 1 | 12 |  | 10 |  |  |  | <0.01 |  |  | 2 | 118 | 1 | 52 |  |  | <5 | 0.55 |  |  | 63 |  |  | 23 |  | 8.7 |  | <20 | 27 |  | 43 | 65.4 | 76 |  | 16 | 2.8 | 0.6 |  | <1 |  |  |  | <2 | 2.2 | 0.27 | 163.27 | 727 | 0.52
S220 | USBM | Gallinas Mountains | Schreiner (1993) | 1993 | 1993 | na | 34.19986 | -105.727641 | NAD27 | Lincoln | New Mexico | Yeso sandstone | Magmatic REE | Peralkaline syenite/granite/rhyolite/alaskite/pegmatites | Tv | chip | [30 empty] | 73 | 4.1 | 434 |  | 2400 |  | 6 |  |  |  | 9 | 39 |  | 957 |  |  |  | 1.077 |  |  | 30 |  | 7 | 3561 |  |  | 162 | 3 |  |  | 357 |  |  | 12.5 |  | 9 |  | <10 | <110 |  | 166 | 280 | 533 | <50 | 160 | 29.2 | 7.3 | <200 | 2.5 | 10.7 | 2.5 | <100 | <2 | 5.5 | 0.7 | 1031.4 | 200 | 1.02
S221 | USBM | Gallinas Mountains | Schreiner (1993) | 1993 | 1993 | na | 34.200211 | -105.728388 | NAD27 | Lincoln | New Mexico | Yeso sandstone | Magmatic REE | Peralkaline syenite/granite/rhyolite/alaskite/pegmatites | Tv | grab | [30 empty] | 27 | 5.3 | 80.5 |  | 59100 |  | <5 |  |  |  | 12 | 280 |  | 175 |  |  |  | 2 |  |  | 22 |  | 17 | 70 |  |  | 22.9 | 5.81 |  |  | 2000 |  |  | 52.4 |  | 9 |  | 12 | 149 |  | 228 | 7230 | 9970 | 800 | 1780 | 261 | 53 | <200 | 10 | 38 | <3 | <100 | <1 | 12 | 0.6 | 20154.6 | 1820 | 3.8
S222 | USBM | Gallinas Mountains | Schreiner (1993) | 1993 | 1993 | na | 34.199896 | -105.727652 | NAD27 | Lincoln | New Mexico | Yeso sandstone | Magmatic REE | Peralkaline syenite/granite/rhyolite/alaskite/pegmatites | Tv | chip | [30 empty] | 18 | <0.2 | 12 |  | 2000 |  | <5 |  |  |  | 2 | 15 |  | 84 |  |  |  | 0.439 |  |  | 6 |  | 4 | 38 |  |  | <5 | 1.33 |  |  | 153 |  |  | 77.5 |  | 18 |  | <10 | 155 |  | 36 | 278 | 780 | <50 | 140 | 23.9 | 5.9 | <200 | 2.5 | 11 | 3 | <100 | <2 | 12 | 1.83 | 1258.13 | <100 | 0.55
S223 | USBM | Gallinas Mountains | Schreiner (1993) | 1993 | 1993 | na | 34.1998251 | -105.727109 | NAD27 | Lincoln | New Mexico | Yeso sandstone | Magmatic REE | Peralkaline syenite/granite/rhyolite/alaskite/pegmatites | Tv | chip | [30 empty] | 28 | <0.2 | <5 |  | 690 |  | <5 |  |  |  | <1 | 10 |  | 12 |  |  |  | 0.21 |  |  | 2 |  | 2 | 86 |  |  | <5 | 1.08 |  |  | 94 |  |  | 90.7 |  | 22 |  | <10 | 96 |  | 42 | 102 | 172 | <50 | 56 | 9.96 | 2.8 | <200 | 1.6 | 6.9 | 2.5 | <100 | <2 | 7.7 | 1.15 | 362.61 | <100 | 1.01
S224 | USBM | Gallinas Mountains | Schreiner (1993) | 1993 | 1993 | na | 34.199404 | -105.733634 | NAD27 | Lincoln | New Mexico | Yeso sandstone | Magmatic REE | Peralkaline syenite/granite/rhyolite/alaskite/pegmatites | Tv | chip | [30 empty] | 47 | 0.7 | 94 |  | 16700 |  | 6 |  |  |  | 8 | 39 |  | 533 |  |  |  | 0.398 |  |  | 30 |  | 42 | 116 |  |  | 35 | 9.34 |  |  | 1073 |  |  | 27.7 |  | 8.6 |  | <10 | 263 |  | 694 | 617 | 1520 | 120 | 580 | 148 | 37.7 | <200 | 11 | 42.6 | 5.5 | <100 | <2 | 14.8 | 1.86 | 3098.46 | 5100 | 4.38
S225 | USBM | Gallinas Mountains | Schreiner (1993) | 1993 | 1993 | na | 34.199442 | -105.734796 | NAD27 | Lincoln | New Mexico | Yeso sandstone | Magmatic REE | Peralkaline syenite/granite/rhyolite/alaskite/pegmatites | Tv | chip | [30 empty] | 7 | <0.2 | <5 |  | 5700 |  | <5 |  |  |  | 2 | 46 |  | 54 |  |  |  | 0.032 |  |  | 5 |  | 6 | 41 |  |  | <5 | 3.05 |  |  | 410 |  |  | 17.6 |  | 4.4 |  | <10 | 179 |  | 61 | 950 | 1180 | 130 | 209 | 38.5 | 8.5 | <200 | 3.6 | 19.1 | 3.3 | <100 | <2 | 8.5 | 1.03 | 2551.53 | 200 | 0.76
S226 | USBM | Gallinas Mountains | Schreiner (1993) | 1993 | 1993 | na | 34.196808 | -105.739364 | NAD27 | Lincoln | New Mexico | Yeso sandstone | Magmatic REE | Peralkaline syenite/granite/rhyolite/alaskite/pegmatites | Tv | chip | [30 empty] | 7 | 0.9 | 66 |  | 1300 |  | <5 |  |  |  | 5 | 82 |  | 270 |  |  |  | 0.173 |  |  | 16 |  | 14 | 796 |  |  | 32 | 4.75 |  |  | 127 |  |  | 6.9 |  | 3.8 |  | <10 | 54 |  | 588 | 81.7 | 126 | <50 | 50 | 7.69 | 1.9 | <200 | 1.1 | 6.8 | 1.4 | <100 | <2 | 4.2 | 0.55 | 281.34 | 1000 | 1.78
S227 | USBM | Gallinas Mountains | Schreiner (1993) | 1993 | 1993 | na | 34.196783 | -105.739359 | NAD27 | Lincoln | New Mexico | Yeso sandstone | Magmatic REE | Peralkaline syenite/granite/rhyolite/alaskite/pegmatites | Tv | chip | [30 empty] | 27 | 13.1 | 1473 |  | 5700 |  | 17 |  |  |  | 9 | 58 |  | 5962 |  |  |  | 2.024 |  |  | 73 |  | 13 | 9815 |  |  | 449 | 5.64 |  |  | 324 |  |  | 13.1 |  | 22.5 |  | <10 | <150 |  | 2778 | 701 | 1030 | 71 | 205 | 42.6 | 9.1 | <200 | 3.6 | 18.8 | 2.4 | <100 | <2 | 9.9 | 1.13 | 2094.53 | 3800 | 2.1
S228 | USBM | Gallinas Mountains | Schreiner (1993) | 1993 | 1993 | na | 34.196958 | -105.73979 | NAD27 | Lincoln | New Mexico | Yeso sandstone | Magmatic REE | Peralkaline syenite/granite/rhyolite/alaskite/pegmatites | Tv | chip | [30 empty] | 67 | 102.9 | >2000 |  | 5600 |  | 29 |  |  |  | 3 | 36 |  | 13067 |  |  |  | 54 |  |  | 1198 |  | 3 | 210600 |  |  | >2000 | 4.37 |  |  | 154 |  |  | 8.5 |  | 70 |  | <10 | <150 |  | 2128 | 354 | 416 | <180 | 119 | 27.7 | 7.3 | <200 | 2.3 | 14 | 4 | <100 | <2 | 5.2 | 0.87 | 950.37 | 300 | 1.38
S229 | USBM | Gallinas Mountains | Schreiner (1993) | 1993 | 1993 | na | 34.196851 | -105.73979 | NAD27 | Lincoln | New Mexico | Yeso sandstone | Magmatic REE | Peralkaline syenite/granite/rhyolite/alaskite/pegmatites | Tv | chip | [30 empty] | 14 | 4.5 | 461 |  | 800 |  | 11 |  |  |  | 6 | 62 |  | 1876 |  |  |  | 1.052 |  |  | 41 |  | 14 | 5012 |  |  | 94 | 3.8 |  |  | 152 |  |  | 7.9 |  | 13.1 |  | <10 | <120 |  | 4716 | 113 | 199 | <50 | 53 | 15.8 | 3.9 | <200 | 1.9 | 10.8 | 2.4 | <100 | <2 | 6 | 0.75 | 406.55 | 600 | 1.38
S23 | USBM | Gallinas Mountains | Schreiner (1993) | 1993 | 1993 | na | 34.219454 | -105.759718 | NAD27 | Lincoln | New Mexico | syenite | Magmatic REE | Peralkaline syenite/granite/rhyolite/alaskite/pegmatites | Tis | chip | [6 empty] | 60.2 | 0.36 | 18.7 | 3.11 | 0.17 | 0.15 | 0.38 | 4.6 | 8.46 | 0.18 | 1.34 | 1435 | [6 empty] | 97.7935 | 1.221363 | 1.7665007 | 2.827273 |  |  | 12 | <0.2 | <5 |  | 1800 |  | <5 |  |  |  | 4 | 18 |  | 17 |  |  |  | <0.01 |  |  | <1 | 118 | 1 | 17 |  |  | <5 | 1 |  |  | 749 |  |  | 71.3 |  | 6.4 |  | <20 | 30 |  | 51 | 217 | 280 |  | 69 | 10 | 2.5 |  | <1 |  |  |  | <2 | 2.5 | 0.33 | 581.33 | 1225 | 2.09
S230 | USBM | Gallinas Mountains | Schreiner (1993) | 1993 | 1993 | na | 34.196851 | -105.739782 | NAD27 | Lincoln | New Mexico | Yeso sandstone | Magmatic REE | Peralkaline syenite/granite/rhyolite/alaskite/pegmatites | Tv | chip | [30 empty] | <58 | 83.7 | 9000 |  | 4400 |  | 19 |  |  |  | <10 | <150 |  | 15173 |  |  |  | >5 |  |  | 298 |  | 8 | 93400 |  |  | 2950 | 5.87 |  |  | 317 |  |  | 12 |  | 195 |  | 35 | 54 |  | 2954 | 625 | 783 | <50 | 190 | 36.9 | 9 | <200 | 2 | 13 | <9 | <100 | <1 | 5.5 | 0.8 | 1665.2 | 333 | 3.1
S231 | USBM | Gallinas Mountains | Schreiner (1993) | 1993 | 1993 | na | 34.196995 | -105.739821 | NAD27 | Lincoln | New Mexico | Yeso sandstone | Magmatic REE | Peralkaline syenite/granite/rhyolite/alaskite/pegmatites | Tv | chip | [30 empty] | 30 | 2.6 | 184 |  | 690 |  | 8 |  |  |  | 29 | 49 |  | 728 |  |  |  | 0.432 |  |  | 10 |  | 26 | 747 |  |  | 59 | 13.4 |  |  | 172 |  |  | 10.3 |  | 4.5 |  | <10 | 59 |  | 397 | 44.7 | 78 | <50 | 40 | 7.23 | 1.5 | <200 | 1.2 | 5.9 | 1.2 | <100 | <2 | 4.2 | 0.53 | 184.46 | 1600 | 3.58
S232 | USBM | Gallinas Mountains | Schreiner (1993) | 1993 | 1993 | na | 34.194742 | -105.739036 | NAD27 | Lincoln | New Mexico | Yeso sandstone | Magmatic REE | Peralkaline syenite/granite/rhyolite/alaskite/pegmatites | Tv | grab | [30 empty] | 31 | 9.4 | >2000 |  | 5800 |  | 21 |  |  |  | 13 | 64 |  | 3798 |  |  |  | 3.281 |  |  | 486 |  | 27 | 27600 |  |  | 381 | 8.32 |  |  | 318 |  |  | 14.7 |  | 17 |  | <10 | <110 |  | 6914 | 822 | 1120 | 70 | 204 | 35.9 | 7 | <200 | 2.3 | 9.6 | 3 | <100 | 2 | 7.8 | 0.92 | 2284.52 | 2900 | 2.98
S233 | USBM | Gallinas Mountains | Schreiner (1993) | 1993 | 1993 | na | 34.196568 | -105.738895 | NAD27 | Lincoln | New Mexico | Yeso sandstone | Magmatic REE | Peralkaline syenite/granite/rhyolite/alaskite/pegmatites | Tv | chip | [30 empty] | 24 | <0.2 | 48 |  | 19400 |  | <5 |  |  |  | 5 | 53 |  | 150 |  |  |  | 0.137 |  |  | 13 |  | 18 | 115 |  |  | 26 | 5.72 |  |  | 453 |  |  | 15.1 |  | 23.6 |  | <10 | 120 |  | 174 | 3110 | 3690 | 224 | 615 | 92.6 | 17.8 | <200 | 4.1 | 16.9 | 4.3 | <100 | <2 | 7.6 | 0.81 | 7783.11 | 1100 | 1.56
S234 | USBM | Gallinas Mountains | Schreiner (1993) | 1993 | 1993 | na | 34.196586 | -105.738776 | NAD27 | Lincoln | New Mexico | Yeso sandstone | Magmatic REE | Peralkaline syenite/granite/rhyolite/alaskite/pegmatites | Tv | chip | [30 empty] | <19 | 0.6 | 35 |  | 79000 |  | 8 |  |  |  | 26 | 280 |  | 73 |  |  |  | 0.175 |  |  | 26 |  | 17 | 131 |  |  | 9.5 | 21 |  |  | 942 |  |  | 31 |  | 19 |  | 12 | 173 |  | 462 | 9610 | 10200 | 800 | 1490 | 201 | 40 | <200 | 9 | 36 | <4 | <100 | <1 | 17 | 1.1 | 22404.1 | 666 | 3.5
S235 | USBM | Gallinas Mountains | Schreiner (1993) | 1993 | 1993 | na | 34.196634 | -105.73851 | NAD27 | Lincoln | New Mexico | Yeso sandstone | Magmatic REE | Peralkaline syenite/granite/rhyolite/alaskite/pegmatites | Tv | chip | [30 empty] | 7 | 1.3 | 58 |  | 5000 |  | <5 |  |  |  | 8 | 53 |  | 201 |  |  |  | 0.225 |  |  | 5 |  | 20 | 378 |  |  | 20 | 7 |  |  | 230 |  |  | 10 |  | 6.2 |  | <10 | 92 |  | 303 | 734 | 822 | 58 | 185 | 25.3 | 5.1 | <200 | 1.9 | 9.2 | 2.3 | <100 | <2 | 6.3 | 0.8 | 1849.9 | 900 | 2.22
S236 | USBM | Gallinas Mountains | Schreiner (1993) | 1993 | 1993 | na | 34.196447 | -105.738482 | NAD27 | Lincoln | New Mexico | Yeso sandstone | Magmatic REE | Peralkaline syenite/granite/rhyolite/alaskite/pegmatites | Tv | chip | [30 empty] | 5 | <0.2 | 12 |  | 16100 |  | 7 |  |  |  | 7 | 45 |  | 29 |  |  |  | 0.075 |  |  | 29 |  | 20 | 125 |  |  | 8 | 33 |  |  | 709 |  |  | 50 |  | 32.7 |  | <10 | 271 |  | 481 | 11700 | 12800 | 837 | 2040 | 254 | 43.2 | <200 | 12.9 | 35 | 10 | <100 | 3 | 25.2 | 2.6 | 27762.9 | 4600 | 2.57
S237 | USBM | Gallinas Mountains | Schreiner (1993) | 1993 | 1993 | na | 34.196514 | -105.73884 | NAD27 | Lincoln | New Mexico | Yeso sandstone | Magmatic REE | Peralkaline syenite/granite/rhyolite/alaskite/pegmatites | Tv | grab | [30 empty] | <12 | <0.5 | 143 |  | 26900 |  | <5 |  |  |  | <5 | 130 |  | 135 |  |  |  | 0.395 |  |  | 15 |  | 8 | 753 |  |  | 46.8 | 2.8 |  |  | 750 |  |  | 16 |  | 24 |  | <10 | 153 |  | 65 | 4760 | 5590 | 450 | 890 | 124 | 24 | <200 | 6 | 28 | <2 | <100 | <1 | 11 | 0.9 | 11883.9 | 325 | 1.4
S238 | USBM | Gallinas Mountains | Schreiner (1993) | 1993 | 1993 | na | 34.1962768 | -105.7375856 | NAD27 | Lincoln | New Mexico | Abo | Magmatic REE | Peralkaline syenite/granite/rhyolite/alaskite/pegmatites | Tv | grab | [30 empty] | 15 | <0.2 | 492 |  | >20000 |  | <5 |  |  |  | 4 | 17 |  | 1832 |  |  |  | 1.697 |  |  | 11 |  | 10 | 752 |  |  | 163 | 7.03 |  |  | 2000 |  |  | 68.5 |  | 28.5 |  | <10 | 79 |  | 158 | 11600 | 12900 | 430 | 1920 | 216 | 41.1 | <200 | 8.5 | 21.2 | 2.9 | <100 | <2 | 8.3 | 0.95 | 27148.95 | 300 | 1.45
S239 | USBM | Gallinas Mountains | Schreiner (1993) | 1993 | 1993 | na | 34.1957708 | -105.738612 | NAD27 | Lincoln | New Mexico | Proterozoic granite | Magmatic REE | Peralkaline syenite/granite/rhyolite/alaskite/pegmatites | Yg | chip | [6 empty] | 68 | 0.14 | 13.7 | 2.32 | 0.55 | 0.13 | 1.1 | 3.28 | 6.95 | 0.25 | 1.84 | [7 empty] | 98.26 | 0.922356 | 1.3054084 | 2.109091 |  |  | 28 | 0.2 | 49 |  | 2600 |  | <5 |  |  |  | 4 | 40 |  | 167 |  |  |  | 0.059 |  |  | 5 |  | 12 | 1057 |  |  | 22 | 4.39 |  |  | 267 |  |  | 11.7 |  | 6.4 |  | <10 | 90 |  | 148 | 264 | 350 | <50 | 70 | 15.4 | 3.8 | <200 | 1.8 | 11.1 | 3.7 | <100 | <2 | 9.4 | 1.2 | 730.4 | 4200 | 2.02
S24 | USBM | Gallinas Mountains | Schreiner (1993) | 1993 | 1993 | na | 34.218038 | -105.75879 | NAD27 | Lincoln | New Mexico | limestone | Magmatic REE | Peralkaline syenite/granite/rhyolite/alaskite/pegmatites | Pyl | chip | [30 empty] | 41 | <0.2 | 16 |  | 4000 |  | <5 |  |  |  | 2 | 12 |  | 18 |  |  |  | 0.051 |  |  | 41 |  | 3 | 503 |  |  | 6 | 1 |  |  | 224 |  |  | 49 |  | 14 |  | <20 | 101 |  | 123 | 237 | 390 |  | 120 | 22.2 | 5.1 |  | 2.3 |  |  |  | <2 | 8 | 1 | 785.6 | 138 | 1.74
S240 | USBM | Gallinas Mountains | Schreiner (1993) | 1993 | 1993 | na | 34.1956187 | -105.73845 | NAD27 | Lincoln | New Mexico | Proterozoic granite | Magmatic REE | Peralkaline syenite/granite/rhyolite/alaskite/pegmatites | Tv | chip | [30 empty] | 22 | <0.2 | 62 |  | 3200 |  | <5 |  |  |  | 6 | 34 |  | 156 |  |  |  | 0.153 |  |  | 9 |  | 10 | 178 |  |  | 24 | 4.59 |  |  | 341 |  |  | 50.2 |  | 9.7 |  | <10 | 75 |  | 133 | 374 | 502 | <80 | 107 | 22.7 | 4.3 | <200 | 2.1 | 12.2 | 2.9 | <100 | <2 | 8 | 1.1 | 1036.3 | 1400 | 3.48
S241 | USBM | Gallinas Mountains | Schreiner (1993) | 1993 | 1993 | na | 34.193949 | -105.74402 | NAD27 | Lincoln | New Mexico | Yeso sandstone | Magmatic REE | Peralkaline syenite/granite/rhyolite/alaskite/pegmatites | Py | chip | [30 empty] | <5 | 0.3 | <5 |  | <20 |  | <5 |  |  |  | 1 | 2 |  | 6 |  |  |  | 0.017 |  |  | <1 |  | 1 | 3 |  |  | <5 | 0.13 |  |  | 608 |  |  | <0.5 |  | <1 |  | <10 | 3 |  | 45 | 2.7 | <5 | <50 | <10 | 0.27 | <0.1 | <200 | <1 | <1 | <1 | <100 | <2 | <0.5 | <0.1 | 2.97 | <100 | 0.05
S242 | USBM | Gallinas Mountains | Schreiner (1993) | 1993 | 1993 | na | 34.1942316 | -105.7424446 | NAD27 | Lincoln | New Mexico | Yeso sandstone | Magmatic REE | Peralkaline syenite/granite/rhyolite/alaskite/pegmatites | Tv | grab | [30 empty] | 9 | 0.4 | <5 |  | 640 |  | <5 |  |  |  | 2 | 12 |  | 8 |  |  |  | 0.079 |  |  | <1 |  | 6 | 5 |  |  | <5 | 2.63 |  |  | 131 |  |  | 2.6 |  | <1 |  | <10 | 15 |  | 8 | 16 | 21 | <50 | 10 | 2.19 | 0.6 | <200 | <1 | 1 | <1 | <100 | <2 | 0.7 | 0.12 | 51.61 | 200 | 0.42
S243 | USBM | Gallinas Mountains | Schreiner (1993) | 1993 | 1993 | na | 34.1937944 | -105.741183 | NAD27 | Lincoln | New Mexico | Yeso sandstone | Magmatic REE | Peralkaline syenite/granite/rhyolite/alaskite/pegmatites | Tv | chip | [30 empty] | 36 | 1.9 | 225 |  | 440 |  | 9 |  |  |  | 19 | 19 |  | 543 |  |  |  | 0.481 |  |  | 5 |  | 19 | 241 |  |  | 74 | 6.81 |  |  | 282 |  |  | 3.8 |  | 2.4 |  | <10 | 50 |  | 181 | 174 | 205 | <50 | 49 | 7.87 | 1.8 | <200 | <1 | 3.4 | 1 | <100 | <2 | 3.5 | 0.46 | 446.03 | 1700 | 1.77
S244 | USBM | Gallinas Mountains | Schreiner (1993) | 1993 | 1993 | na | 34.1939017 | -105.741479 | NAD27 | Lincoln | New Mexico | Yeso sandstone | Magmatic REE | Peralkaline syenite/granite/rhyolite/alaskite/pegmatites | Tv | chip | [30 empty] | 10 | 0.7 | 69 |  | 120 |  | <5 |  |  |  | 4 | 35 |  | 173 |  |  |  | 0.232 |  |  | 2 |  | 9 | 12 |  |  | 23 | 4.26 |  |  | 13 |  |  | 7.8 |  | 2 |  | <10 | 49 |  | 44 | 26 | 43 | <50 | 18 | 4.37 | 1.2 | <200 | <1 | 4.1 | <1 | <100 | <2 | 3 | 0.42 | 100.09 | 200 | 0.56
S245 | USBM | Gallinas Mountains | Schreiner (1993) | 1993 | 1993 | na | 34.1938315 | -105.7418 | NAD27 | Lincoln | New Mexico | Yeso sandstone | Magmatic REE | Peralkaline syenite/granite/rhyolite/alaskite/pegmatites | Tv | chip | [30 empty] | 7 | 0.9 | 54 |  | 180 |  | <5 |  |  |  | 2 | 43 |  | 171 |  |  |  | 0.196 |  |  | 2 |  | 5 | 26 |  |  | 21 | 2.34 |  |  | 521 |  |  | 9.2 |  | 1.7 |  | <10 | 45 |  | 24 | 47 | 78 | <50 | 36 | 63 | 1.6 | <200 | <1 | 4.1 | <1 | <100 | <2 | 2.6 | 0.38 | 232.68 | <100 | 0.48
S246 | USBM | Gallinas Mountains | Schreiner (1993) | 1993 | 1993 | na | 34.1934965 | -105.740188 | NAD27 | Lincoln | New Mexico | Yeso sandstone | Magmatic REE | Peralkaline syenite/granite/rhyolite/alaskite/pegmatites | Tv | chip | [30 empty] | 61 | 0.9 | 59 |  | 2300 |  | <5 |  |  |  | 3 | 61 |  | 222 |  |  |  | 0.105 |  |  | 5 |  | 17 | 69 |  |  | 19 | 6.9 |  |  | 177 |  |  | 16 |  | 3 |  | <10 | 154 |  | 208 | 255 | 360 | <50 | 87 | 17.7 | 4.4 | <200 | 2.3 | 13 | 2.9 | <100 | <2 | 9.6 | 1.3 | 753.2 | 400 | 2.61
S247 | USBM | Gallinas Mountains | Schreiner (1993) | 1993 | 1993 | na | 34.19374 | -105.736624 | NAD27 | Lincoln | New Mexico | Yeso sandstone | Magmatic REE | Peralkaline syenite/granite/rhyolite/alaskite/pegmatites | Tv | chip | [30 empty] | 41 | <0.2 | 142 |  | 16700 |  | <5 |  |  |  | 23 | 46 |  | 311 |  |  |  | 0.233 |  |  | 33 |  | 31 | 440 |  |  | 18 | 9.59 |  |  | 345 |  |  | 67.1 |  | 12.3 |  | <10 | 80 |  | 182 | 4320 | 5980 | <300 | 658 | 77.7 | 13.6 | <200 | 2.9 | 18.2 | 6 | <100 | <2 | 7.3 | 1.09 | 11084.79 | 4500 | 4.62
S248 | USBM | Gallinas Mountains | Schreiner (1993) | 1993 | 1993 | na | 34.193695 | -105.736623 | NAD27 | Lincoln | New Mexico | Yeso sandstone | Magmatic REE | Peralkaline syenite/granite/rhyolite/alaskite/pegmatites | Tv | chip | [30 empty] | 30 | <0.2 | 101 |  | 3400 |  | <5 |  |  |  | 14 | 52 |  | 148 |  |  |  | 0.211 |  |  | 35 |  | 32 | 99 |  |  | 20 | 10.6 |  |  | 331 |  |  | 28.8 |  | 9.1 |  | <10 | 95 |  | 231 | 831 | 1320 | 147 | 164 | 26.9 | 5.4 | <200 | 1.8 | 15.2 | 4 | <100 | <2 | 10.3 | 1.4 | 2527 | 8600 | 4.15
S249 | USBM | Gallinas Mountains | Schreiner (1993) | 1993 | 1993 | na | 34.1934098 | -105.736653 | NAD27 | Lincoln | New Mexico | Yeso sandstone | Magmatic REE | Peralkaline syenite/granite/rhyolite/alaskite/pegmatites | Tv | chip | [30 empty] | 80 | <0.2 | 114 |  | 18200 |  | <5 |  |  |  | 6 | 51 |  | 678 |  |  |  | 0.275 |  |  | 27 |  | 10 | 148 |  |  | 11 | 4.47 |  |  | 708 |  |  | 38.3 |  | 41.8 |  | <10 | 142 |  | 624 | 8630 | 9080 | 400 | 1340 | 149 | 27.4 | <200 | 6.7 | 28.3 | 4.8 | <100 | 3 | 12 | 1.42 | 19682.62 | 200 | 3.14
S25 | USBM | Gallinas Mountains | Schreiner (1993) | 1993 | 1993 | na | 34.217841 | -105.75879 | NAD27 | Lincoln | New Mexico | limestone | Magmatic REE | Peralkaline syenite/granite/rhyolite/alaskite/pegmatites | Pyl | chip | [30 empty] | 19 | <0.2 | 23 |  | 16200 |  | 6 |  |  |  | 6 | 13 |  | 29 |  |  |  | 0.087 |  |  | 81 |  | 10 | 711 |  |  | 17 | 2.8 |  |  | 380 |  |  | 20 |  | 20 |  | <20 | 418 |  | 321 | 1000 | 1540 |  | 470 | 105 | 27 |  | 11 |  |  |  | <2 | 28 | 3.2 | 3184.2 | 2727 | 1.17
S250 | USBM | Gallinas Mountains | Schreiner (1993) | 1993 | 1993 | na | 34.193397 | -105.736653 | NAD27 | Lincoln | New Mexico | Yeso sandstone | Magmatic REE | Peralkaline syenite/granite/rhyolite/alaskite/pegmatites | Tv | chip | [30 empty] | 29 | <0.2 | 106 |  | >20000 |  | <5 |  |  |  | 9 | 56 |  | 594 |  |  |  | 0.213 |  |  | 28 |  | 48 | 171 |  |  | 16 | 4.63 |  |  | 1008 |  |  | 29.4 |  | 24.8 |  | <10 | 81 |  | 1463 | 6480 | 6430 | <500 | 880 | 94.9 | 17 | <200 | 4.4 | 11.1 | 2.6 | <100 | <2 | 9.1 | 1.03 | 13930.13 | 1700 | 7.59
S251 | USBM | Gallinas Mountains | Schreiner (1993) | 1993 | 1993 | na | 34.193397 | -105.736616 | NAD27 | Lincoln | New Mexico | Yeso sandstone | Magmatic REE | Peralkaline syenite/granite/rhyolite/alaskite/pegmatites | Tv | chip | [30 empty] | 63 | <0.2 | 54 |  | >20000 |  | <5 |  |  |  | 13 | 23 |  | 529 |  |  |  | 0.149 |  |  | 13 |  | 16 | 200 |  |  | 16 | 4.61 |  |  | 2000 |  |  | 52.9 |  | 50.7 |  | <10 | 76 |  | 766 | 10800 | 12300 | 570 | 1900 | 220 | 39.1 | <200 | 8.6 | 24.3 | 4.2 | <100 | <2 | 9 | 0.96 | 25876.16 | 1000 | 1.6
S252 | USBM | Gallinas Mountains | Schreiner (1993) | 1993 | 1993 | na | 34.193831 | -105.735108 | NAD27 | Lincoln | New Mexico | trachyte | Magmatic REE | Peralkaline syenite/granite/rhyolite/alaskite/pegmatites | Titp | chip | [30 empty] | 17 | <0.2 | 37 |  | 830 |  | <5 |  |  |  | <1 | 25 |  | 75 |  |  |  | 0.081 |  |  | 153 |  | 3 | 1078 |  |  | 18 | 1.45 |  |  | 76 |  |  | 97.6 |  | 16.6 |  | <10 | 110 |  | 111 | 120 | 209 | <50 | 63 | 12.8 | 3.1 | <200 | 1.7 | 14 | 2.8 | <100 | <2 | 9.4 | 1.42 | 437.22 | <100 | 1.41
S253 | USBM | Gallinas Mountains | Schreiner (1993) | 1993 | 1993 | na | 34.193803 | -105.735126 | NAD27 | Lincoln | New Mexico | trachyte | Magmatic REE | Peralkaline syenite/granite/rhyolite/alaskite/pegmatites | Titp | chip | [30 empty] | 8 | <0.2 | 71 |  | 400 |  | <5 |  |  |  | <1 | 12 |  | 158 |  |  |  | 0.202 |  |  | 8 |  | 2 | 764 |  |  | 13 | 0.45 |  |  | 59 |  |  | 77 |  | 19 |  | <10 | 41 |  | 116 | 38.8 | 74 | <50 | 25 | 5.05 | 1.1 | <200 | <1 | 4.1 | 1.2 | <100 | <2 | 4.8 | 0.8 | 154.85 | 200 | 0.9
S254 | USBM | Gallinas Mountains | Schreiner (1993) | 1993 | 1993 | na | 34.193635 | -105.734659 | NAD27 | Lincoln | New Mexico | Yeso sandstone | Magmatic REE | Peralkaline syenite/granite/rhyolite/alaskite/pegmatites | Tv | grab |  | NMLI0758 | [28 empty] | 93 | 21 | 1571 |  | 4500 |  | 45 |  |  |  | 22 | 52 |  | 23200 |  |  |  | 3.61 |  |  | 76 |  | 44 | 12900 |  |  | 484 | 5.92 |  |  | 577 |  |  | 4.2 |  | 36.4 |  | <10 | <90 |  | 1782 | 92.4 | 146 | <50 | 60 | 12.2 | 3.6 | <200 | 1.7 | 10.7 | 2.8 | <100 | <2 | 4.2 | 0.45 | 334.05 | 1400 | 1.33
S255 | USBM | Gallinas Mountains | Schreiner (1993) | 1993 | 1993 | na | 34.194104 | -105.734337 | NAD27 | Lincoln | New Mexico | Yeso sandstone | Magmatic REE | Peralkaline syenite/granite/rhyolite/alaskite/pegmatites | Tv | chip | [30 empty] | 170 | 13 | 1270 |  | 4100 |  | <5 |  |  |  | <5 | <85 |  | 4727 |  |  |  | 2800 |  |  | 34 |  | 6 | 30000 |  |  | 218 | 2.7 |  |  | 2091 |  |  | 10 |  | 19 |  | 20 | 43 |  | 249 | 249 | 370 | <50 | 85 | 20.7 | 5 | <200 | 2 | 11 | 1 | <100 | <1 | 6.3 | 0.9 | 750.9 | 77 | 1
S256 | USBM | Gallinas Mountains | Schreiner (1993) | 1993 | 1993 | na | 34.194045 | -105.734337 | NAD27 | Lincoln | New Mexico | Yeso sandstone | Magmatic REE | Peralkaline syenite/granite/rhyolite/alaskite/pegmatites | Tv | chip | [30 empty] | 149 | 9 | 1688 |  | 1700 |  | 10 |  |  |  | 2 | 51 |  | 1305 |  |  |  | 0.991 |  |  | 56 |  | 6 | 9077 |  |  | 304 | 2.79 |  |  | 287 |  |  | 9.2 |  | 13.8 |  | <10 | <140 |  | 416 | 84 | 175 | <50 | 67 | 15.3 | 4.2 | <200 | 2.3 | 12 | 1.9 | <100 | <2 | 8.4 | 1.02 | 371.12 | <100 | 1.12
S257 | USBM | Gallinas Mountains | Schreiner (1993) | 1993 | 1993 | na | 34.193546 | -105.734441 | NAD27 | Lincoln | New Mexico | Yeso sandstone | Magmatic REE | Peralkaline syenite/granite/rhyolite/alaskite/pegmatites | Tv | grab | [30 empty] | 94 | 3.1 | 386 |  | 5130 |  | <5 |  |  |  | <5 | 74 |  | 903 |  |  |  | 0.57 |  |  | 90 |  | 13 | 1987 |  |  | 73.1 | 4.1 |  |  | 378 |  |  | 17 |  | 7 |  | 15 | 49 |  | 194 | 467 | 692 | 50 | 140 | 26 | 6 | <200 | 2 | 10 | <1 | <100 | <1 | 5.4 | 0.8 | 1399.2 | 937 | 2
S258 | USBM | Gallinas Mountains | Schreiner (1993) | 1993 | 1993 | na | 34.191182 | -105.7348 | NAD27 | Lincoln | New Mexico | trachyte | Magmatic REE | Peralkaline syenite/granite/rhyolite/alaskite/pegmatites | Titp | chip | [6 empty] | 60.25 | 0.61 | 17.39 | 5.07 | 0.13 | 0.21 | 0.13 | 8.35 | 2.45 | 0.37 | 2.02 | [7 empty] | 97.17 | 2.580381 | 2.2315809 | 4.609091 |  |  | 94 | <0.2 | 24 |  | 1900 |  | <5 |  |  |  | 8 | 22 |  | 10 |  |  |  | <0.01 |  |  | 2 |  | 7 | 6 |  |  | <5 | 8.37 |  |  | 96 |  |  | 33 |  | 6.1 |  | <10 | 47 |  | 30 | 120 | 224 | <50 | 76 | 12.8 | 3.4 | <200 | 1 | 4.1 | <1 | <100 | <2 | 3.7 | 0.56 | 445.56 | 1000 | 4.43
S259 | USBM | Gallinas Mountains | Schreiner (1993) | 1993 | 1993 | na | 34.1901271 | -105.733849 | NAD27 | Lincoln | New Mexico | Yeso sandstone | Magmatic REE | Peralkaline syenite/granite/rhyolite/alaskite/pegmatites | Tv | chip | [30 empty] | 24 | <0.2 | 9 |  | 160 |  | <5 |  |  |  | 4 | 35 |  | 7 |  |  |  | 0.038 |  |  | 2 |  | 24 | 4 |  |  | <5 | 10.5 |  |  | 116 |  |  | 9.4 |  | 2.6 |  | <10 | 52 |  | 8 | 41.1 | 74 | <50 | 27 | 6.9 | 1.6 | <200 | <1 | 5.5 | 1.4 | <100 | <2 | 3.9 | 0.52 | 161.92 | 500 | 2.61
S26 | USBM | Gallinas Mountains | Schreiner (1993) | 1993 | 1993 | na | 34.215731 | -105.759768 | NAD27 | Lincoln | New Mexico | trachyte | Magmatic REE | Peralkaline syenite/granite/rhyolite/alaskite/pegmatites | Titp | chip | [30 empty] | <5 | <0.2 | 13 |  | 1200 |  | <5 |  |  |  | <1 | 15 |  | 14 |  |  |  | 0.034 |  |  | 6 |  | 2 | 178 |  |  | <5 | 0.97 |  |  | 168 |  |  | 120 |  | 23.6 |  | <10 | 59 |  | 7 | 159 | 250 | <50 | 48 | 8.68 | 1.7 | <200 | <1 | 6.5 | 1.8 | <100 | <2 | 5.9 | 0.9 | 482.48 | <100 | 1.44
S260 | USBM | Gallinas Mountains | Schreiner (1993) | 1993 | 1993 | na | 34.1429408 | -105.721577 | NAD27 | Lincoln | New Mexico | tactite | Magmatic REE | Peralkaline syenite/granite/rhyolite/alaskite/pegmatites | Py | chip | [30 empty] | <2 | <0.5 | 29 |  | 200 |  | <5 |  |  |  | 78 | 41 |  | 13 |  |  |  | 0.03 |  |  | 7 |  | <1 | 14 |  |  | 1.7 | 0.79 |  |  | 53 |  |  | 1.8 |  | 4 |  | 14 | 7 |  | 55 | 64.4 | 86 | <50 | 23 | 2.9 | <1 | <200 | <1 | <1 | <1 | <100 | <1 | 0.8 | <0.1 | 177.1 | 3222 | 44.8
S27 | USBM | Gallinas Mountains | Schreiner (1993) | 1993 | 1993 | na | 34.215787 | -105.759547 | NAD27 | Lincoln | New Mexico | trachyte | Magmatic REE | Peralkaline syenite/granite/rhyolite/alaskite/pegmatites | Titp | chip | [30 empty] | 45 | <0.2 | <5 |  | 110 |  | <5 |  |  |  | <1 | 22 |  | 6 |  |  |  | 0.018 |  |  | 2 |  | 1 | 26 |  |  | <5 | 0.53 |  |  | 47 |  |  | 120 |  | 19 |  | <10 | 57 |  | 8 | 110 | 193 | <50 | 50 | 7.11 | 1.1 | <200 | <1 | 3.7 | 1.7 | <100 | <2 | 6.5 | 1.08 | 374.19 | <100 | 1.12
S28 | USBM | Gallinas Mountains | Schreiner (1993) | 1993 | 1993 | na | 34.2156138 | -105.75938 | NAD27 | Lincoln | New Mexico | trachyte | Magmatic REE | Peralkaline syenite/granite/rhyolite/alaskite/pegmatites | Titp | chip | [17 empty] | 141 | [12 empty] | 19 | <0.2 | <5 |  | 50 |  | <5 |  |  |  | <1 | 25 |  | 5 |  |  |  | <0.01 |  |  | 1 |  | 3 | 52 |  |  | <5 | 0.52 |  |  | 27 |  |  | 130 |  | 23 |  | <10 | 76 |  | 10 | 96 | 178 | <50 | 56 | 7.64 | 1.4 | <200 | <1 | 5.8 | 2.2 | <100 | <2 | 7.5 | 1.13 | 355.67 | 200 | 1.07
S29 | USBM | Gallinas Mountains | Schreiner (1993) | 1993 | 1993 | na | 34.215228 | -105.75927 | NAD27 | Lincoln | New Mexico | Proterozoic granite | Magmatic REE | Peralkaline syenite/granite/rhyolite/alaskite/pegmatites | Yg | composite chip | [6 empty] | 67.9 | 0.16 | 15.5 | 1.19 | 0.03 | 0.08 | 0.41 | 5.16 | 6.25 | 0.15 | 0.69 | 317 | [6 empty] | 97.5517 | 0.091827 | 1.0889903 | 1.081818 |  |  | <5 | <0.2 | <5 |  | 1800 |  | <5 |  |  |  | 2 | 28 |  | 9 |  |  |  | <0.01 |  |  | 1 |  | 3 | 10 |  |  | <5 | 0.62 |  |  | 508 |  |  | 274 |  | 8.8 |  | <20 | 27 |  | 15 | 76.4 | 120 |  | 47 | 7 | 1.6 |  | <1 |  |  |  | <2 | 2.4 | 0.27 | 254.67 | 216 | 0.86
S3 | USBM | Gallinas Mountains | Schreiner (1993) | 1993 | 1993 | na | 34.22237 | -105.75783 | NAD27 | Lincoln | New Mexico | intrusive breccia | Magmatic REE | Peralkaline syenite/granite/rhyolite/alaskite/pegmatites | Tibx | chip | [30 empty] | 222 | 1 | 123 |  | 13000 |  | <5 |  |  |  | 6 | 19 |  | 223 |  |  |  | 0.125 |  |  | 8 |  | 6 | 318 |  |  | 9 | 4.22 |  |  | 966 |  |  | 38.2 |  | 9.2 |  | <10 | 44 |  | 1330 | 1190 | 1290 | <90 | 215 | 27.3 | 4.2 | <200 | 1.8 | 9.1 | 2.3 | <100 | <2 | 6.4 | 0.85 | 2746.95 | 1500 | 2.56
S30 | USBM | Gallinas Mountains | Schreiner (1993) | 1993 | 1993 | na | 34.214922 | -105.759694 | NAD27 | Lincoln | New Mexico | Proterozoic granite | Magmatic REE | Peralkaline syenite/granite/rhyolite/alaskite/pegmatites | Yg | grab | [30 empty] | <5 | <0.2 | <5 |  | 2000 |  | <5 |  |  |  | 2 | 24 |  | 6 |  |  |  | <0.01 |  |  | 1 | 89 | 4 | 17 |  |  | <5 | 0.8 |  |  | 77 |  |  | 34 |  | 4.5 |  | <20 | 14 |  | 21 | 75.2 | 120 |  | 35 | 4.7 | 1.1 |  | <1 |  |  |  | <2 | 2.1 | 0.28 | 238.38 | 205 | 1.19
S31 | USBM | Gallinas Mountains | Schreiner (1993) | 1993 | 1993 | na | 34.215193 | -105.7605262 | NAD27 | Lincoln | New Mexico | intrusive breccia | Magmatic REE | Peralkaline syenite/granite/rhyolite/alaskite/pegmatites | Tibx | composite chip | [30 empty] | 5 | <0.2 | <5 |  | 1900 |  | <5 |  |  |  | 15 | 59 |  | 26 |  |  |  | 0.02 |  |  | 3 |  | 22 | 19 |  |  | <5 | 17 |  |  | 534 |  |  | 24 |  | 5 |  | <10 | 51 |  | 62 | 149 | 232 | <50 | 82 | 13.5 | 3.1 | <200 | 1.2 | 4.2 | <1 | <100 | <2 | 3.7 | 0.5 | 489.2 | 2100 | 3.96
S32 | USBM | Gallinas Mountains | Schreiner (1993) | 1993 | 1993 | na | 34.21469 | -105.760123 | NAD27 | Lincoln | New Mexico | Proterozoic granite | Magmatic REE | Peralkaline syenite/granite/rhyolite/alaskite/pegmatites | Yg | composite chip | [17 empty] | 94 | [12 empty] | 25 | <0.2 | <5 |  | 1500 |  | <5 |  |  |  | 5 | 65 |  | 18 |  |  |  | <0.01 |  |  | 2 | 3 | 4 | 10 |  |  | <5 | 4.6 |  |  | 350 |  |  | 5.1 |  | 1.2 |  | <20 | 15 |  | 20 | 35 | 49 |  | 17 | 3.6 | 1.3 |  | <1 |  |  |  | <2 | 1.3 | 0.17 | 107.37 | 212 | 1.81
S33 | USBM | Gallinas Mountains | Schreiner (1993) | 1993 | 1993 | na | 34.214814 | -105.75946 | NAD27 | Lincoln | New Mexico | Proterozoic granite | Magmatic REE | Peralkaline syenite/granite/rhyolite/alaskite/pegmatites | Yg | grab | [17 empty] | 79 | [12 empty] | 12 | <0.2 | <5 |  | 1100 |  | <5 |  |  |  | 5 | 31 |  | 30 |  |  |  | <0.01 |  |  | 4 | 55 | 11 | 102 |  |  | <5 | 1.5 |  |  | 298 |  |  | 36 |  | 4.1 |  | <20 | 33 |  | 62 | 86.5 | 120 |  | 37 | 5.9 | 1.2 |  | <1 |  |  |  | <2 | 3.9 | 0.65 | 255.15 | 1814 | 1.74
S34 | USBM | Gallinas Mountains | Schreiner (1993) | 1993 | 1993 | na | 34.215074 | -105.758977 | NAD27 | Lincoln | New Mexico | Proterozoic granite | Magmatic REE | Peralkaline syenite/granite/rhyolite/alaskite/pegmatites | Yg | chip | [17 empty] | 100 | [12 empty] | <5 | <0.2 | <5 |  | 2400 |  | <5 |  |  |  | 2 | 17 |  | 8 |  |  |  | <0.01 |  |  | 1 | 150 | 5 | 23 |  |  | <5 | 0.38 |  |  | 896 |  |  | 56.6 |  | 13 |  | <20 | 11 |  | 20 | 29 | 47 |  | 14 | 3.2 | 1 |  | <1 |  |  |  | <2 | 1.9 | 0.22 | 96.32 | 351 | 1.21
S35 | USBM | Gallinas Mountains | Schreiner (1993) | 1993 | 1993 | na | 34.21468762 | -105.7591062 | NAD27 | Lincoln | New Mexico | Proterozoic granite | Magmatic REE | Peralkaline syenite/granite/rhyolite/alaskite/pegmatites | Yg | grab | [17 empty] | 201 | [12 empty] | <5 | <0.2 | <5 |  | 1600 |  | <5 |  |  |  | 7 | 37 |  | 25 |  |  |  | <0.01 |  |  | 2 |  | 14 | 71 |  |  | <5 | 3.9 |  |  | 459 |  |  | 33 |  | 5.2 |  | <20 | 27 |  | 62 | 60.7 | 120 |  | 43 | 7.5 | 1.9 |  | <1 |  |  |  | <2 | 3.1 | 0.47 | 236.67 | 1892 | 1.63
S36 | USBM | Gallinas Mountains | Schreiner (1993) | 1993 | 1993 | na | 34.2146033 | -105.75937 | NAD27 | Lincoln | New Mexico | intrusive breccia | Magmatic REE | Peralkaline syenite/granite/rhyolite/alaskite/pegmatites | Tibx | grab | [6 empty] | 63.9 | 0.34 | 11.7 | 2.63 | 0.34 | 0.17 | 4.7 | 3.17 | 5.88 | 0.26 | 4.63 | 395 | [6 empty] | 97.9195 | 1.217979 | 1.2902231 | 2.390909 |  |  | 165 | <0.2 | <5 |  | 1600 |  | <5 |  |  |  | 10 | 44 |  | 193 |  |  |  | <0.01 |  |  | 7 |  | 19 | 16 |  |  | <5 | 4.5 |  |  | 329 |  |  | 23 |  | 3.1 |  | <20 | 57 |  | 108 | 283 | 310 |  | 64 | 13.4 | 2.7 |  | 1.4 |  |  |  | <2 | 4.2 | 0.5 | 679.2 | 2534 | 2.16
S37 | USBM | Gallinas Mountains | Schreiner (1993) | 1993 | 1993 | na | 34.214591 | -105.7597688 | NAD27 | Lincoln | New Mexico | intrusive breccia | Magmatic REE | Peralkaline syenite/granite/rhyolite/alaskite/pegmatites | Tibx | grab | [17 empty] | 676 | [12 empty] | 18 | <0.2 | 5 |  | 3000 |  | <5 |  |  |  | 23 | 55 |  | 54 |  |  |  | <0.01 |  |  | 3 | 57 | 22 | 18 |  |  | <5 | 20.1 |  |  | 542 |  |  | 23 |  | 5 |  | <20 | 26 |  | 120 | 106 | 180 |  | 63 | 12.8 | 3.2 |  | <1 |  |  |  | <2 | 2.7 | 0.34 | 368.04 | 1441 | 4.17
S38 | USBM | Gallinas Mountains | Schreiner (1993) | 1993 | 1993 | na | 34.2142625 | -105.759511 | NAD27 | Lincoln | New Mexico | intrusive breccia | Magmatic REE | Peralkaline syenite/granite/rhyolite/alaskite/pegmatites | Tibx | grab | [6 empty] | 52.4 | 0.73 | 13.2 | 5.08 | 0.46 | 0.32 | 9.42 | 3.86 | 5.62 | 0.69 | 8.5 | 867 | [6 empty] | 100.3667 | 2.775564 | 2.0268796 | 4.618182 |  |  | 73 | <0.2 | <5 |  | 2800 |  | <5 |  |  |  | 16 | 41 |  | 47 |  |  |  | <0.01 |  |  | 3 | 52 | 21 | 28 |  |  | <5 | 17.7 |  |  | 1104 |  |  | 25 |  | 4.7 |  | <20 | 39 |  | 144 | 310 | 340 |  | 86 | 14.6 | 3.3 |  | 1.4 |  |  |  | <2 | 3.5 | 0.39 | 759.19 | 3066 | 3.77
S39 | USBM | Gallinas Mountains | Schreiner (1993) | 1993 | 1993 | na | 34.2143564 | -105.75918 | NAD27 | Lincoln | New Mexico | intrusive breccia | Magmatic REE | Peralkaline syenite/granite/rhyolite/alaskite/pegmatites | Tibx | grab | [17 empty] | 772 | [12 empty] | 11 | <0.2 | <5 |  | 3700 |  | <5 |  |  |  | 19 | 61 |  | 53 |  |  |  | <0.01 |  |  | 5 | 74 | 24 | 20 |  |  | <5 | 19 |  |  | 1368 |  |  | 31 |  | 4.9 |  | <20 | 31 |  | 133 | 139 | 210 |  | 81 | 14.9 | 3.7 |  | 1.2 |  |  |  | <2 | 3 | 0.39 | 453.19 | 1850 | 4.31
S4 | USBM | Gallinas Mountains | Schreiner (1993) | 1993 | 1993 | na | 34.22237 | -105.758119 | NAD27 | Lincoln | New Mexico | intrusive breccia | Magmatic REE | Peralkaline syenite/granite/rhyolite/alaskite/pegmatites | Tibx | chip | [30 empty] | 175 | 3.5 | 70 |  | 15600 |  | 24 |  |  |  | 3 | 14 |  | 3121 |  |  |  | 0.1 |  |  | 11 |  | 3 | 367 |  |  | 10 | 3.45 |  |  | 1174 |  |  | 25.8 |  | 18.9 |  | <10 | 54 |  | 232 | 1830 | 1990 | <130 | 291 | 42.2 | 9.5 | <300 | 2.9 | 12.2 | 2.9 | <100 | <2 | 5.2 | 0.68 | 4186.58 | 1500 | 1.65
S40 | USBM | Gallinas Mountains | Schreiner (1993) | 1993 | 1993 | na | 34.214449 | -105.75899 | NAD27 | Lincoln | New Mexico | intrusive breccia | Magmatic REE | Peralkaline syenite/granite/rhyolite/alaskite/pegmatites | Tibx | grab | [17 empty] | 889 | [12 empty] | 15 | <0.2 | <5 |  | 6000 |  | <5 |  |  |  | 20 | 70 |  | 30 |  |  |  | <0.01 |  |  | 6 | 61 | 25 | 20 |  |  | <5 | 18.2 |  |  | 515 |  |  | 23 |  | 5.5 |  | <20 | 55 |  | 113 | 281 | 340 |  | 110 | 19 | 4 |  | 1.6 |  |  |  | <2 | 4.2 | 0.49 | 760.29 | 2094 | 4.59
S41 | USBM | Gallinas Mountains | Schreiner (1993) | 1993 | 1993 | na | 34.214542 | -105.75888 | NAD27 | Lincoln | New Mexico | Proterozoic granite | Magmatic REE | Peralkaline syenite/granite/rhyolite/alaskite/pegmatites | Yg | chip | [17 empty] | 131 | [12 empty] | <5 | <0.2 | <5 |  | 3200 |  | <5 |  |  |  | 2 | 22 |  | 10 |  |  |  | <0.01 |  |  | <1 | 102 | 3 | 17 |  |  | <5 | 0.37 |  |  | 801 |  |  | 60.7 |  | 6.6 |  | <20 | 9 |  | 42 | 49 | 68 |  | 21 | 3.5 | 1 |  | <1 |  |  |  | <2 | 1.8 | 0.24 | 144.54 | 405 | 1.6
S42 | USBM | Gallinas Mountains | Schreiner (1993) | 1993 | 1993 | na | 34.2142053 | -105.75836 | NAD27 | Lincoln | New Mexico | Yeso sandstone | Magmatic REE | Peralkaline syenite/granite/rhyolite/alaskite/pegmatites | Py | composite chip | [17 empty] | 1231 | [12 empty] | 7 | <0.2 | <5 |  | 330 |  | <5 |  |  |  | 2 | 38 |  | 12 |  |  |  | 0.014 |  |  | <1 | 9 | 5 | 5 |  |  | <5 | 5.4 |  |  | 453 |  |  | 5.3 |  | <1 |  | <20 | 20 |  | 15 | 34 | 58 |  | 19 | 4.5 | 0.9 |  | <1 |  |  |  | <2 | 1.7 | 0.26 | 118.36 | 264 | 0.44
S43 | USBM | Gallinas Mountains | Schreiner (1993) | 1993 | 1993 | na | 34.2148011 | -105.7630108 | NAD27 | Lincoln | New Mexico | intrusive breccia | Magmatic REE | Peralkaline syenite/granite/rhyolite/alaskite/pegmatites | Tibx | chip | [30 empty] | <5 | <0.2 | 10 |  | 2000 |  | <5 |  |  |  | 16 | 18 |  | 56 |  |  |  | 0.018 |  |  | 4 |  | 17 | 12 |  |  | <5 | 10.2 |  |  | 1089 |  |  | 27 |  | 6.2 |  | <20 | 36 |  | 71 | 127 | 210 |  | 71 | 14.1 | 3.4 |  | 1.1 |  |  |  | <2 | 3.1 | 0.43 | 430.13 | 1692 | 4.4
S44 | USBM | Gallinas Mountains | Schreiner (1993) | 1993 | 1993 | na | 34.2141649 | -105.76633 | NAD27 | Lincoln | New Mexico | intrusive breccia | Magmatic REE | Peralkaline syenite/granite/rhyolite/alaskite/pegmatites | Tibx | composite chip | [30 empty] | 20 | <0.2 | <5 |  | 1500 |  | <5 |  |  |  | 14 | 37 |  | 34 |  |  |  | 0.044 |  |  | 3 |  | 18 | 18 |  |  | <5 | 10.4 |  |  | 1375 |  |  | 27.8 |  | 3.9 |  | <10 | 55 |  | 69 | 200 | 311 | <100 | 94 | 15.5 | 3.5 | <200 | 1 | 4.8 | 1.6 | <100 | <2 | 3.9 | 0.55 | 635.85 | 2000 | 4.58
S45 | USBM | Gallinas Mountains | Schreiner (1993) | 1993 | 1993 | na | 34.2129695 | -105.766499 | NAD27 | Lincoln | New Mexico | intrusive breccia | Magmatic REE | Peralkaline syenite/granite/rhyolite/alaskite/pegmatites | Tibx | grab | [30 empty] | 12 | <0.2 | 7 |  | 1400 |  | <5 |  |  |  | 12 | 33 |  | 10 |  |  |  | <0.01 |  |  | <1 |  | 27 | 19 |  |  | <5 | 10.7 |  |  | 399 |  |  | 32.5 |  | 5.7 |  | <10 | 53 |  | 45 | 205 | 327 | <90 | 79 | 16 | 3.8 | <200 | 1.3 | 4.1 | 1.2 | <100 | <2 | 3.7 | 0.55 | 641.65 | 3300 | 5.19
S46 | USBM | Gallinas Mountains | Schreiner (1993) | 1993 | 1993 | na | 34.213594 | -105.761047 | NAD27 | Lincoln | New Mexico | trachyte | Magmatic REE | Peralkaline syenite/granite/rhyolite/alaskite/pegmatites | Tv | chip | [30 empty] | 21 | <0.2 | 9 |  | >20000 |  | <5 |  |  |  | 2 | 22 |  | 18 |  |  |  | 0.026 |  |  | 13 |  | 4 | 63 |  |  | <5 | 6.15 |  |  | 1369 |  |  | 27.8 |  | 14 |  | <10 | 106 |  | 53 | 1500 | 1570 | 110 | 250 | 43.3 | 10.2 | <200 | 3.2 | 11.5 | 2.1 | <100 | <2 | 7.4 | 0.93 | 3508.63 | 500 | 1.26
S47 | USBM | Gallinas Mountains | Schreiner (1993) | 1993 | 1993 | na | 34.2137695 | -105.76049 | NAD27 | Lincoln | New Mexico | Yeso sandstone | Magmatic REE | Peralkaline syenite/granite/rhyolite/alaskite/pegmatites | Tv | chip | [30 empty] | <5 | 0.4 | 24 |  | 2200 |  | 8 |  |  |  | 3 | 54 |  | 11 |  |  |  | 0.024 |  |  | 3 |  | 6 | 51 |  |  | 6 | 6.81 |  |  | 436 |  |  | 7.1 |  | 2.4 |  | <10 | 78 |  | 41 | 297 | 285 | <50 | 54 | 9.79 | 2.5 | <200 | 1.4 | 7.6 | 1.7 | <100 | <2 | 5.6 | 0.74 | 665.33 | 900 | 0.64
S48 | USBM | Gallinas Mountains | Schreiner (1993) | 1993 | 1993 | na | 34.2135133 | -105.75883 | NAD27 | Lincoln | New Mexico | Yeso sandstone | Magmatic REE | Peralkaline syenite/granite/rhyolite/alaskite/pegmatites | Tv | chip | [30 empty] | <5 | <0.2 | <5 |  | 700 |  | <5 |  |  |  | 3 | 50 |  | 2 |  |  |  | <0.01 |  |  | 4 |  | 12 | 21 |  |  | <5 | 5.7 |  |  | 640 |  |  | 6.3 |  | 1.7 |  | <20 | 37 |  | 29 | 91.4 | 98 |  | 24 | 4.2 | 0.8 |  | <1 |  |  |  | <2 | 2.7 | 0.37 | 221.47 | 1253 | 1.15
S49 | USBM | Gallinas Mountains | Schreiner (1993) | 1993 | 1993 | na | 34.2133066 | -105.75808 | NAD27 | Lincoln | New Mexico | Yeso sandstone | Magmatic REE | Peralkaline syenite/granite/rhyolite/alaskite/pegmatites | Tv | grab | [30 empty] | 5 | <0.5 | 3.8 |  | 2900 |  | <5 |  |  |  | <5 | 62 |  | 22 |  |  |  | 0.1 |  |  | 14 |  | 14 | 64 |  |  | 2.7 | 4.9 |  |  | 530 |  |  | 18 |  | 7 |  | <10 | 64 |  | 156 | 522 | 520 | 67 | 86 | 15.2 | 3 | <200 | 2 | 10 | <1 | <100 | <1 | 7.3 | 1 | 1233.5 | 782 | 2.1
S5 | USBM | Gallinas Mountains | Schreiner (1993) | 1993 | 1993 | na | 34.222343 | -105.758053 | NAD27 | Lincoln | New Mexico | intrusive breccia | Magmatic REE | Peralkaline syenite/granite/rhyolite/alaskite/pegmatites | Tibx | chip | [30 empty] | 117 | 2.5 | 97 |  | 10700 |  | <5 |  |  |  | 4 | 24 |  | 559 |  |  |  | 0.096 |  |  | 6 |  | 7 | 278 |  |  | <5 | 4.39 |  |  | 987 |  |  | 29.1 |  | 11.7 |  | <10 | 68 |  | 698 | 1430 | 1480 | <160 | 225 | 27.8 | 6.1 | <300 | 1.9 | 8.7 | 2.2 | <100 | <2 | 6.5 | 0.85 | 3189.05 | 2300 | 1.6
S50 | USBM | Gallinas Mountains | Schreiner (1993) | 1993 | 1993 | na | 34.2130486 | -105.7582 | NAD27 | Lincoln | New Mexico | Yeso sandstone | Magmatic REE | Peralkaline syenite/granite/rhyolite/alaskite/pegmatites | Tv | grab | [30 empty] | <5 | <0.2 | 14 |  | 14400 |  | <5 |  |  |  | 4 | 28 |  | 27 |  |  |  | 0.033 |  |  | 7 |  | 6 | 63 |  |  | <5 | 6.7 |  |  | 848 |  |  | 10.3 |  | 9.3 |  | <10 | 87 |  | 87 | 780 | 793 | <50 | 120 | 20 | 4.9 | <200 | 2 | 8.5 | 2.9 | <100 | <2 | 7.3 | 0.93 | 1739.53 | 900 | 1.59
S51 | USBM | Gallinas Mountains | Schreiner (1993) | 1993 | 1993 | na | 34.212605 | -105.75849 | NAD27 | Lincoln | New Mexico | trachyte | Magmatic REE | Peralkaline syenite/granite/rhyolite/alaskite/pegmatites | Tv | grab | [30 empty] | <5 | <0.2 | <5 |  | 11000 |  | <5 |  |  |  | 2 | 21 |  | 9 |  |  |  | <0.01 |  |  | 6 |  | 4 | 84 |  |  | <5 | 6.4 |  |  | 861 |  |  | 16 |  | 18 |  | <10 | 162 |  | 35 | 956 | 1300 | <100 | 297 | 37.4 | 10 | <200 | 4.3 | 20.7 | 5 | <100 | <2 | 13.2 | 1.7 | 2645.3 | 200 | 0.51
S52 | USBM | Gallinas Mountains | Schreiner (1993) | 1993 | 1993 | na | 34.212613 | -105.757901 | NAD27 | Lincoln | New Mexico | Yeso sandstone | Magmatic REE | Peralkaline syenite/granite/rhyolite/alaskite/pegmatites | Tv | grab | [30 empty] | <5 | <0.2 | 10 |  | 6200 |  | <5 |  |  |  | 5 | 18 |  | 9 |  |  |  | <0.01 |  |  | 5 |  | 4 | 33 |  |  | <5 | 3.7 |  |  | 1797 |  |  | 19 |  | 6.9 |  | <20 | 57 |  | 88 | 512 | 534 |  | 110 | 16.7 | 3.8 |  | 1.6 |  |  |  | <2 | 4.6 | 0.59 | 1183.29 | 316 | 1.18
S53 | USBM | Gallinas Mountains | Schreiner (1993) | 1993 | 1993 | na | 34.211824 | -105.757145 | NAD27 | Lincoln | New Mexico | Yeso sandstone | Magmatic REE | Peralkaline syenite/granite/rhyolite/alaskite/pegmatites | Tv | grab | [30 empty] | 14 | <0.2 | 11 |  | 16900 |  | <5 |  |  |  | 3 | 49 |  | 20 |  |  |  | 0.035 |  |  | 7 |  | 4 | 70 |  |  | <5 | 5.25 |  |  | 1316 |  |  | 12.4 |  | 14.7 |  | <10 | 117 |  | 20 | 1970 | 2080 | 160 | 295 | 42.1 | 8.1 | <200 | 3 | 12.7 | 3.1 | <100 | <2 | 6.3 | 0.7 | 4581 | 200 | 0.56
S54 | USBM | Gallinas Mountains | Schreiner (1993) | 1993 | 1993 | na | 34.2109815 | -105.7641374 | NAD27 | Lincoln | New Mexico | trachyte | Magmatic REE | Peralkaline syenite/granite/rhyolite/alaskite/pegmatites | Titp | chip | [6 empty] | 66.1 | 0.2 | 17.7 | 2.11 | 0.09 | 0.06 | 0.16 | 6.75 | 5.52 | 0.12 | 0.63 | 140 | [6 empty] | 99.454 | 0.603063 | 1.4466307 | 1.918182 |  |  | 9 | <0.2 | <5 |  | 430 |  | <5 |  |  |  | 2 | 19 |  | 4 |  |  |  | <0.01 |  |  | 3 | 181 | 2 | 8 |  |  | <5 | 0.63 |  |  | 107 |  |  | 63.4 |  | 10 |  | <20 | 42 |  | 30 | 91.1 | 170 |  | 45 | 7.4 | 1.7 |  | <1 |  |  |  | <2 | 4.6 | 0.62 | 320.42 | 707 | 1.65
S55 | USBM | Gallinas Mountains | Schreiner (1993) | 1993 | 1993 | na | 34.20963092 | -105.762676 | NAD27 | Lincoln | New Mexico | intrusive breccia | Magmatic REE | Peralkaline syenite/granite/rhyolite/alaskite/pegmatites | Tibx | grab | [30 empty] | <5 | <0.2 | <5 |  | 1100 |  | <5 |  |  |  | 16 | 37 |  | 14 |  |  |  | <0.01 |  |  | <1 |  | 19 | 8 |  |  | <5 | 8.4 |  |  | 445 |  |  | 18 |  | 3.9 |  | <20 | 46 |  | 25 | 79.5 | 130 |  | 50 | 10.5 | 2.4 |  | 1 |  |  |  | <2 | 3.7 | 0.5 | 277.6 | 823 | 3.36
S56 | USBM | Gallinas Mountains | Schreiner (1993) | 1993 | 1993 | na | 34.20883 | -105.76172 | NAD27 | Lincoln | New Mexico | intrusive breccia | Magmatic REE | Peralkaline syenite/granite/rhyolite/alaskite/pegmatites | Tibx | grab | [30 empty] | 12 | 0.4 | 34 |  | 1600 |  | <5 |  |  |  | 6 | 21 |  | 48 |  |  |  | 0.066 |  |  | 9 |  | 22 | 233 |  |  | 8 | 6.11 |  |  | 68 |  |  | 20.5 |  | 5.8 |  | <10 | 44 |  | 66 | 113 | 189 | <50 | 57 | 13.9 | 3.3 | <200 | 1.2 | <4.0 | <1 | <100 | <2 | 3.8 | 0.45 | 381.65 | 2100 | 5.13
S57 | USBM | Gallinas Mountains | Schreiner (1993) | 1993 | 1993 | na | 34.20893 | -105.7613103 | NAD27 | Lincoln | New Mexico | intrusive breccia | Magmatic REE | Peralkaline syenite/granite/rhyolite/alaskite/pegmatites | Tibx | grab | [30 empty] | 7 | 0.2 | 18 |  | 1500 |  | <5 |  |  |  | 9 | 27 |  | 64 |  |  |  | 0.069 |  |  | 3 |  | 19 | 52 |  |  | 5 | 8.3 |  |  | 469 |  |  | 22.7 |  | 3.4 |  | <10 | 42 |  | 65 | 101 | 171 | <50 | 48 | 11.8 | 2.8 | <200 | 1 | 3.3 | <1 | <100 | <2 | 3.1 | 0.44 | 342.44 | 2400 | 4.83
S58 | USBM | Gallinas Mountains | Schreiner (1993) | 1993 | 1993 | na | 34.210382 | -105.770049 | NAD27 | Lincoln | New Mexico | tactite | Magmatic REE | Peralkaline syenite/granite/rhyolite/alaskite/pegmatites | Py | chip | [30 empty] | 8 | 0.7 | 7 |  | 280 |  | <5 |  |  |  | 120 | 29 |  | 12 |  |  |  | 0.04 |  |  | 24 |  | 11 | 13 |  |  | 2.1 | 2.5 |  |  | 29 |  |  | 8 |  | 20 |  | <10 | 16 |  | 30 | 436 | 410 | <50 | 53 | 5.8 | 1 | <200 | <1 | 2 | <1 | <100 | <1 | 4.1 | 1.2 | 913.1 | 2308 | 34.2
S59 | USBM | Gallinas Mountains | Schreiner (1993) | 1993 | 1993 | na | 34.2063 | -105.7742284 | NAD27 | Lincoln | New Mexico | tactite | Magmatic REE | Peralkaline syenite/granite/rhyolite/alaskite/pegmatites | Py | grab | [30 empty] | <5 | <0.2 | <5 |  | 950 |  | 26 |  |  |  | 34 | 56 |  | 88 |  |  |  | 0.027 |  |  | 6 |  | 11 | 31 |  |  | 14 | 0.5 |  |  | 31 |  |  | 13.8 |  | 18.9 |  | <10 | 8 |  | 41 | 62.9 | 89 | <50 | 13 | 2.05 | 0.6 | <200 | <1 | 1.6 | <1 | <100 | <2 | 0.9 | 0.13 | 170.18 | 1300 | 47.14
S6 | USBM | Gallinas Mountains | Schreiner (1993) | 1993 | 1993 | na | 34.22235 | -105.75805 | NAD27 | Lincoln | New Mexico | intrusive breccia | Magmatic REE | Peralkaline syenite/granite/rhyolite/alaskite/pegmatites | Tibx | chip | [30 empty] | 170 | 3.7 | 124 |  | 8400 |  | 25 |  |  |  | 6 | 10 |  | 7220 |  |  |  | 0.097 |  |  | 9 |  | 5 | 337 |  |  | 12 | 8.65 |  |  | 2000 |  |  | 32.4 |  | 27.2 |  | <10 | 58 |  | 411 | 1920 | 2020 | 107 | 265 | 35.7 | 7.3 | <300 | 2.4 | 12.5 | 2.8 | <100 | <2 | 6.2 | 0.7 | 4379.6 | 3600 | 2.1
S60 | USBM | Gallinas Mountains | Schreiner (1993) | 1993 | 1993 | na | 34.205878 | -105.761976 | NAD27 | Lincoln | New Mexico | intrusive breccia | Magmatic REE | Peralkaline syenite/granite/rhyolite/alaskite/pegmatites | Tibx | grab | [30 empty] | <5 | 0.2 | 16 |  | 1100 |  | <5 |  |  |  | 10 | 80 |  | 22 |  |  |  | 0.024 |  |  | 2 |  | 17 | 55 |  |  | <5 | 7.41 |  |  | 646 |  |  | 20.9 |  | 3.2 |  | <10 | 32 |  | 39 | 100 | 182 | <50 | 46 | 10.2 | 2.5 | <200 | <1 | 5.9 | 1.5 | <100 | <2 | 2.9 | 0.43 | 351.43 | 1200 | 4.31
S61 | USBM | Gallinas Mountains | Schreiner (1993) | 1993 | 1993 | na | 34.204739 | -105.764844 | NAD27 | Lincoln | New Mexico | tactite | Magmatic REE | Peralkaline syenite/granite/rhyolite/alaskite/pegmatites | Py | grab | [30 empty] | <5 | <0.2 | <5 |  | 1000 |  | 6 |  |  |  | 7 | 14 |  | 70 |  |  |  | 0.073 |  |  | <1 |  | 6 | 340 |  |  | <5 | 4.97 |  |  | 165 |  |  | 3.6 |  | <1 |  | <10 | 28 |  | 53 | 177 | 251 | <70 | 54 | 8.84 | 1.7 | <200 | <1 | 3.5 | 1.5 | <100 | <2 | 6.5 | 1.51 | 505.55 | 1700 | 3.57
S62 | USBM | Gallinas Mountains | Schreiner (1993) | 1993 | 1993 | na | 34.20429279 | -105.76569 | NAD27 | Lincoln | New Mexico | intrusive breccia | Magmatic REE | Peralkaline syenite/granite/rhyolite/alaskite/pegmatites | Tibx | grab | [30 empty] | 15 | <0.2 | <5 |  | 2500 |  | <5 |  |  |  | 12 | 66 |  | 28 |  |  |  | 0.054 |  |  | 12 |  | 16 | 88 |  |  | 5 | 8.59 |  |  | 393 |  |  | 28 |  | 5.5 |  | <10 | 40 |  | 45 | 193 | 278 | <80 | 66 | 13.6 | 2.9 | <200 | <1 | 6.5 | <1 | <100 | <2 | 3.8 | 0.59 | 564.39 | 1500 | 4.75
S63 | USBM | Gallinas Mountains | Schreiner (1993) | 1993 | 1993 | na | 34.2040033 | -105.76644 | NAD27 | Lincoln | New Mexico | intrusive breccia | Magmatic REE | Peralkaline syenite/granite/rhyolite/alaskite/pegmatites | Tibx | grab | [30 empty] | <5 | <0.2 | 12 |  | 2600 |  | <5 |  |  |  | 11 | 24 |  | 12 |  |  |  | 0.032 |  |  | 11 |  | 15 | 26 |  |  | <5 | 6.57 |  |  | 559 |  |  | 31.3 |  | 6.2 |  | <10 | 48 |  | 57 | 159 | 245 | 83 | 64 | 13.4 | 3.3 | <200 | 1.2 | 7 | 2 | <100 | <2 | 3.9 | 0.5 | 582.3 | 2000 | 4.43
S64 | USBM | Gallinas Mountains | Schreiner (1993) | 1993 | 1993 | na | 34.2034501 | -105.765274 | NAD27 | Lincoln | New Mexico | Yeso sandstone | Magmatic REE | Peralkaline syenite/granite/rhyolite/alaskite/pegmatites | Tv | chip | [30 empty] | 30 | <0.2 | 39 |  | 8100 |  | <5 |  |  |  | 2 | 63 |  | 86 |  |  |  | 0.04 |  |  | 10 |  | 4 | 109 |  |  | 75 | 1.3 |  |  | 735 |  |  | 56.4 |  | 4.5 |  | <10 | 144 |  | 19 | 813 | 966 | <50 | 161 | 27.8 | 6.5 | <200 | 2.7 | 18.3 | 3.6 | <100 | <2 | 7.8 | 0.95 | 2007.65 | 100 | 0.72
S65 | USBM | Gallinas Mountains | Schreiner (1993) | 1993 | 1993 | na | 34.2005838 | -105.7667414 | NAD27 | Lincoln | New Mexico | intrusive breccia | Magmatic REE | Peralkaline syenite/granite/rhyolite/alaskite/pegmatites | Tibx | grab | [30 empty] | <5 | 0.5 | <5 |  | 1100 |  | <5 |  |  |  | 11 | 39 |  | 11 |  |  |  | 0.037 |  |  | 3 |  | 14 | 23 |  |  | <5 | 8.82 |  |  | 434 |  |  | 19.6 |  | 4.2 |  | <10 | 38 |  | 32 | 107 | 162 |  | 41 | 9.01 | 2.1 | <200 | <1 | 7.4 | 1.6 | <100 | <2 | 3.3 | 0.46 | 333.87 | 1100 | 4.08
S66 | USBM | Gallinas Mountains | Schreiner (1993) | 1993 | 1993 | na | 34.2009848 | -105.76872 | NAD27 | Lincoln | New Mexico | intrusive breccia | Magmatic REE | Peralkaline syenite/granite/rhyolite/alaskite/pegmatites | Tibx | grab | [30 empty] | <5 | <0.2 | 5 |  | 1000 |  | <5 |  |  |  | 11 | 32 |  | 7 |  |  |  | 0.028 |  |  | 3 |  | 15 | 5 |  |  | <5 | 5.7 |  |  | 295 |  |  | 43 |  | 9.5 |  | <20 | 37 |  | 33 | 123 | 180 | <50 | 53 | 10 | 2 |  | <1 |  |  |  | <2 | 3.8 | 0.51 | 372.31 | 1415 | 3.25
S67 | USBM | Gallinas Mountains | Schreiner (1993) | 1993 | 1993 | na | 34.2028522 | -105.775629 | NAD27 | Lincoln | New Mexico | intrusive breccia | Magmatic REE | Peralkaline syenite/granite/rhyolite/alaskite/pegmatites | Tibx | grab | [30 empty] | <5 | <0.2 | 16 |  | 820 |  | <5 |  |  |  | 11 | 26 |  | 41 |  |  |  | 0.014 |  |  | 1 |  | 13 | 19 |  |  | 6 | 4.82 |  |  | 236 |  |  | 59.7 |  | 11.2 |  | <10 | 38 |  | 32 | 131 | 198 | <50 | 43 | 8.76 | 1.9 | <200 | <1 | 6.1 | <1 | <100 | <2 | 4 | 0.58 | 393.34 | 700 | 5.07
S68 | USBM | Gallinas Mountains | Schreiner (1993) | 1993 | 1993 | na | 34.201387 | -105.7763347 | NAD27 | Lincoln | New Mexico | intrusive breccia | Magmatic REE | Peralkaline syenite/granite/rhyolite/alaskite/pegmatites | Tibx | grab | [30 empty] | <5 | <0.2 | 14 |  | 770 |  | <5 |  |  |  | 8 | 27 |  | 23 |  |  |  | 0.049 |  |  | 5 |  | 13 | 81 |  |  | <5 | 5.14 |  |  | 309 |  |  | 54 |  | 12 |  | <10 | 35 |  | 78 | 112 | 180 | <50 | 37 | 8.66 | 1.7 | <200 | <1 | 2.8 | <1 | <100 | <2 | 3.6 | 0.52 | 346.28 | 900 | 3.25
S69 | USBM | Gallinas Mountains | Schreiner (1993) | 1993 | 1993 | na | 34.201703 | -105.77722 | NAD27 | Lincoln | New Mexico | intrusive breccia | Magmatic REE | Peralkaline syenite/granite/rhyolite/alaskite/pegmatites | Tibx | chip | [30 empty] | <5 | <0.2 | 8 |  | 700 |  | <5 |  |  |  | 6 | 25 |  | 5 |  |  |  | 0.067 |  |  | 2 |  | 9 | 18 |  |  | <5 | 4.5 |  |  | 205 |  |  | 56 |  | 11.5 |  | <10 | 41 |  | 39 | 118 | 183 | <50 | 57 | 8.65 | 1.8 | <200 | <1 | 4.4 | <1 | <100 | <2 | 3.7 | 0.54 | 377.09 | 600 | 2.71
S7 | USBM | Gallinas Mountains | Schreiner (1993) | 1993 | 1993 | na | 34.2221906 | -105.75855 | NAD27 | Lincoln | New Mexico | intrusive breccia | Magmatic REE | Peralkaline syenite/granite/rhyolite/alaskite/pegmatites | Tibx | chip | [30 empty] | 37 | <0.2 | 94 |  | 6100 |  | <5 |  |  |  | 5 | 13 |  | 14 |  |  |  | <0.01 |  |  | 8 |  | 5 | 68 |  |  | <5 | 2.5 |  |  | 943 |  |  | 67.5 |  | 14 |  | <20 | 113 |  | 279 | 1160 | 1410 |  | 330 | 43 | 8.1 |  | 2.9 |  |  |  | <2 | 8.1 | 1 | 2963.1 | 3093 | 2.56
S70 | USBM | Gallinas Mountains | Schreiner (1993) | 1993 | 1993 | na | 34.201099 | -105.7782559 | NAD27 | Lincoln | New Mexico | intrusive breccia | Magmatic REE | Peralkaline syenite/granite/rhyolite/alaskite/pegmatites | Tibx | grab | [30 empty] | <5 | <0.2 | <5 |  | 710 |  | <5 |  |  |  | 12 | 27 |  | 16 |  |  |  | 0.029 |  |  | 2 |  | 16 | 55 |  |  | <5 | 4.45 |  |  | 332 |  |  | 67.9 |  | 12.8 |  | <10 | 39 |  | 31 | 153 | 231 | <50 | 48 | 8.92 | 1.8 | <200 | <1 | 6.1 | 1.6 | <100 | <2 | 4.4 | 0.64 | 455.46 | 1500 | 3.81
S71 | USBM | Gallinas Mountains | Schreiner (1993) | 1993 | 1993 | na | 34.199341 | -105.774714 | NAD27 | Lincoln | New Mexico | intrusive breccia | Magmatic REE | Peralkaline syenite/granite/rhyolite/alaskite/pegmatites | Tibx | chip | [17 empty] | 20000 | [12 empty] | 141 | <0.2 | <5 |  | >20000 |  | <5 |  |  |  | 2 | 28 |  | 6 |  |  |  | <0.01 |  |  | 20 | <1 | 5 | 72 |  |  | <5 | 2.2 |  |  | 1325 |  |  | 20 |  | 7.6 |  | <20 | 458 |  | 16 | 9000 | 13400 | 880 | 2900 | 200 | 67.8 | 180 | 22 | 92 | 17 | 31 | 3.4 | 20.9 | 1.8 | 26815.9 | 2773 | 1.54
S72 | USBM | Gallinas Mountains | Schreiner (1993) | 1993 | 1993 | na | 34.199207 | -105.774441 | NAD27 | Lincoln | New Mexico | intrusive breccia | Magmatic REE | Peralkaline syenite/granite/rhyolite/alaskite/pegmatites | Tibx | chip | [6 empty] | 65.6 | 0.28 | 16.8 | 1.86 | 0.52 | 0.06 | 0.16 | 4.01 | 9.08 | 0.22 | 1.24 | [7 empty] | 99.83 | 0.477738 | 1.3344882 | 1.690909 |  |  | 27 | <0.2 | <5 |  | 3300 |  | <5 |  |  |  | 3 | 28 |  | 9 |  |  |  | 0.021 |  |  | 20 |  | 5 | 36 |  |  | <5 | 1.9 |  |  | 352 |  |  | 49 |  | 9.8 |  | <10 | 187 |  | 37 | 1290 | 1960 | 180 | 412 | 54.3 | 10.2 | <200 | 4.1 | 18 | 5.5 | <100 | 3 | 16 | 2.36 | 3955.46 | 4000 | 1.36
S73 | USBM | Gallinas Mountains | Schreiner (1993) | 1993 | 1993 | na | 34.198974 | -105.774157 | NAD27 | Lincoln | New Mexico | intrusive breccia | Magmatic REE | Peralkaline syenite/granite/rhyolite/alaskite/pegmatites | Tibx | chip | [17 empty] | 786 | [12 empty] | 58 | <0.2 | 7 |  | 4000 |  | <5 |  |  |  | 2 | 34 |  | 25 |  |  |  | 0.013 |  |  | 41 | 72 | 3 | 1244 |  |  | <5 | 1.6 |  |  | 202 |  |  | 38 |  | 10 |  | <20 | 125 |  | 52 | 698 | 899 |  | 190 | 32 | 7.1 |  | 3 |  |  |  | 2.3 | 16 | 2.2 | 1849.6 | 233 | 4.43
S74 | USBM | Gallinas Mountains | Schreiner (1993) | 1993 | 1993 | na | 34.198795 | -105.774025 | NAD27 | Lincoln | New Mexico | intrusive breccia | Magmatic REE | Peralkaline syenite/granite/rhyolite/alaskite/pegmatites | Tibx | grab | [17 empty] | 345 | [12 empty] | 35 | <0.2 | <5 |  | 3300 |  | <5 |  |  |  | 3 | 16 |  | 8 |  |  |  | <0.01 |  |  | 6 | 93 | 5 | 180 |  |  | <5 | 1.6 |  |  | 246 |  |  | 38 |  | 7.8 |  | <20 | 168 |  | 24 | 358 | 470 |  | 130 | 22.7 | 4.9 |  | 2.1 |  |  |  | 2.6 | 13 | 1.7 | 1005 | 2214 | 2.63
S75 | USBM | Gallinas Mountains | Schreiner (1993) | 1993 | 1993 | na | 34.198755 | -105.774567 | NAD27 | Lincoln | New Mexico | Yeso breccia | Magmatic REE | Peralkaline syenite/granite/rhyolite/alaskite/pegmatites | Tv | grab | [30 empty] | 116 | <0.2 | 46 |  | >20000 |  | <5 |  |  |  | 2 | 44 |  | 108 |  |  |  | 0.027 |  |  | 72 |  | 3 | 1353 |  |  | <5 | 2.52 |  |  | 2000 |  |  | 30 |  | 13 |  | <10 | 725 |  | 17 | 18900 | 22100 | 1340 | 4360 | 514 | 109 | 200 | 33.4 | 160 | 34 | <100 | 10 | 60.6 | 6.97 | 47827.97 | 600 | 2.51
S76 | USBM | Gallinas Mountains | Schreiner (1993) | 1993 | 1993 | na | 34.19832 | -105.775052 | NAD27 | Lincoln | New Mexico | intrusive breccia | Magmatic REE | Peralkaline syenite/granite/rhyolite/alaskite/pegmatites | Tibx | chip | [17 empty] | 54800 | [12 empty] | 19 | <0.2 | 26 |  | 11100 |  | <5 |  |  |  | 3 | 6 |  | 30 |  |  |  | 0.052 |  |  | 63 |  | 6 | 402 |  |  | 11 | 4.29 |  |  | 428 |  |  | 47.6 |  | 6 |  | <10 | 110 |  | 47 | 4500 | 4930 | 359 | 732 | 85.4 | 14.6 | <200 | 4.7 | 12.2 | 2.3 | <100 | <2 | 11.1 | 1.43 | 10652.73 | 1700 | 0.93
S77 | USBM | Gallinas Mountains | Schreiner (1993) | 1993 | 1993 | na | 34.198274 | -105.775051 | NAD27 | Lincoln | New Mexico | intrusive breccia | Magmatic REE | Peralkaline syenite/granite/rhyolite/alaskite/pegmatites | Tibx | chip | [17 empty] | 56000 | [12 empty] | 24 | <0.2 | <5 |  | 9500 |  | <5 |  |  |  | 5 | 5 |  | 15 |  |  |  | 0.041 |  |  | 33 |  | 5 | 685 |  |  | <5 | 3.64 |  |  | 439 |  |  | 36.3 |  | 6.8 |  | <10 | 177 |  | 58 | 4240 | 5010 | 362 | 785 | 103 | 17.6 | <200 | 5.7 | 16.7 | 4.6 | <100 | 2 | 21.4 | 2.6 | 10570.6 | 1600 | 0.69
S78 | USBM | Gallinas Mountains | Schreiner (1993) | 1993 | 1993 | na | 34.19827 | -105.77505 | NAD27 | Lincoln | New Mexico | intrusive breccia | Magmatic REE | Peralkaline syenite/granite/rhyolite/alaskite/pegmatites | Tibx | chip | [17 empty] | 10186 | [12 empty] | <5 | <0.2 | 7 |  | 4000 |  | <5 |  |  |  | 8 | 5 |  | 9 |  |  |  | <0.01 |  |  | 10 | 148 | 2 | 78 |  |  | <5 | 2.2 |  |  | 639 |  |  | 42 |  | 5.3 |  | <20 | 56 |  | 150 | 466 | 572 |  | 130 | 18.9 | 4.1 |  | 1.4 |  |  |  | <2 | 5.2 | 0.66 | 1198.26 | 1222 | 3.39
S79 | USBM | Gallinas Mountains | Schreiner (1993) | 1993 | 1993 | na | 34.198248 | -105.775008 | NAD27 | Lincoln | New Mexico | intrusive breccia | Magmatic REE | Peralkaline syenite/granite/rhyolite/alaskite/pegmatites | Tibx | chip | [17 empty] | 116800 | [12 empty] | 29 | <0.2 | <5 |  | 9700 |  | <5 |  |  |  | 3 | 7 |  | 34 |  |  |  | 0.05 |  |  | 54 |  | 7 | 1701 |  |  | <5 | 6.3 |  |  | 496 |  |  | 52 |  | 9.2 |  | <10 | 221 |  | 82 | 8560 | 9560 | 1270 | 1440 | 169 | 28.3 | <200 | 8.5 | 33.8 | 7.4 | <100 | 3 | 26.2 | 3.71 | 21109.91 | 3200 | 1.23
S8 | USBM | Gallinas Mountains | Schreiner (1993) | 1993 | 1993 | na | 34.222123 | -105.758551 | NAD27 | Lincoln | New Mexico | intrusive breccia | Magmatic REE | Peralkaline syenite/granite/rhyolite/alaskite/pegmatites | Tibx | chip | [30 empty] | 31 | <0.2 | 42 |  | 4700 |  | <5 |  |  |  | 7 | 14 |  | 17 |  |  |  | <0.01 |  |  | 5 |  | 7 | 22 |  |  | <5 | 2.8 |  |  | 1482 |  |  | 38 |  | 7.9 |  | <20 | 62 |  | 57 | 754 | 912 |  | 180 | 26.3 | 5.2 |  | 1.8 |  |  |  | <2 | 5.6 | 0.59 | 1885.49 | 1705 | 2.54
s80 | USBM | Gallinas Mountains | Schreiner (1993) | 1993 | 1993 | na | 34.198131 | -105.774909 | NAD27 | Lincoln | New Mexico | intrusive breccia | Magmatic REE | Peralkaline syenite/granite/rhyolite/alaskite/pegmatites | Tibx | chip | [17 empty] | 235200 | [12 empty] | 17 | <0.2 | <5 |  | 12900 |  | <5 |  |  |  | 4 | 8 |  | 95 |  |  |  | 0.044 |  |  | 34 |  | 3 | 64 |  |  | 22 | 3 |  |  | 839 |  |  | 130 |  | 84 |  | <10 | 696 |  | 43 | 11900 | 15600 | 1220 | 2630 | 337 | 58.8 | <200 | 19.1 | 59.2 | 17.9 | <100 | 9 | 55 | 5.97 | 31911.97 | 2200 | 1
S81 | USBM | Gallinas Mountains | Schreiner (1993) | 1993 | 1993 | na | 34.1981429 | -105.775055 | NAD27 | Lincoln | New Mexico | intrusive breccia | Magmatic REE | Peralkaline syenite/granite/rhyolite/alaskite/pegmatites | Tibx | chip | [17 empty] | 21500 | [12 empty] | 18 | <0.2 | 49 |  | 3100 |  | <5 |  |  |  | 3 | 8 |  | 178 |  |  |  | 0.055 |  |  | 232 |  | 4 | 2124 |  |  | <5 | 2.55 |  |  | 566 |  |  | 47.7 |  | 4.1 |  | <10 | 66 |  | 79 | 880 | 1130 | <130 | 197 | 28.7 | 5.4 | <200 | 1.9 | 4.4 | 1.3 | <100 | <2 | 6.7 | 1.01 | 2256.41 | 1200 | 0.78
S82 | USBM | Gallinas Mountains | Schreiner (1993) | 1993 | 1993 | na | 34.198057 | -105.775125 | NAD27 | Lincoln | New Mexico | intrusive breccia | Magmatic REE | Peralkaline syenite/granite/rhyolite/alaskite/pegmatites | Tibx | chip | [17 empty] | 164800 | [12 empty] | 24 | <0.2 | <5 |  | 10500 |  | <5 |  |  |  | 2 | 5 |  | 14 |  |  |  | 0.052 |  |  | 20 |  | 4 | 968 |  |  | <5 | 4.43 |  |  | 405 |  |  | 42.5 |  | 7.2 |  | <10 | 235 |  | 113 | 5860 | 7260 | 400 | 1170 | 156 | 27.7 | <200 | 8.1 | 24.8 | 7.2 | <100 | 3 | 19.3 | 2.64 | 14938.74 | 4700 | 0.86
S83 | USBM | Gallinas Mountains | Schreiner (1993) | 1993 | 1993 | na | 34.198303 | -105.776159 | NAD27 | Lincoln | New Mexico | intrusive breccia | Magmatic REE | Peralkaline syenite/granite/rhyolite/alaskite/pegmatites | Tibx | chip | [17 empty] | 187 | [12 empty] | 11 | <0.2 | 9 |  | 1500 |  | <5 |  |  |  | 2 | 21 |  | 12 |  |  |  | <0.01 |  |  | 9 | 132 | 3 | 389 |  |  | <5 | 0.68 |  |  | 188 |  |  | 56.4 |  | 7.8 |  | <20 | 93 |  | 43 | 183 | 230 |  | 64 | 12.1 | 2.9 |  | 1.4 |  |  |  | <2 | 8 | 1 | 502.4 | 217 | 1.41
S84 | USBM | Gallinas Mountains | Schreiner (1993) | 1993 | 1993 | na | 34.198521 | -105.775933 | NAD27 | Lincoln | New Mexico | intrusive breccia | Magmatic REE | Peralkaline syenite/granite/rhyolite/alaskite/pegmatites | Tibx | grab | [17 empty] | 226 | [12 empty] | <5 | <0.2 | <5 |  | 2000 |  | <5 |  |  |  | 4 | 29 |  | 4 |  |  |  | <0.01 |  |  | 6 | 102 | 5 | 148 |  |  | <5 | 2 |  |  | 140 |  |  | 43 |  | 7.5 |  | <20 | 160 |  | 24 | 158 | 220 |  | 67 | 14.4 | 3.4 |  | 2.3 |  |  |  | 2 | 12 | 1.5 | 480.6 | 746 | 1.5
S85 | USBM | Gallinas Mountains | Schreiner (1993) | 1993 | 1993 | na | 34.198975 | -105.775481 | NAD27 | Lincoln | New Mexico | trachyte | Magmatic REE | Peralkaline syenite/granite/rhyolite/alaskite/pegmatites | Py | grab | [6 empty] | 68.5 | 0.23 | 16.3 | 1.04 | 0.13 | 0.05 | 0.21 | 6.62 | 4.03 | 0.09 | 0.78 | 602 | [6 empty] | 98.0402 | -0.043668 | 1.0880348 | 0.9454545 |  |  | <5 | <0.2 | <5 |  | 770 |  | <5 |  |  |  | 2 | 17 |  | 2 |  |  |  | <0.01 |  |  | 2 | 135 | 3 | 3 |  |  | <5 | 0.94 |  |  | 247 |  |  | 50.5 |  | 3.8 |  | <20 | 54 |  | 11 | 83.2 | 130 |  | 42 | 8.4 | 1.9 |  | <1 |  |  |  | <2 | 4.3 | 0.63 | 270.43 | 1105 | 0.87
S86 | USBM | Gallinas Mountains | Schreiner (1993) | 1993 | 1993 | na | 34.198745 | -105.772805 | NAD27 | Lincoln | New Mexico | intrusive breccia | Magmatic REE | Peralkaline syenite/granite/rhyolite/alaskite/pegmatites | Tibx | grab | [17 empty] | 363 | [12 empty] | 27 | <0.2 | 18 |  | 2700 |  | <5 |  |  |  | 2 | 21 |  | 6 |  |  |  | 0.014 |  |  | 46 | 69 | 4 | 44 |  |  | <5 | 1.5 |  |  | 90 |  |  | 40 |  | 13 |  | <20 | 548 |  | 6 | 306 | 380 |  | 83 | 19.5 | 4.7 |  | 5.5 |  |  |  | 6.4 | 40 | 5 | 850.1 | 357 | 3.46
S87 | USBM | Gallinas Mountains | Schreiner (1993) | 1993 | 1993 | na | 34.198498 | -105.77252 | NAD27 | Lincoln | New Mexico | intrusive breccia | Magmatic REE | Peralkaline syenite/granite/rhyolite/alaskite/pegmatites | Tibx | chip | [30 empty] | 32 | <0.2 | <5 |  | 20000 |  | <5 |  |  |  | 3 | 23 |  | 11 |  |  |  | <0.01 |  |  | 150 |  | 4 | 75 |  |  | <5 | 1.93 |  |  | 437 |  |  | 100 |  | 17 |  | <10 | 664 |  | 53 | 8860 | 11000 | 750 | 2480 | 330 | 67.7 | <200 | 24 | 89 | 19.3 | <100 | 7 | 43.2 | 5.26 | 23675.46 | 3500 | 1.53
S88 | USBM | Gallinas Mountains | Schreiner (1993) | 1993 | 1993 | na | 34.19792866 | -105.77261 | NAD27 | Lincoln | New Mexico | trachyte | Magmatic REE | Peralkaline syenite/granite/rhyolite/alaskite/pegmatites | Tisp | chip | [30 empty] | 48 | <0.2 | <5 |  | 3600 |  | <5 |  |  |  | 3 | 27 |  | 9 |  |  |  | 0.012 |  |  | 3 |  | 3 | 7 |  |  | <5 | 1.5 |  |  | 168 |  |  | 41.6 |  | 6.2 |  | <10 | 82 |  | 58 | 190 | 299 | <50 | 87 | 14 | 3.4 | <200 | 1 | 5.3 | 1.8 | <100 | <2 | 5.8 | 0.83 | 608.13 | 2100 | 1.94
S89 | USBM | Gallinas Mountains | Schreiner (1993) | 1993 | 1993 | na | 34.192474 | -105.772469 | NAD27 | Lincoln | New Mexico | Yeso, Tithbreccia | Magmatic REE | Peralkaline syenite/granite/rhyolite/alaskite/pegmatites | Tv | chip | [30 empty] | 71 | 2.9 | >2000 |  | >20000 |  | 7 |  |  |  | 5 | 14 |  | 5254 |  |  |  | 5.081 |  |  | 134 |  | 8 | 61800 |  |  | 893 | 4.06 |  |  | 502 |  |  | 122 |  | 26 |  | <10 | <350 |  | 554 | 7690 | 8790 | <700 | 1390 | 231 | 48.4 | <1600 | 14.6 | 53.6 | 14.7 | <100 | 10 | 32.2 | 3.76 | 18278.26 | 6600 | 2.91
S9 | USBM | Gallinas Mountains | Schreiner (1993) | 1993 | 1993 | na | 34.221717 | -105.758591 | NAD27 | Lincoln | New Mexico | limestone | Magmatic REE | Peralkaline syenite/granite/rhyolite/alaskite/pegmatites | Pyl | chip | [30 empty] | 54 | <0.2 | 44 |  | 8200 |  | <5 |  |  |  | 8 | 8 |  | 11 |  |  |  | 0.016 |  |  | 5 |  | 6 | 47 |  |  | <5 | 4.5 |  |  | 876 |  |  | 45 |  | 8 |  | <20 | 74 |  | 323 | 2100 | 1960 |  | 290 | 32.4 | 6.8 |  | 2.7 |  |  |  | <2 | 8.9 | 1 | 4401.8 | 2111 | 2.04
S90 | USBM | Gallinas Mountains | Schreiner (1993) | 1993 | 1993 | na | 34.19223 | -105.772554 | NAD27 | Lincoln | New Mexico | trachyte | Magmatic REE | Peralkaline syenite/granite/rhyolite/alaskite/pegmatites | Tv | grab | [30 empty] | 18 | <0.2 | 83 |  | 6500 |  | <5 |  |  |  | 3 | 17 |  | 206 |  |  |  | 0.198 |  |  | 25 |  | 7 | 3441 |  |  | 42 | 2.21 |  |  | 524 |  |  | 69.7 |  | 13 |  | <10 | <370 |  | 174 | 2290 | 2500 | 270 | 390 | 68.7 | 13.9 | <500 | 6.3 | 29.6 | 8.9 | <100 | 4 | 27.3 | 3.5 | 5612.2 | 1400 | 2.12
S91 | USBM | Gallinas Mountains | Schreiner (1993) | 1993 | 1993 | na | 34.18935 | -105.77671 | NAD27 | Lincoln | New Mexico | Yeso sandstone | Magmatic REE | Peralkaline syenite/granite/rhyolite/alaskite/pegmatites | Tv | grab | [30 empty] | <5 | <0.2 | 6 |  | 970 |  | <5 |  |  |  | 4 | 26 |  | 19 |  |  |  | 0.033 |  |  | <1 |  | 15 | 79 |  |  | <5 | 8.14 |  |  | 534 |  |  | 37.2 |  | 5.7 |  | <10 | 56 |  | 21 | 177 | 277 | <90 | 62 | 13.1 | 2.8 | <200 | 1.1 | 5.4 | 1.4 | <100 | <2 | 4.1 | 0.6 | 544.5 | 900 | 1.41
S92 | USBM | Gallinas Mountains | Schreiner (1993) | 1993 | 1993 | na | 34.192458 | -105.76885 | NAD27 | Lincoln | New Mexico | trachyte | Magmatic REE | Peralkaline syenite/granite/rhyolite/alaskite/pegmatites | Tv | chip | [30 empty] | 13 | <0.2 | <5 |  | 3300 |  | <5 |  |  |  | <1 | 13 |  | 10 |  |  |  | 0.062 |  |  | 4 |  | 2 | 29 |  |  | <5 | 0.82 |  |  | 190 |  |  | 47.3 |  | 6.2 |  | <10 | 97 |  | 23 | 458 | 514 | <100 | 97 | 17.5 | 3.7 | <200 | 1.6 | 6 | 2.2 | <100 | <2 | 6.8 | 0.99 | 1107.79 | 700 | 0.66
S93 | USBM | Gallinas Mountains | Schreiner (1993) | 1993 | 1993 | na | 34.192928 | -105.765994 | NAD27 | Lincoln | New Mexico | trachyte | Magmatic REE | Peralkaline syenite/granite/rhyolite/alaskite/pegmatites | Tv | chip | [30 empty] | 55 | <0.2 | 8 |  | 2900 |  | <5 |  |  |  | 4 | 11 |  | 21 |  |  |  | 0.031 |  |  | 4 |  | 2 | 67 |  |  | <5 | 2 |  |  | 309 |  |  | 37.3 |  | 7.6 |  | <10 | 80 |  | 77 | 671 | 796 | <130 | 125 | 21 | 4.4 | <200 | 1.6 | 6.2 | 2.6 | <100 | <2 | 7.7 | 1.19 | 1636.69 | 1400 | 1.26
S94 | USBM | Gallinas Mountains | Schreiner (1993) | 1993 | 1993 | na | 34.193805 | -105.76462 | NAD27 | Lincoln | New Mexico | trachyte | Magmatic REE | Peralkaline syenite/granite/rhyolite/alaskite/pegmatites | Tv | chip | [30 empty] | 15 | <0.2 | <5 |  | 2800 |  | <5 |  |  |  | 3 | 19 |  | 17 |  |  |  | 0.014 |  |  | 26 |  | 4 | 43 |  |  | <5 | 2.4 |  |  | 178 |  |  | 45.4 |  | 7.4 |  | <10 | 68 |  | 115 | 523 | 546 | <50 | 92 | 16 | 3.7 | <200 | 1.3 | 5.5 | 2.4 | <100 | <2 | 5.2 | 0.75 | 1195.85 | 1300 | 2.23
S95 | USBM | Gallinas Mountains | Schreiner (1993) | 1993 | 1993 | na | 34.200714 | -105.758392 | NAD27 | Lincoln | New Mexico | trachyte | Magmatic REE | Peralkaline syenite/granite/rhyolite/alaskite/pegmatites | Tv | grab | [6 empty] | 68.34 | 0.28 | 17.01 | 0.84 | 0.16 | 0.05 | 0.55 | 9.41 | 0.98 | 0.1 | 0.83 | [7 empty] | 98.55 | -0.208278 | 1.0691058 | 0.7636364 |  |  | 10 | <0.2 | <5 |  | 1700 |  | <5 |  |  |  | 2 | 20 |  | 29 |  |  |  | 0.036 |  |  | 1 |  | 3 | 28 |  |  | <5 | 1.44 |  |  | 802 |  |  | 43.1 |  | 3.7 |  | <10 | 52 |  | 35 | 297 | 422 | <70 | 91 | 16.1 | 2.9 | <200 | 1 | 5.4 | 2.2 | <100 | <2 | 4.3 | 0.58 | 842.48 | 1300 | 0.58
S96 | USBM | Gallinas Mountains | Schreiner (1993) | 1993 | 1993 | na | 34.203934 | -105.755511 | NAD27 | Lincoln | New Mexico | tactite | Magmatic REE | Peralkaline syenite/granite/rhyolite/alaskite/pegmatites | Py | grab | [30 empty] | 6 | <0.2 | <5 |  | 230 |  | 32 |  |  |  | 17 | 74 |  | 104 |  |  |  | 0.054 |  |  | 14 |  | 10 | 56 |  |  | 14 | 0.56 |  |  | 47 |  |  | 2.1 |  | 8.4 |  | <10 | 5 |  | 77 | 41.4 | 47 | <50 | 10 | 1.9 | <0.5 | <200 | <1 | <1 | <1 | <100 | <2 | 0.6 | 0.1 | 101 | 100 | 55.3
S97 | USBM | Gallinas Mountains | Schreiner (1993) | 1993 | 1993 | na | 34.2092397 | -105.7510696 | NAD27 | Lincoln | New Mexico | intrusive breccia | Magmatic REE | Peralkaline syenite/granite/rhyolite/alaskite/pegmatites | Tibx | chip | [30 empty] | 23 | <0.2 | 24 |  | 2200 |  | <5 |  |  |  | 7 | 28 |  | 19 |  |  |  | 0.021 |  |  | 4 |  | 14 | 18 |  |  | <5 | 6.62 |  |  | 445 |  |  | 29 |  | 5.7 |  | <10 | 52 |  | 74 | 157 | 226 | <50 | 64 | 11.3 | 2.5 | <200 | <1 | <2 | <2 | <100 | <2 | 3.8 | 0.51 | 465.11 | 3700 | 3.15
S98 | USBM | Gallinas Mountains | Schreiner (1993) | 1993 | 1993 | na | 34.2092406 | -105.7509314 | NAD27 | Lincoln | New Mexico | intrusive breccia | Magmatic REE | Peralkaline syenite/granite/rhyolite/alaskite/pegmatites | Tibx | chip | [30 empty] | 17 | <0.2 | 10 |  | 1800 |  | <5 |  |  |  | 8 | 27 |  | 11 |  |  |  | 0.016 |  |  | 6 |  | 15 | 13 |  |  | <5 | 6.64 |  |  | 417 |  |  | 28.5 |  | 5.7 |  | <10 | 52 |  | 80 | 113 | 175 | <50 | 41 | 9.34 | 2.1 | <200 | 1 | 4.1 | <2 | <100 | <2 | 4 | 0.61 | 350.15 | 4900 | 3.32
S99 | USBM | Gallinas Mountains | Schreiner (1993) | 1993 | 1993 | na | 34.208255 | -105.749782 | NAD27 | Lincoln | New Mexico | intrusive breccia | Magmatic REE | Peralkaline syenite/granite/rhyolite/alaskite/pegmatites | Tibx | grab |  | NMLI0812 | [28 empty] | <5 | <0.2 | 13 |  | 1900 |  | <5 |  |  |  | 10 | 33 |  | 11 |  |  |  | 0.016 |  |  | 3 |  | 18 | 25 |  |  | <5 | 9.09 |  |  | 481 |  |  | 28.4 |  | 5.2 |  | <10 | 101 |  | 56 | 190 | 264 | <80 | 62 | 12 | 2.9 | <200 | 1.2 | 4.1 | <1 | <100 | <2 | 3.3 | 0.49 | 539.99 | 1000 | 4.04
Gal97 | Gallinas/regional | Gallinas Mountains | this project, USGS | 2020-01-15 | 2020-04-27 | MRP-18649 | 34.289226 | -105.525163 | NAD27 | Lincoln | New Mexico | Proterozoic granite | Magmatic REE | Peralkaline syenite/granite/rhyolite/alaskite/pegmatites | Yg | single/grab | natural exposure/outcrop | [5 empty] | 76.5 | 0.17 | 11.6 | 1.69 | 0.03 | 0.24 | 0.45 | 2.2 | 5.69 | 0.09 | 0.46 | 600 | <0.1 | [5 empty] | 99.18 | 0.598977 | 1.0311253 | 1.536364 |  |  | 3 | <1 | <5 | <10 | 470 | <5 | <0.1 |  | <0.2 |  | 1.4 | <10 | 2.9 | <5 | 15.5 | 2 | 5 |  | <0.2 | 20 | <2 | 14.1 | 5 | 19 | 254 | <0.02 | 0.3 | 6 | <5 | 5 | 33.2 | 0.5 | <0.5 | 20.9 | 0.8 | 4.53 | <5 | <1 | 107 | 160 | 31 | 58.3 | 126 | 16.6 | 63.6 | 15.4 | 1.12 | 20.8 | 3.67 | 23.8 | 5.22 | 15.9 | 2.37 | 15.3 | 2.13 | 370.21 | 216 | 1.19 | 5.98 | 0.32 |  | 4.75 | 0.13 | 0.04 | 36.4 | 0.11
Gal1182 | Gallinas/regional | Gallinas Mountains | this project, USGS | 2020-11-20 | 2021-06-01 | MRP-19076 | 34.24344 | -105.8045 | NAD27 | Lincoln | New Mexico | diorite | Magmatic REE | Peralkaline syenite/granite/rhyolite/alaskite/pegmatites |  | single/grab | natural exposure/outcrop | [5 empty] | 54 | 0.75 | 17.1 | 6.93 | 0.24 | 2.86 | 5.93 | 5.09 | 3.6 | 0.63 | 1.12 | 1500 | 0.023 | [5 empty] | 98.423 | 3.827169 | 2.7201141 | 6.3 |  |  | 11 | 2 | <5 | 16 | 2320 | <5 | 0.3 |  | <0.2 |  | 18.3 | <10 | 3.3 | 83 | 22.8 | 2 | 10 |  | <0.2 | 21 | <2 | 62.4 | 13 | 45 | 116 | <0.02 | 0.8 | 12 | <5 | 2 | 1460 | 2.7 | <0.5 | 24.5 | 0.9 | 5.84 | 155 | 1 | 32.8 | 407 | 155 | 106 | 197 | 23 | 81.5 | 12.8 | 3.38 | 10.2 | 1.27 | 6.64 | 1.17 | 3.25 | 0.48 | 3.2 | 0.54 | 450.43 | 1880 | 4.8 | 8.59 | 4.07 |  | 2.87 | 1.66 | 0.29 | 24.2 | 0.47
Gal98 | Gallinas/regional | Gallinas Mountains | this project, USGS | 2020-01-15 | 2020-04-27 | MRP-18649 | 34.260019 | -106.054866 | NAD27 | Socorro | New Mexico | diabase | Magmatic REE | Peralkaline syenite/granite/rhyolite/alaskite/pegmatites |  | single/grab | natural exposure/outcrop | [5 empty] | 53.5 | 1.71 | 16.1 | 8.81 | 0.13 | 3.38 | 4.76 | 4.29 | 2.8 | 0.72 | 3.88 | 1700 | <0.1 | [5 empty] | 100.25 | 5.119173 | 3.1789097 | 8.009091 |  |  | 11 | <1 | <5 | 21 | 1480 | <5 | <0.1 |  | <0.2 |  | 22.9 | 29 | 1 | 28 | 20.9 | 1 | 7 |  | <0.2 | 29 | <2 | 16.7 | 22 | 6 | 60.7 | <0.02 | <0.1 | 18 | <5 | 2 | 899 | <0.5 | <0.5 | 4.8 | <0.5 | 1.06 | 169 | <1 | 33.2 | 325 | 109 | 54.9 | 117 | 14 | 54.8 | 10.1 | 2.51 | 10.1 | 1.34 | 6.57 | 1.23 | 3.36 | 0.45 | 2.9 | 0.41 | 279.67 | 975 | 6.02 | 8.53 | 3.44 |  | 2.36 | 2 | 0.33 | 25.2 | 1.01
Gal99 | Gallinas/regional | Gallinas Mountains | this project, USGS | 2020-01-15 | 2020-04-27 | MRP-18649 | 34.261119 | -106.075635 | NAD27 | Torrance | New Mexico | diabase | Magmatic REE | Peralkaline syenite/granite/rhyolite/alaskite/pegmatites |  | single/grab | natural exposure/outcrop | [5 empty] | 53 | 1.65 | 15.4 | 8.65 | 0.11 | 3.29 | 5.79 | 3.96 | 1.97 | 0.7 | 5.53 | 1400 | <0.1 | [5 empty] | 100.19 | 5.044545 | 3.1010005 | 7.863636 |  |  | 107 | <1 | <5 | 23 | 1340 | <5 | <0.1 |  | 0.3 |  | 19.6 | 41 | 0.6 | 27 | 20.2 | 2 | 7 |  | <0.2 | 25 | 5 | 16.4 | 19 | 22 | 40.6 | <0.02 | <0.1 | 17 | <5 | 2 | 771 | <0.5 | <0.5 | 4.5 | <0.5 | 1.01 | 176 | <1 | 35.3 | 323 | 103 | 55.3 | 118 | 14.4 | 56.5 | 10.4 | 2.63 | 10.4 | 1.31 | 6.64 | 1.25 | 3.34 | 0.48 | 2.9 | 0.42 | 283.97 | 819 | 6 | 8.14 | 4.19 |  | 1.66 | 2 | 0.32 | 24.8 | 0.98
Gal96avg | Gallinas/regional | Gallinas Mountains | this project, USGS | 2020-01-15 | 2020-04-27 | MRP-18649 | 34.075954 | -105.714057 | NAD27 | Lincoln | New Mexico | dacite | Magmatic REE | Peralkaline syenite/granite/rhyolite/alaskite/pegmatites |  | single/grab | natural exposure/outcrop | [5 empty] | 58.5 | 0.74 | 16.4 | 5.345 | 0.14 | 0.29 | 4.155 | 6.14 | 3.93 | 0.425 | 3.76 | 700 | <0.1 | [5 empty] | 99.895 | 2.8073385 | 2.25692765 | 4.859091 |  |  | 4 | 2 | <5 | 19.5 | 2125 | <5 | 0.15 |  | <0.2 |  | 9 | <10 | 2.25 | 6.5 | 23.1 | 1.5 | 9 |  | <0.2 | 24 | 2 | 52.95 | 6 | <5 | 126.5 | <0.02 | <0.1 | 5.5 | <5 | 1.5 | 686 | 2.2 | <0.5 | 16.55 | 0.6 | 3.605 | 94 | <1 | 26.5 | 383.5 | 49.5 | 79.35 | 145.5 | 16.05 | 57.05 | 9.4 | 2.62 | 8.58 | 1.135 | 5.28 | 1.02 | 2.9 | 0.45 | 3 | 0.455 | 332.79 | 1070 | 3.745 | 8.62 | 3.035 |  | 3.27 | 0.17 | 0.195 | 27.55 | 0.445
Gal485 | Galinas | Gallinas Mountains | McLemore et al (2021) | 2020-12-09 | 2022-07-13 | RE22121206 | 34.213964 | -105.759607 | NAD27 | Lincoln | New Mexico |  | Magmatic REE | Peralkaline syenite/granite/rhyolite/alaskite/pegmatites | [8 empty] | 51.45 | 0.68 | 14.26 | 4.96 | 0.5 | 0.26 | 8.15 | 3.3 | 7.09 | 0.35 | 7.38 | 780 | 0.07 |  |  |  | 1.75 |  | 98.45 | [5 empty] | 165 | 1.1 | 2.7 |  | 2920 |  | 0.79 |  | <0.5 |  | 16 | 67 | 1.66 | 58 | 19.6 | 1.9 | 7.95 | 0.006 | 0.174 | 20 | 5 | 44.9 | 24 | 44 | 269 | <0.001 | 0.26 | 12.7 | 0.2 | 1.7 | 1095 | 2 | 3.01 | 23.6 | 0.11 | 5.19 | 154 | 18.5 | 65.7 | 348 | 160 | 383 | 467 | 41.9 | 122 | 15.1 | 3.52 | 11.3 | 1.35 | 8.77 | 1.63 | 5.01 | 0.81 | 3.92 | 0.59 | 1065.9
Gal4501 | Galinas | Gallinas Mountains | McLemore et al (2021) |  | 2022-07-13 | RE22121206 |  |  | NAD27 | Lincoln | New Mexico |  | Magmatic REE | Peralkaline syenite/granite/rhyolite/alaskite/pegmatites | [8 empty] | 8.81 | 0.1 | 0.53 | 55.34 | 0.3 | 0.43 | 17.55 | <0.01 | 0.13 | 0.15 | 16.33 | 690 | 0.03 |  |  |  | 3.84 |  | 99.7 | [5 empty] | 3 | <0.5 | 17.8 |  | 166 |  | 0.1 |  | <0.5 |  | 49 | 6 | 0.34 | 20 | 13 | 1.6 | 0.58 | 0.012 | 0.029 | 10 | 2 | 3.3 | 10 | 4 | 6.6 | <0.001 | 0.73 | 0.4 | 0.6 | 2.5 | 127.5 | 0.2 | 0.02 | 1.77 | 0.03 | 3.06 | 651 | 2.5 | 6.6 | 18 | 14 | 31.5 | 49.1 | 4.93 | 16.8 | 2.62 | 0.31 | 1.58 | 0.19 | 0.89 | 0.24 | 0.69 | 0.07 | 0.64 | 0.07 | 109.63
Gal4504 | Galinas | Gallinas Mountains | McLemore et al (2021) |  | 2022-07-13 | RE22121206 |  |  | NAD27 | Lincoln | New Mexico |  | Magmatic REE | Peralkaline syenite/granite/rhyolite/alaskite/pegmatites | [8 empty] | 33.08 | 0.31 | 5.7 | 2.91 | 0.37 | 0.17 | 32.7 | 0.33 | 4.91 | 0.03 | 14.66 | >20000 | 0.33 |  |  |  | 2.82 |  | 95.5 | [5 empty] | 3 | <0.5 | 13.2 |  | 13077 |  | 0.42 |  | 1.7 |  | 7 | 29 | 0.34 | 25 | 2.8 | 3.9 | 3.86 | 0.037 | 0.039 | 50 | 33 | 11.1 | 33 | 91 | 172 | 0.002 | 3.79 | 18.4 | 0.2 | 0.8 | 4120 | 0.5 | 0.29 | 22.3 | 0.68 | 18.8 | 127 | 2.3 | 248 | 139 | 310 | 3970 | 4830 | 374 | 1005 | 99.3 | 18.3 | 53.5 | 5.78 | 29.1 | 5.24 | 16.15 | 1.97 | 11.5 | 1.68 | 10421.52
Gal4509 | Galinas | Gallinas Mountains | McLemore et al (2021) |  | 2022-07-13 | RE22121206 |  |  | NAD27 | Lincoln | New Mexico |  | Magmatic REE | Peralkaline syenite/granite/rhyolite/alaskite/pegmatites | [8 empty] | 51.74 | 0.63 | 12.65 | 4.34 | 0.41 | 0.28 | 10.15 | 2.78 | 6.52 | 0.31 | 8.78 | 1260 | 0.06 |  |  |  | 2.2 |  | 98.65 | [5 empty] | 79 | 1 | 2.7 |  | 2350 |  | 0.28 |  | <0.5 |  | 14 | 69 | 2.4 | 40 | 16.8 | 1.8 | 6.79 | 0.005 | 0.059 | 30 | 3 | 32.7 | 24 | 66 | 270 | <0.001 | 0.3 | 13.2 | 0.2 | 1.5 | 954 | 1.6 | 1.72 | 18.05 | 0.09 | 4.15 | 146 | 15.1 | 49.3 | 272 | 134 | 178.5 | 258 | 25.3 | 81.6 | 13 | 2.48 | 9.33 | 1.15 | 6.81 | 1.38 | 3.51 | 0.54 | 3.21 | 0.54 | 585.35
Gal4900 | Galinas | Gallinas Mountains | McLemore et al (2021) |  | 2022-07-13 | RE22121206 |  |  | NAD27 | Lincoln | New Mexico |  | Magmatic REE | Peralkaline syenite/granite/rhyolite/alaskite/pegmatites | [8 empty] | 61.88 | 0.6 | 8.98 | 2.14 | 0.15 | 0.18 | 10.5 | 4.27 | 1.16 | 0.08 | 8.9 | 600 | 0.07 |  |  |  | 2.47 |  | 98.91 | [5 empty] | 3 | <0.5 | 1.5 |  | 2140 |  | 0.03 |  | <0.5 |  | 3 | 46 | 0.37 | 1 | 11.4 | 1.7 | 8.11 | <0.005 | 0.025 | 10 | 4 | 12.45 | 16 | 5 | 59.2 | <0.001 | 0.14 | 5.4 | <0.2 | 1.4 | 324 | 0.9 | 0.11 | 7.62 | 0.03 | 2.36 | 43 | 20.3 | 29.8 | 302 | 63 | 135 | 163.5 | 13.9 | 45.4 | 6.64 | 1.12 | 4.56 | 0.58 | 3.65 | 0.74 | 2.4 | 0.33 | 2.12 | 0.33 | 380.27
Gal4901 | Galinas | Gallinas Mountains | McLemore et al (2021) |  | 2022-07-13 | RE22121206 |  |  | NAD27 | Lincoln | New Mexico |  | Magmatic REE | Peralkaline syenite/granite/rhyolite/alaskite/pegmatites | [8 empty] | 70.42 | 0.54 | 9.52 | 2.22 | 0.17 | 0.13 | 4.85 | 1.12 | 5.3 | 0.09 | 4.5 | 9490 | 0.1 |  |  |  | 0.74 |  | 98.96 | [5 empty] | 8 | 2.6 | 4 |  | 3230 |  | 0.05 |  | <0.5 |  | 3 | 59 | 0.83 | 144 | 11.2 | 2.9 | 6.13 | 0.104 | 0.014 | 20 | 4 | 12.5 | 19 | 11 | 238 | <0.001 | 0.9 | 5.3 | <0.2 | 1.7 | 372 | 0.8 | 0.35 | 7.47 | 0.11 | 3.64 | 46 | 21.1 | 78.4 | 237 | 52 | 420 | 515 | 41.3 | 118 | 14.5 | 2.56 | 10.3 | 1.29 | 8.37 | 1.86 | 6.15 | 0.9 | 5.28 | 0.85 | 1146.36
Gal4902 | Galinas | Gallinas Mountains | McLemore et al (2021) |  | 2022-07-13 | RE22121206 |  |  | NAD27 | Lincoln | New Mexico |  | Magmatic REE | Peralkaline syenite/granite/rhyolite/alaskite/pegmatites | [8 empty] | 63.17 | 0.43 | 15.37 | 4.31 | 0.32 | 0.26 | 0.71 | 4.45 | 7.93 | 0.14 | 1.17 | 300 | 0.18 |  |  |  | 0.04 |  | 98.44 | [5 empty] | 2 | <0.5 | 1.5 |  | 3780 |  | 0.49 |  | 0.5 |  | 8 | 15 | 1.08 | 25 | 19.2 | 1.5 | 12 | 0.014 | 0.017 | 30 | 6 | 16 | 14 | 61 | 266 | 0.001 | 0.33 | 2.2 | <0.2 | 1.4 | 328 | 0.4 | 0.28 | 28 | 0.11 | 2.33 | 124 | 11.7 | 36.7 | 444 | 106 | 150.5 | 218 | 21.4 | 69.9 | 11.35 | 1.82 | 8.52 | 1.01 | 5.95 | 1.2 | 3.52 | 0.52 | 4.13 | 0.68 | 498.5
Gal4904 | Galinas | Gallinas Mountains | McLemore et al (2021) |  | 2022-07-13 | RE22121206 |  |  | NAD27 | Lincoln | New Mexico |  | Magmatic REE | Peralkaline syenite/granite/rhyolite/alaskite/pegmatites | [8 empty] | 62.57 | 0.87 | 16.04 | 5.99 | 0.21 | 0.17 | 0.78 | 5.89 | 4.82 | 0.51 | 1.34 | 740 | 0.12 |  |  |  | 0.04 |  | 99.31 | [5 empty] | 15 | <0.5 | 1.7 |  | 4780 |  | 0.06 |  | <0.5 |  | 19 | 115 | 0.95 | 39 | 19.7 | 1.9 | 7.41 | 0.008 | 0.044 | 20 | 2 | 54.5 | 26 | 29 | 163 | <0.001 | 0.77 | 18.6 | <0.2 | 2 | 781 | 2.3 | 0.47 | 19.55 | 0.07 | 4.08 | 286 | 7 | 30.9 | 316 | 124 | 98.8 | 187 | 23.2 | 87.8 | 13.25 | 3.21 | 9.35 | 1.15 | 6.02 | 1.06 | 3.21 | 0.41 | 2.97 | 0.43 | 437.86
Gal4905 | Galinas | Gallinas Mountains | McLemore et al (2021) |  | 2022-07-13 | RE22121206 |  |  | NAD27 | Lincoln | New Mexico |  | Magmatic REE | Peralkaline syenite/granite/rhyolite/alaskite/pegmatites | [8 empty] | 62.17 | 1.01 | 15.64 | 6.78 | 0.31 | 0.24 | 0.77 | 6.4 | 3.57 | 0.61 | 1.91 | 870 | 0.13 |  |  |  | 0.05 |  | 99.54 | [5 empty] | 15 | <0.5 | 7.3 |  | 4160 |  | 0.05 |  | <0.5 |  | 23 | 130 | 0.75 | 47 | 19.2 | 1.7 | 7.24 | 0.008 | 0.053 | 30 | 3 | 52.1 | 29 | 45 | 134 | <0.001 | 0.5 | 21.5 | 0.2 | 2.4 | 1405 | 2.2 | 1.72 | 18.7 | 0.07 | 5.31 | 187 | 15.2 | 40 | 313 | 169 | 158 | 245 | 27.2 | 96 | 15.6 | 3.31 | 10.2 | 1.34 | 6.56 | 1.18 | 3.61 | 0.5 | 2.87 | 0.39 | 571.76
JC-2 | Gallinas/regional/JonesCamp | Jones Camp | McLemore et al (2021) | 2021-01-29 | 2021-04-29 | RE21064841 | 33.866453 | -106.176194 | NAD27 | Socorro | New Mexico | diorite | Magmatic REE | Peralkaline syenite/granite/rhyolite/alaskite/pegmatites |  | single/grab | natural exposure/outcrop | [5 empty] | 59 | 1.43 | 16.69 | 6.54 | 0.1 | 2.35 | 2.94 | 7.9 | 1.28 | 0.55 | 0.87 | 910 | 0.01 |  |  |  | 0.01 |  | 99.761 | 3.586932 | 2.5943748 | 5.945455 |  |  | 4 | <0.5 | 0.4 |  | 851 |  | 0.3 |  | <0.5 |  | 6 | <10 | 0.07 | 14 | 22.9 | <5 | 7.9 | 0.007 | 0.033 | 10 | <1 | 19.8 | 3 | 13 | 22 | <0.001 | 0.05 | 4.3 | <0.2 | 1 | 840 | 0.9 | <0.01 | 5.35 | <0.02 | 1.61 | 118 | <1 | 43.8 | 323 | 32 | 34.9 | 74.3 | 10.3 | 41.7 | 8.87 | 2.37 | 8.26 | 1.27 | 7.76 | 1.59 | 4.35 | 0.64 | 4.09 | 0.6 | 201
JC-4 | Gallinas/regional/JonesCamp | Jones Camp | McLemore et al (2021) | 2021-01-29 | 2021-04-29 | RE21064841 | 33.863276 | -106.161232 | NAD27 | Socorro | New Mexico | magnetite ore | Magmatic REE | Peralkaline syenite/granite/rhyolite/alaskite/pegmatites |  | single/grab | natural exposure/outcrop | [5 empty] | 4.49 | 0.04 | 0.22 | 67.59 | 0.02 | 1.44 | 9.94 | 0.09 | 0.03 | 0.21 | 4.88 | 350 | 8.11 |  |  |  | 0.01 |  | 88.9973 | 44.822547 | 18.2851983 | 61.44545 |  |  | 5 | <0.5 | 0.9 |  | 23 |  | 0.14 |  | <0.5 |  | 119 | 10 | 0.04 | 272 | 20.7 | <5 | 0.1 | 0.016 | 0.008 | <10 | <1 | 2.5 | 32 | 3 | 0.3 | 0.004 | 0.65 | 0.2 | 4.5 | 1 | 604 | 0.1 | 0.08 | 1.53 | <0.02 | 0.24 | 656 | <1 | 8.7 | 4 | 9 | 25.1 | 46.7 | 5.21 | 19.9 | 3.34 | 0.45 | 2.55 | 0.33 | 1.65 | 0.31 | 0.89 | 0.12 | 0.69 | 0.1 | 107.34
JCD-1 | Gallinas/regional/JonesCamp | Jones Camp | McLemore et al (2021) | 2009-03-28 | 2020-11-10 | MRP-18942 | 33.867496 | -106.177364 | NAD27 | Socorro | New Mexico | diorite | Magmatic REE | Peralkaline syenite/granite/rhyolite/alaskite/pegmatites |  | single/grab | natural exposure/outcrop | [5 empty] | 51.2 | 1.57 | 15.7 | 8.12 | 0.15 | 3.88 | 5.73 | 3.61 | 4.97 | 0.59 | 4.32 | 1100 | <0.1 | [5 empty] | 99.95 | 4.679496 | 2.9725544 | 7.381818 |  |  | 3 | <1 | <5 | <10 | 1840 | <5 | 0.7 |  | <0.2 |  | 22.8 | 58 | 0.3 | 32 | 20.1 | 1 | 5 | 1.34 | <0.2 | 33 | <2 | 14.8 | 26 | <5 | 96.9 | <0.02 | 1 | 20 | <5 | 5 | 454 | <0.5 | <0.5 | 4.1 | <0.5 | 1.52 | 169 | <1 | 38.3 | 258 | 34 | 43.8 | 89.7 | 10.8 | 44.7 | 9 | 2.46 | 8.66 | 1.22 | 6.59 | 1.34 | 3.55 | 0.49 | 3.2 | 0.47 | 225.98 | 1140 | 5.51 | 8.2 | 4.04 |  | 4.06 | 2.2 | 0.23 | 24 | 0.89
JCD-3 | Gallinas/regional/JonesCamp | Jones Camp | McLemore et al (2021) | 2009-03-28 | 2020-11-10 | MRP-18942 | 33.865517 | -106.173078 | NAD27 | Socorro | New Mexico | diorite | Magmatic REE | Peralkaline syenite/granite/rhyolite/alaskite/pegmatites |  | single/grab | natural exposure/outcrop | [5 empty] | 52.4 | 1.78 | 16 | 6.4 | 0.1 | 3.91 | 8.13 | 5.05 | 1.93 | 0.44 | 3.03 | 500 | 0.1 | [5 empty] | 99.32 | 3.52512 | 2.522368 | 5.818182 |  |  | 4 | <1 | <5 | 10 | 844 | <5 | <0.1 |  | <0.2 |  | 13.6 | <10 | 0.4 | 47 | 19.1 | <1 | 6 | 0.86 | <0.2 | 22 | <2 | 12 | 8 | <5 | 43 | <0.02 | <0.1 | 23 | <5 | 1 | 766 | 0.7 | <0.5 | 6.9 | <0.5 | 1.35 | 167 | <1 | 26.8 | 219 | 81 | 20.7 | 41.9 | 5.1 | 21.4 | 4.5 | 1.59 | 4.57 | 0.7 | 4.21 | 0.86 | 2.42 | 0.34 | 2.2 | 0.34 | 110.83 | 811 | 4.3 | 8.33 | 5.57 |  | 1.54 | 2.25 | 0.15 | 24.4 | 1
JCD-4avg | Gallinas/regional/JonesCamp | Jones Camp | McLemore et al (2021) | 2009-03-28 | 2020-11-10 | MRP-18942 | 33.86589 | -106.17301 | NAD27 | Socorro | New Mexico | diorite | Magmatic REE | Peralkaline syenite/granite/rhyolite/alaskite/pegmatites |  | single/grab | natural exposure/outcrop | [5 empty] | 53.4 | 1.71 | 16.5 | 6.54 | 0.09 | 4.81 | 7.99 | 5.56 | 0.93 | 0.615 | 2.115 | 950 | <0.1 | [5 empty] | 100.355 | 3.595482 | 2.5849698 | 5.945455 |  |  | 3 | <1 | <5 | <10 | 1030 | <5 | <0.1 |  | <0.2 |  | 13.2 | 61 | 0.2 | <5 | 21.25 | 1 | 6 | 1.325 | <0.2 | 19 | <2 | 12.55 | 22 | 5 | 30.7 | <0.02 | <0.1 | 22 | <5 | 1 | 765.5 | 1 | <0.5 | 5.5 | <0.5 | 0.675 | 191 | <1 | 33.55 | 254 | 46 | 39.8 | 85.9 | 10.9 | 46.2 | 9.35 | 2.275 | 8.7 | 1.255 | 6.8 | 1.325 | 3.515 | 0.49 | 3.15 | 0.455 | 220.115 | 670.5 | 4.385 | 8.475 | 5.465 |  | 0.74 | 2.78 | 0.24 | 24.7 | 0.955
MDS-47 | Gallinas/regional |  | McLemore et al (2021) | 2012-01-01 | 2020-11-10 | MRP-18942 | 33.887462 | -106.371107 | NAD27 | Socorro | New Mexico | diorite |  |  |  | single/grab | natural exposure/outcrop | [5 empty] | 51.8 | 1.53 | 16.5 | 9.88 | 0.11 | 4.57 | 5.45 | 6.82 | 0.11 | 0.43 | 2.78 | 900 | <0.1 | [5 empty] | 100.07 | 5.810904 | 3.4880056 | 8.981818 |  |  | 3 | <1 | <5 | 15 | 48.4 | <5 | <0.1 |  | 0.2 |  | 28.4 | <10 | 0.1 | 23 | 21.8 | 2 | 5 | 1.29 | <0.2 | 32 | <2 | 11.2 | 9 | 29 | 2.7 | <0.02 | 0.4 | 25 | <5 | 246 | 216 | <0.5 | <0.5 | 4.7 | <0.5 | 1.57 | 219 | <1 | 35.6 | 248 | 119 | 42.8 | 89.5 | 10.8 | 44.7 | 8.7 | 2.41 | 8.05 | 1.2 | 6.69 | 1.29 | 3.57 | 0.49 | 3.2 | 0.49 | 223.89 | 873 | 6.66 | 8.53 | 3.77 |  | 0.08 | 2.66 | 0.17 | 24.4 | 0.87
MDS-49 | Gallinas/regional |  | McLemore et al (2021) | 2012-01-01 | 2020-11-10 | MRP-18942 | 33.88299 | -106.28477 | NAD27 | Socorro | New Mexico | diorite |  |  |  | single/grab | natural exposure/outcrop | [5 empty] | 56.5 | 1.49 | 17.2 | 6.91 | 0.1 | 2.71 | 3.45 | 6.06 | 3.92 | 0.6 | 0.95 | 1100 | <0.1 | [5 empty] | 100 | 3.809403 | 2.7196567 | 6.281818 |  |  | 4 | <1 | <5 | 16 | 1160 | <5 | <0.1 |  | <0.2 |  | 13.4 | <10 | 0.1 | 31 | 23.9 | 2 | 7 | 1.74 | <0.2 | <10 | <2 | 18.4 | <5 | 7 | 67.8 | <0.02 | <0.1 | 14 | <5 | 4 | 783 | 0.5 | <0.5 | 6.4 | <0.5 | 1.64 | 109 | <1 | 44.9 | 347 | 48 | 64.9 | 131 | 15.6 | 63 | 11.9 | 3.1 | 11.1 | 1.66 | 9 | 1.74 | 5.09 | 0.7 | 4.5 | 0.69 | 323.98 | 705 | 4.66 | 8.84 | 2.39 |  | 3.14 | 1.56 | 0.24 | 26.4 | 0.85
MDS-81 | Gallinas/regional/Sierra Larga |  | McLemore et al (2021) | 2012-01-01 | 2020-09-16 | NM20-002_MRP-18769 | 34.219324 | -106.548709 | NAD27 | Socorro | New Mexico | diorite |  |  |  | natural exposure/outcrop | natural exposure/outcrop | [5 empty] | 50.6 | 1.52 | 16 | 9.3 | 0.11 | 6.78 | 5.61 | 6.72 | 0.92 | 0.63 | 2.59 | 900 | [6 empty] | 100.87 | 5.44869 | 3.306441 | 8.454545 |  |  | 2 | <1 | 5 | <10 | 1050 | <5 | <0.1 |  | <0.2 |  | 34.1 | 330 | 3.1 | 46 | 22.1 | 1 | 5 |  | <0.2 | 26 | <2 | 13.4 | 118 | 16 | 10.3 | <0.02 | <0.1 | 18 | <5 | 1 | 783 | <0.5 | <0.5 | 4.9 | 0.9 | 0.9 | 230 | <1 | 22.3 | 194 | 103 | 40 | 84.7 | 11.1 | 40.6 | 8 | 2.16 | 7.14 | 0.9 | 4.76 | 0.83 | 2.26 | 0.3 | 1.9 | 0.27 | 204.92 | 833 | 6.31 | 8.07 | 3.87 |  | 0.78 | 3.7 | 0.28 | 23.1 | 0.87
MDS-82 | Gallinas/regional/Sierra Larga |  | McLemore et al (2021) | 2012-01-01 | 2020-09-16 | NM20-002_MRP-18769 | 34.17934 | -106.561518 | NAD27 | Socorro | New Mexico | diorite |  |  |  | natural exposure/outcrop | natural exposure/outcrop | [5 empty] | 48.5 | 1.47 | 14.3 | 10.8 | 0.17 | 7.53 | 8.57 | 3 | 3.22 | 0.41 | 2.73 | 700 | [6 empty] | 100.77 | 6.52014 | 3.627846 | 9.818182 |  |  | 3 | 2 | <5 | <10 | 1850 | <5 | <0.1 |  | <0.2 |  | 42.4 | 268 | 0.2 | 27 | 22.1 | 2 | 5 |  | <0.2 | 40 | <2 | 9.9 | 66 | <5 | 45.5 | <0.02 | <0.1 | 28 | <5 | 2 | 576 | <0.5 | <0.5 | 4.9 | 0.8 | 1.4 | 264 | <1 | 24.8 | 186 | 147 | 30.2 | 66.2 | 8.82 | 34 | 7.4 | 2.07 | 7.08 | 0.97 | 5.24 | 0.94 | 2.81 | 0.36 | 2.4 | 0.33 | 168.82 | 1320 | 7.33 | 7.19 | 6.03 |  | 2.74 | 4.14 | 0.18 | 22.4 | 0.84
LM-10 | Gallinas/regional/LoneMt | Lone Mountain | McLemore et al (2021) | 2021-02-13 | 2021-04-29 | RE21064848 | 33.795403 | -105.767491 | NAD27 | Lincoln | New Mexico | syenite | Magmatic REE | Peralkaline syenite/granite/rhyolite/alaskite/pegmatites |  | single/grab | natural exposure/outcrop | [5 empty] | 74.69 | 0.11 | 14.06 | 0.7 | 0.05 | 0.07 | 0.46 | 5.74 | 3.84 | 0.02 | 0.07 | 640 | 0.02 |  |  |  | 0.02 |  | 99.914 | -0.16839 | 0.885229 | 0.6363636 |  |  | 2 | <0.5 | 0.3 |  | 110.5 |  | 0.07 |  | <0.5 |  | 1 | 10 | 0.48 | 1 | 26.2 | <5 | 7.4 | 0.021 | 0.02 | 10 | 1 | 93.9 | 3 | 7 | 125 | <0.001 | <0.05 | 0.5 | 0.2 | 3 | 82.8 | 5.4 | <0.01 | 20.6 | 0.02 | 2 | <5 | 1 | 35.9 | 193 | 20 | 20.8 | 49.8 | 6.5 | 22.1 | 4.71 | 0.44 | 4.72 | 0.84 | 5.39 | 1.13 | 3.55 | 0.57 | 3.87 | 0.56 | 124.98
LM-2 | Gallinas/regional/LoneMt | Lone Mountain | McLemore et al (2021) | 2021-02-13 | 2021-04-29 | RE21064848 | 33.804466 | -105.782059 | NAD27 | Lincoln | New Mexico | syenite | Magmatic REE | Peralkaline syenite/granite/rhyolite/alaskite/pegmatites |  | single/grab | natural exposure/outcrop | [5 empty] | 69.96 | 0.23 | 15.3 | 1.84 | 0.06 | 0.08 | 0.67 | 5.23 | 5.53 | 0.04 | 0.11 | 200 | 0.02 |  |  |  | 0.01 |  | 99.1 | 0.531972 | 1.2548308 | 1.672727 |  |  | 3 | <0.5 | 0.1 |  | 625 |  | 0.07 |  | <0.5 |  | 1 | 10 | 0.79 | 1 | 25 | <5 | 9.2 | 0.015 | 0.02 | 10 | 1 | 66.9 | 2 | 13 | 223 | <0.001 | <0.05 | 0.7 | <0.2 | 2 | 239 | 3.8 | <0.01 | 25.8 | 0.03 | 1.96 | 17 | 1 | 34.7 | 319 | 31 | 43.7 | 89.6 | 10.55 | 34 | 5.75 | 0.86 | 4.64 | 0.8 | 4.96 | 1.07 | 3.58 | 0.57 | 4.16 | 0.63 | 204.87
LM-4 | Gallinas/regional/LoneMt | Lone Mountain | McLemore et al (2021) | 2021-02-13 | 2021-04-29 | RE21064848 | 33.791481 | -105.76441 | NAD27 | Lincoln | New Mexico | vein | Magmatic REE | Peralkaline syenite/granite/rhyolite/alaskite/pegmatites |  | composite | natural exposure/outcrop | [5 empty] | 5.51 | 0.03 | 1.17 | 1.54 | 0.13 | 0.78 | >60 | 0.07 | 0.67 | 0.16 | 2.12 | >20000 | 0.02 |  |  |  | 0.04 |  | #VALUE! | 0.968832 | 0.4742848 | 1.4 |  |  | 3 | <0.5 | 2.5 |  | 89.4 |  | 0.07 |  | <0.5 |  | 4 | <10 | 0.83 | 7 | 4.1 | <5 | 0.5 | 0.012 | 0.018 | 120 | 5 | 8.2 | 9 | 4 | 70.1 | 0.001 | 0.14 | 3.4 | 0.4 | <1 | 124 | 0.2 | 0.02 | 21.2 | 0.12 | 3.45 | 14 | 2 | 443 | 19 | 37 | 267 | 356 | 29.7 | 89 | 13.35 | 2 | 15.25 | 2.21 | 15 | 3.92 | 14.2 | 2.25 | 16.75 | 2.9 | 829.53
LM-5 | Gallinas/regional/LoneMt | Lone Mountain | McLemore et al (2021) | 2021-02-13 | 2021-08-06 | RE21064848 | 33.791481 | -105.76441 | NAD27 | Lincoln | New Mexico | vein | Magmatic REE | Peralkaline syenite/granite/rhyolite/alaskite/pegmatites | [8 empty] | 4.15 | 0.02 | 0.84 | 5.8 | 0.22 | 0.43 | 60 | 0.04 | 0.27 | 0.11 | 4.19 | >20000 | 0.01 |  |  |  | 0.77 |  | #VALUE! | 3.80934 | 1.609726 | 5.272727 |  |  | 4 | <0.5 | 5 |  | 435 |  | 0.26 |  | <0.5 |  | <1 | <10 | 0.38 | 7 | 4.1 | <5 | 0.4 | 0.01 | 0.06 | 40 | 17 | 9.1 | 15 | 5 | 25.2 | <0.001 | 0.25 | 2.2 | 0.3 | 2 | 139 | 0.2 | 0.07 | 14 | 0.07 | 8.32 | 37 | 24 | 422 | 12 | 58 | 404 | 544 | 42.8 | 113 | 17.5 | 2.67 | 17.15 | 2.28 | 15.75 | 3.94 | 14.05 | 2.1 | 15.7 | 2.58 | 1197.52
LM-5a | Gallinas/regional/LoneMt | Lone Mountain | McLemore et al (2021) |  | 2021-07-05 | RE21127300 | 33.791481 | -105.76441 | NAD27 | Lincoln | New Mexico | vein | Magmatic REE | Peralkaline syenite/granite/rhyolite/alaskite/pegmatites | [8 empty] | 8.35 | 0.05 | 2.18 | 2.81 | 0.41 | 0.58 | 58.5 | 0.05 | 0.49 | 0.18 | 6.42 | >20000 | 0.02 |  |  |  | 0.93 |  | #VALUE! | 1.765773 | 0.8676497 | 2.554545 |  |  | 4 | <0.5 | 5.1 |  | 216 |  | 0.13 |  | <0.5 |  | 3 | 10 | 1.32 | 15 | 7.2 | <5 | 0.7 | 0.028 | 0.056 | 60 | 12 | 10.6 | 19 | 14 | 47.6 | <0.001 | 0.43 | 5 | 0.9 | 1 | 181 | 0.3 | 0.06 | 32.4 | 0.16 | 12.9 | 36 | 2 | 392 | 25 | 85 | 540 | 699 | 58.6 | 162 | 22.1 | 3.7 | 19.25 | 2.93 | 18 | 4.42 | 14.2 | 2.21 | 16.5 | 3.03 | 1565.94
LM-6 | Gallinas/regional/LoneMt | Lone Mountain | McLemore et al (2021) | 2021-02-13 | 2021-04-29 | RE21064848 | 33.791481 | -105.76441 | NAD27 | Lincoln | New Mexico | alterd | Magmatic REE | Peralkaline syenite/granite/rhyolite/alaskite/pegmatites |  | single/grab | natural exposure/outcrop | [5 empty] | 68.89 | 0.24 | 15.63 | 0.83 | 0.05 | 0.15 | 1.6 | 6.01 | 4.6 | 0.03 | 0.94 | 1090 | 0.01 |  |  |  | 0.18 |  | 99.269 | -0.152811 | 0.9980921 | 0.7545455 |  |  | 2 | <0.5 | 0.2 |  | 588 |  | 0.09 |  | <0.5 |  | 1 | 10 | 0.99 | 3 | 25.1 | <5 | 8.4 | 0.012 | 0.03 | 10 | 1 | 67.8 | 2 | 12 | 171.5 | <0.001 | <0.05 | 0.6 | <0.2 | 2 | 264 | 3.7 | <0.01 | 24.6 | 0.06 | 2.4 | 11 | 1 | 35.6 | 302 | 28 | 111 | 151 | 14.4 | 41.2 | 6.39 | 0.92 | 5.18 | 0.85 | 5.17 | 1.13 | 3.56 | 0.54 | 4.14 | 0.58 | 346.06
LM-8 | Gallinas/regional/LoneMt | Lone Mountain | McLemore et al (2021) | 2021-02-13 | 2021-04-29 | RE21064848 | 33.795403 | -105.767491 | NAD27 | Lincoln | New Mexico | skarn | Magmatic REE | Peralkaline syenite/granite/rhyolite/alaskite/pegmatites |  | single/grab | mine dump/waste rock | [5 empty] | 46.47 | 0.18 | 8.03 | 5.48 | 0.43 | 22.3 | 5.78 | 0.51 | 7.06 | 0.09 | 0.66 | >20000 | 0.01 |  |  |  | 0.03 |  | #VALUE! | 3.273534 | 1.8791126 | 4.981818 |  |  | 2 | <0.5 | 0.7 |  | 121.5 |  | 0.04 |  | <0.5 |  | 6 | 20 | 11.9 | 1 | 24.2 | 5 | 1.2 | 0.018 | 0.099 | 820 | <1 | 246 | 15 | <2 | 1615 | 0.001 | <0.05 | 1.5 | <0.2 | 3 | 11.5 | 2.6 | 0.01 | 16.75 | 1.05 | 148 | 15 | 1 | 65.7 | 38 | 141 | 23.7 | 62.3 | 8.64 | 31.7 | 7.12 | 0.35 | 7.12 | 1.32 | 8.99 | 2.07 | 6.61 | 1.15 | 9.27 | 1.64 | 171.98
LM-9 | Gallinas/regional/LoneMt | Lone Mountain | McLemore et al (2021) | 2021-02-13 | 2021-08-06 | RE21064848 | 33.795403 | -105.767491 | NAD27 | Lincoln | New Mexico | skarn | Magmatic REE | Peralkaline syenite/granite/rhyolite/alaskite/pegmatites | [8 empty] | 47.87 | 0.26 | 4.54 | 7.98 | 0.69 | 17.1 | 13.9 | 0.4 | 3.95 | 0.01 | 1.3 | >20000 | 0.04 |  |  |  | 0.11 |  | #VALUE! | 5.088834 | 2.3822826 | 7.254545 |  |  | 3 | <0.5 | 2 |  | 235 |  | 0.14 |  | <0.5 |  | 8 | 40 | 5.57 | 1 | 16.5 | 5 | 2.1 | 0.006 | 0.337 | 420 | 1 | 1070 | 16 | <2 | 826 | <0.001 | 0.22 | 1.8 | 0.2 | 8 | 24 | 23.6 | 0.02 | 98.1 | 0.72 | 799 | 33 | 1 | 154 | 60 | 142 | 50.8 | 145 | 20.3 | 71 | 19.1 | 0.92 | 17.9 | 3.13 | 24.2 | 4.99 | 17.9 | 2.93 | 23.9 | 4.27 | 406.34
LM-9 | Gallinas/regional/LoneMt | Lone Mountain | McLemore et al (2021) |  | 2021-07-05 | RE21127300 | 33.795403 | -105.767491 | NAD27 | Lincoln | New Mexico | skarn | Magmatic REE | Peralkaline syenite/granite/rhyolite/alaskite/pegmatites | [8 empty] | 47.63 | 0.53 | 5.03 | 7.66 | 0.65 | 17.75 | 12.85 | 0.51 | 4.34 | 0.01 | 0.81 | >20000 | 0.02 |  |  |  | 0.05 |  | #VALUE! | 4.854528 | 2.3200192 | 6.963636 |  |  | 5 | <0.5 | 1.4 |  | 58.1 |  | 0.21 |  | 0.5 |  | 17 | 40 | 7.28 | 2 | 19 | 5 | 2.9 | 0.019 | 0.295 | 490 | 1 | 2210 | 19 | 8 | 901 | 0.001 | 0.41 | 1.7 | 1.1 | 14 | 24 | 39.6 | 0.02 | 186.5 | 0.96 | >1000 | 37 | 1 | 252 | 91 | 130 | 54.9 | 208 | 32.3 | 121 | 29.2 | 1.36 | 27.2 | 5.19 | 36.7 | 8.21 | 26.3 | 4.52 | 32.1 | 5.49 | 592.47
AL-10 | thesis (locations approximate) |  | Potter (1996) |  | 1996 |  | 32.033333 | -105.633333 | NAD27 | Otero | New Mexico | Alamo |  |  | single/grab | natural exposure/outcrop | [6 empty] | 58.1 | 0.14 | 18.55 | 4.86 | 0.24 | 0.18 | 1.09 | 4.84 | 8.32 | 0.06 | 2.51 | [6 empty] | 0.21 | 99.1 | 2.2322232 | 2.388888 | 4.418182
AL-11 | thesis (locations approximate) |  | Potter (1996) |  | 1996 |  | 32.036774 | -105.634396 | NAD27 | Otero | New Mexico | Alamo |  |  | single/grab | natural exposure/outcrop | [6 empty] | 58.4 | 0.21 | 18.8 | 4.72 | 0.26 | 0.14 | 0.81 | 4.98 | 9.51 | 0.07 | 1.35 | [6 empty] | 0.05 | 99.3 | 2.2067464 | 2.284776 | 4.290909
AS-2 | thesis (locations approximate) |  | Potter (1996) |  | 1996 |  | 32.044124 | -105.544964 | NAD27 | Otero | New Mexico | syenite |  |  | single/grab | natural exposure/outcrop | [6 empty] | 54.1 | 1.81 | 18.6 | 7.1 | 0.17 | 2.56 | 5.46 | 3.67 | 5.33 | 0.81 | 1.14 | [6 empty] | 0.26 | 101.01 | 2.840327 | 3.87243 | 6.454545
AS-5 | thesis (locations approximate) |  | Potter (1996) |  | 1996 |  | 32.044124 | -105.544964 | NAD27 | Otero | New Mexico | syenite plug |  |  | single/grab | natural exposure/outcrop | [6 empty] | 55.15 | 1.51 | 18.41 | 6.28 | 0.16 | 1.96 | 4.24 | 4.44 | 6.01 | 0.72 | 0.98 | [6 empty] | 0.22 | 100.08 | 2.6092186 | 3.337074 | 5.709091 | [6 empty] | 1218 | [7 empty] | 1.7 | 9 |  |  | 11 |  |  |  |  | 98 |  |  | 92 |  |  | 4.4 |  |  | 1008 | 7.2 |  | 14 |  | 3.6 | 180 |  | 31 | 524 | 76 | 74.1 | 141 |  | 58 | 96 | 1.2 | [6 empty] | 2.6 | 0.37 | 373.27
Z2 | thesis (locations approximate) |  | Potter (1996) |  | 1996 |  | 32.041666 | -105.538888 | NAD27 | Otero | New Mexico | phonolite plug |  |  | single/grab | natural exposure/outcrop | [6 empty] | 57.35 | 0.23 | 18.64 | 6.26 | 0.35 | 0.24 | 1.3 | 8.54 | 4.95 | 0.07 | 1.82 | [6 empty] | 0.12 | 99.87 | 3.44 | 6.26 | 5.690909 | [6 empty] | 98 | [7 empty] | 4.1 | 37 |  |  | 51 |  |  | 73 |  | 426 |  |  | 226 | [5 empty] | 82 | 30 |  | 60 |  | 17 |  |  | 110 | 2260 | 275
DE-1 | thesis (locations approximate) |  | Potter (1996) |  | 1996 |  | 32.022512 | -105.547934 | NAD27 | Otero | New Mexico | nepheline syenite |  |  | single/grab | natural exposure/outcrop | [6 empty] | 56.9 | 0.49 | 19.8 | 6.78 | 0.14 | 0.49 | 1.8 | 6.59 | 5.59 | 0.17 | 1.85 | [6 empty] | 0.44 | 101.04 |  |  | 6.163636 | [6 empty] | 611 | [7 empty] | 1.8 | 23 |  |  | 18 |  |  | 45 |  | 136 |  |  | 91 |  |  | 1.9 |  |  | 320 | 7 |  | 14 |  | 3.8 | 37 |  | 38 | 793 | 85
DE-4 | thesis (locations approximate) |  | Potter (1996) |  | 1996 |  | 32.022512 | -105.547934 | NAD27 | Otero | New Mexico | nepheline syenite, glassy dike |  |  | single/grab | natural exposure/outcrop | [6 empty] | 55.6 | 0.43 | 17.95 | 6.99 | 0.23 | 0.38 | 1.5 | 7.16 | 5.57 | 0.19 | 4.9 | [6 empty] | 0.05 | 100.95 |  |  | 6.354545 | [23 empty] | 214 |  |  | 106 | [5 empty] | 83 | [7 empty] | 67 | 921 | 222
DE-5 | thesis (locations approximate) |  | Potter (1996) |  | 1996 |  | 32.022512 | -105.547934 | NAD27 | Otero | New Mexico | nepheline syenite |  |  | single/grab | natural exposure/outcrop | [6 empty] | 57.05 | 0.44 | 20.17 | 4.65 | 0.14 | 0.45 | 1.63 | 7.58 | 6.12 | 0.19 | 1.64 | [6 empty] | 0.48 | 100.54 |  |  | 4.227273 | [14 empty] | 1.8 |  |  |  | 17 |  |  |  |  | 133 |  |  | 98 | [5 empty] | 321 | 7.1 |  | 16 |  | 4.2 |  |  | 40 | 806 | 88
DE-12 | thesis (locations approximate) |  | Potter (1996) |  | 1996 |  | 32.022512 | -105.547934 | NAD27 | Otero | New Mexico | porphyrtic dike |  |  | single/grab | natural exposure/outcrop | [6 empty] | 55.6 | 0.3 | 17.35 | 8.28 | 0.38 | 0.25 | 1.3 | 8.95 | 4.2 | 0.11 | 2.88 | [6 empty] | 0.13 | 99.73 |  |  | 7.527273 | [14 empty] | 4.7 | 40 |  |  | 63 |  |  |  |  | 494 |  |  | 198 | [5 empty] | 651 | 35 |  | 64 |  | 22 |  |  | 156 | 3226 | 367
CD-7 | thesis (locations approximate) |  | Potter (1996) |  | 1996 |  | 31.9 | -105.4 | NAD27 | Otero | New Mexico | Cerro Diablo |  |  | single/grab | natural exposure/outcrop | [6 empty] | 60.83 | 0.22 | 17.62 | 6.29 | 0.25 | 0.37 | 1.65 | 5.21 | 6.71 | 0.07 | 1.62 | [7 empty] | 100.84 | 2.5728173 | 3.379257 | 5.718182 | [6 empty] | 15 | [7 empty] | 2.6 | 28 |  |  | 29 |  |  |  |  | 190 |  |  | 159 |  |  | 3.5 |  |  | 61 | 11 |  | 23 |  | 6.4 | 50 |  | 61 | 1441 | 181 | 120.5 | 235.1 |  | 79.4 | 10.3 | 0.79 | [6 empty] | 4.96 | 0.93 | 451.98
CH-1 | thesis (locations approximate) |  | Potter (1996) |  | 1996 |  | 32 | -105.5 | NAD27 | Otero | New Mexico | Chatfield |  |  | single/grab | natural exposure/outcrop | [6 empty] | 56.1 | 0.18 | 19.57 | 4.93 | 0.29 | 0.13 | 0.9 | 4.9 | 10.77 | 0.04 | 2.42 | [7 empty] | 100.23 | 2.3016391 | 2.389419 | 4.481818
CO-1 | Trans-Pecos Texas |  | Barker et al. (1977) |  | 1977 |  | 32.087507 | -105.513396 | NAD27 | Otero | New Mexico | syenite |  |  | single/grab | natural exposure/outcrop | [6 empty] | 59.1 | 0.05 | 16.6 | 2.663 |  | 0.12 | 0.81 | 4.97 | 5.99 | 5.3 | 0.16 |  | 1.04 |  |  |  |  | 3.15 | 99.953 | 1.13 | 1.42 | 2.420909
CO-4 | Trans-Pecos Texas |  | Barker et al. (1977) |  | 1977 |  | 32.086038 | -105.513937 | NAD27 | Otero | New Mexico | syenite |  |  | single/grab | natural exposure/outcrop | [6 empty] | 63.45 | 0.05 | 18.25 | 3.342 |  | 0.14 | 0.07 | 1.02 | 6.7 | 5.3 | 0.18 |  | 0.72 |  |  |  |  | 0.65 | 99.872 | 0.92 | 2.33 | 3.038182
DM-5 | thesis (locations approximate) |  | Potter (1996) |  | 1996 |  | 31.9 | -105.516667 | NAD27 | Otero | New Mexico | Dog Mountain |  |  | single/grab | natural exposure/outcrop | [6 empty] | 59.03 | 0.11 | 17.81 | 5.1 | 0.31 | 0.13 | 0.9 | 5.15 | 8.28 | 0.04 | 1.92 | [7 empty] | 98.78 | 2.260482 | 2.58138 | 4.636364 | [6 empty] | 14 | [7 empty] | 2.7 | 19 |  |  | 37 |  |  |  |  | 311 |  |  | 191 |  |  | 0.7 |  |  | 19 | 21 |  | 38 |  | 9.8 | 66 |  | 83 | 1731 | 246 | 163.7 | 289.9 |  | 100.6 | 14.4 | 0.82 | [6 empty] | 7.53 | 1.04 | 577.99
SA-1 | Trans-Pecos Texas |  | Barker et al. (1977) |  | 1977 |  | 31.998745 | -105.55045 | NAD27 | Otero | New Mexico | San Antonio |  |  | single/grab | natural exposure/outcrop | [6 empty] | 56.4 | 0.21 | 18.1 | 6.753 |  | 0.24 | 0.37 | 1.9 | 6.96 | 5.27 | 0.16 |  | 3.37 |  |  |  |  | 0.6 | 100.333 | 2.03 | 4.52 | 6.139091
SA-12 | Trans-Pecos Texas |  | Barker et al. (1977) |  | 1977 |  | 31.998745 | -105.55045 | NAD27 | Otero | New Mexico | San Antonio, glassy dike |  |  | single/grab | natural exposure/outcrop | [6 empty] | 55.2 | 0.44 | 17.56 | 7.213 |  | 0.27 | 0.54 | 1.75 | 7.92 | 3.5 | 0.21 |  | 4.96 |  |  |  |  | 0.03 | 99.593 | 4.73 | 2.01 | 6.557273
WS-1 | Trans-Pecos Texas |  | Barker et al. (1977) |  | 1977 |  | 31.993093 | -105.527771 | NAD27 | Otero | New Mexico | Washburn |  |  | single/grab | natural exposure/outcrop | [6 empty] | 55.9 | 0.21 | 18.1 | 6.792 |  | 0.21 | 0.45 | 2.78 | 6.22 | 5.31 | 0.14 |  | 3.1 | [5 empty] | 99.212 | 2.32 | 4.24 | 6.174545
TNSP1 | Wind Mountain |  | McLemore et al. (1996) |  | 1996 |  | 32.018794 | -105.518865 | NAD27 | Otero | New Mexico | nepheline syenite |  |  | single/grab | natural exposure/outcrop | [6 empty] | 58.67 | 0.19 | 17.8 | 5.96 | 0.28 | 0.44 | 1.19 | 8.12 | 5.33 | 0.1 | 2.2 | [7 empty] | 100.28 | 2.4925052 | 3.152268 | 5.418182 | [6 empty] | 106 | [6 empty] | 28 | 26 |  | 29 | [6 empty] | 239 |  | 29 | 157 | [5 empty] | 69 |  |  | 39 |  |  |  |  | 65 | 1994 | 208 | 116
TSPfg1 | Wind Mountain |  | McLemore et al. (1996) |  | 1996 |  | 32.023523 | -105.51717 | NAD27 | Otero | New Mexico | nepheline syenite |  |  | single/grab | natural exposure/outcrop | [6 empty] | 59 | 0.26 | 18.1 | 4.75 | 0.23 | 0.53 | 1.5 | 7.28 | 5.2 | 0.12 | 1.79 | [7 empty] | 98.76 | 2.1802075 | 2.336175 | 4.318182 | [6 empty] | 442 | [6 empty] | 28 | 13 |  | 23 | [6 empty] | 157 |  | 22 | 121 | [5 empty] | 203 |  |  | 22 |  |  |  |  | 40 | 1165 | 121 | 84
TSPfg2 | Wind Mountain |  | McLemore et al. (1996) |  | 1996 |  | 32.022198 | -105.518299 | NAD27 | Otero | New Mexico | nepheline syenite |  |  | single/grab | natural exposure/outcrop | [6 empty] | 59.2 | 0.13 | 18.5 | 4.78 | 0.26 | 0.49 | 0.94 | 7.66 | 5.31 | 0.06 | 3.27 | [7 empty] | 100.6 | 2.2081186 | 2.338074 | 4.345455 | [6 empty] | 106 | [6 empty] | 47 |  |  | 30 | [6 empty] | 250 |  | 38 | 165 | [5 empty] | 109 |  |  | 46 |  |  |  |  | 65 | 2135 | 216
TSPfg3 | Wind Mountain |  | McLemore et al. (1996) |  | 1996 |  | 32.021757 | -105.518606 | NAD27 | Otero | New Mexico | nepheline syenite |  |  | single/grab | natural exposure/outcrop | [6 empty] | 59 | 0.24 | 18 | 4.73 | 0.24 | 0.46 | 1.45 | 7 | 5.13 | 0.12 | 1.67 | [7 empty] | 98.04 | 2.1698501 | 2.327409 | 4.3 | [6 empty] | 370 | [6 empty] | 31 | 18 |  | 24 | [6 empty] | 178 |  | 28 | 133 | [5 empty] | 130 |  |  | 30 |  |  |  |  | 44 | 1326 | 132 | 107
TSPfg4 | Wind Mountain |  | McLemore et al. (1996) |  | 1996 |  | 32.020523 | -105.519047 | NAD27 | Otero | New Mexico | nepheline syenite |  |  | single/grab | natural exposure/outcrop | [6 empty] | 59.5 | 0.24 | 18.3 | 4.65 | 0.23 | 0.35 | 1.19 | 6.72 | 5.27 | 0.11 | 1.64 | [7 empty] | 98.2 | 2.1630705 | 2.260845 | 4.227273 | [6 empty] | 439 | [6 empty] | 36 | 17 |  | 24 | [6 empty] | 126 |  | 18 | 122 | [5 empty] | 135 |  |  | 16 |  |  |  |  | 36 | 949 | 107 | 84
Wind | Cornudas Mountains |  | McLemore et al. (2022) | 1998-01-01 | 2021-05-19 | MRP-19114 | 32.018843 | -105.52976 | NAD27 | Otero | New Mexico | nepheline syenite |  |  | single/grab | natural exposure/outcrop | [6 empty] | 57.9 | 0.14 | 18.5 | 5.22 | 0.25 | 0.25 | 1.21 | 7.52 | 5.43 | 0.1 | 2.72 | 200 | 0.007 | [5 empty] | 99.247 | 2.3270814 | 2.629926 | 4.745455 |  |  | 3 | <1 | <5 | 13 | 62.8 | 12 | 0.1 |  | 0.4 |  | 9.7 | <10 | 3.7 | <5 | 34.8 | 3 | 31 |  | <0.2 | 63 | 9 | 174 | <5 | 24 | 157 | <0.02 | 0.4 | <5 | <5 | 8 | 37.8 | 14.9 | <0.5 | 25.2 | 0.5 | 8.28 | <5 | 29 | 38.8 | 1380 | 163 | 108 | 192 | 18.9 | 54 | 8.2 | 1.01 | 7.18 | 1.23 | 7.27 | 1.41 | 4.71 | 0.79 | 5.9 | 1.02 | 411.62 | 1980 | 3.78 | 9.95 | 0.88 |  | 4.65 | 0.13 | 0.05 | 27.8 | 0.09
CORN10-102 | Wind Mountain |  | New Mexico Bureau of Mines and Mineral Resources et al. (1998) |  | 1998 |  | 32.016 | -105.5224 | NAD27 | Otero | New Mexico | syenite, TSNP2 |  |  | single/grab | natural exposure/outcrop |  | NMOt0013 | [28 empty] | 5 | 7.3 | 6 |  | 170 | 29 |  |  | 2.3 |  | <1 | 27 | 2 | 5 |  |  | 34 |  |  |  | 18 |  | <1 | 179 | 110 |  | 0.6 | 1.3 |  | <0.02 | 95 | 20 |  | 50 |  | 16 | 7 | <1 | 63 |  | 181 | 140 | 170 |  | 32 | 6.6 | 0.9 |  | <0.5 |  |  |  |  | 5.8 | 1.01 | 356.31
CORN12-113 | Wind Mountain |  | New Mexico Bureau of Mines and Mineral Resources et al. (1998) |  | 1998 |  | 32.016132 | -105.522705 | NAD27 | Otero | New Mexico | margin of syenite dike |  |  | single/grab | natural exposure/outcrop |  | NMOt0013 | [15 empty] | <5 | [12 empty] | 5 | <5 | 1.8 |  | 290 | <2 |  |  | 1.8 |  | 2 | 110 | 2 | <1 |  |  | 5 |  |  |  | 5 |  | 27 | <5 | 62 |  | 0.2 | 6.6 |  | <0.01 | 327 | <0.5 |  | 11 |  | 1.3 | 76 | <1 | 59 |  | <50 | 45 | 57 |  | 30 | 6.8 | 1.6 |  | 1.1 |  |  |  |  | 2.7 | 0.53 | 144.73
CORN13-115 | Wind Mountain |  | New Mexico Bureau of Mines and Mineral Resources et al. (1998) |  | 1998 |  | 32.0154 | -105.5229 | NAD27 | Otero | New Mexico | limestone xenolith |  |  | single/grab | natural exposure/outcrop |  | NMOt0017 | [15 empty] | <5 | [12 empty] | 37 | <5 | 3.7 |  | 430 | <2 |  |  | 2 |  | 6 | 82 | <1 | <1 |  |  | 9 |  |  |  | <2 |  | <5 | 13 | 44 |  | 0.8 | 6.1 |  | <0.01 | 557 | 0.5 |  | 8.8 |  | 1.6 | 63 | <1 | 77 |  | <50 | 49 | 69 |  | 38 | 8.8 | 2.1 |  | 1.5 |  |  |  |  | 4.3 | 0.73 | 173.43
CORN14-114 | Wind Mountain |  | New Mexico Bureau of Mines and Mineral Resources et al. (1998) |  | 1998 |  | 32.018055 | -105.522222 | NAD27 | Otero | New Mexico | syenite, TSNP2 |  |  | single/grab | natural exposure/outcrop | [30 empty] | 4 | 1.2 | 2 |  | 360 | 9 |  |  | 2 |  | 2 | 18 | 1 | 1 |  |  | 15 |  |  |  | 10 |  | <1 | 44 | 75 |  | 0.3 | 0.9 |  | <0.01 | 188 | 7.6 |  | 16 |  | 5.7 | 7 | <1 | 34 |  | 73 | 84 | 110 |  | 25 | 4.9 | 0.9 |  | 0.8 |  |  |  |  | 3.3 | 0.61 | 229.51
CORN15 | Wind Mountain |  | New Mexico Bureau of Mines and Mineral Resources et al. (1998) |  | 1998 |  | 32.023611 | -105.546 | NAD27 | Otero | New Mexico | altered syenite |  |  | single/grab | natural exposure/outcrop | [30 empty] | <2 | 0.7 | 6.6 |  | 990 | 5 |  |  | 1.1 |  | 3 | 43 | <1 | <1 |  |  | 19 |  |  |  | 10 |  | <1 | <5 | 110 |  | <0.1 | 2.5 |  | <0.02 | 413 | 8.3 |  | 14 |  | 5.1 | 10 | <1 | 33 |  | 141 | 67 | 100 |  | 33 | 7.3 | 2.2 |  | 0.8 |  |  |  |  | 3.7 | 0.63 | 214.63
CORN16 | Wind Mountain |  | New Mexico Bureau of Mines and Mineral Resources et al. (1998) |  | 1998 |  | 32.051795 | -105.541169 | NAD27 | Otero | New Mexico | dump |  |  | single/grab | natural exposure/outcrop |  | NMOt0424 | [41 empty] | 10 | [9 empty] | 15 | [16 empty] | 62
CORN17 | Wind Mountain |  | New Mexico Bureau of Mines and Mineral Resources et al. (1998) |  | 1998 |  | 32.044868 | -105.538523 | NAD27 | Otero | New Mexico | dump |  |  | single/grab | natural exposure/outcrop | [43 empty] | 122 | [9 empty] | 195 | [16 empty] | 122
CORN18-111 | Wind Mountain |  | New Mexico Bureau of Mines and Mineral Resources et al. (1998) |  | 1998 |  | 32.052439 | -105.531703 | NAD27 | Otero | New Mexico | phonolite dike |  |  | single/grab | natural exposure/outcrop |  | NMOt0431 | [28 empty] | 6 | 8.6 | 7.1 |  | <50 | 28 |  |  | 2.6 |  | 2 | 37 | 3 | 4 |  |  | 38 |  |  |  | 12 |  | <1 | 213 | 180 |  | 0.7 | 1 |  | <0.02 | 127 | 26 |  | 45 |  | 14 | 10 | <1 | 108 |  | 222 | 170 | 210 |  | 60 | 11 | 1.2 |  | 2 |  |  |  |  | 8.4 | 1.36 | 463.96
CORN19 | Wind Mountain |  | New Mexico Bureau of Mines and Mineral Resources et al. (1998) |  | 1998 |  | 32.044622 | -105.539157 | NAD27 | Otero | New Mexico | dump |  |  | single/grab | natural exposure/outcrop | [43 empty] | 27 | [9 empty] | 22 | [16 empty] | 34
Corn20-01 | Cornudas Mountains |  | McLemore et al. (2022) | 2020-09-28 | 2021-05-19 | MRP-19114 | 32.015389 | -105.522341 | NAD27 | Otero | New Mexico | nepheline syenite |  |  | composite | natural exposure/outcrop |  | NMOt0013 |  |  |  |  | 54.9 | 0.06 | 18.2 | 6.55 | 0.42 | 0.08 | 0.81 | 11.1 | 4.8 | 0.02 | 1.19 | 200 | 0.016 | [5 empty] | 98.146 | 2.6718235 | 3.525615 | 5.954545 |  |  | 6 | <1 | 20 | <10 | 10.4 | 25 | 0.8 |  | 1.8 |  | 0.8 | <10 | 3 | 15 | 59.7 | 6 | 198 |  | <0.2 | 88 | 19 | 754 | <5 | 54 | 236 | <0.02 | 0.7 | <5 | <5 | 25 | 8 | 108 | <0.5 | 38.9 | 0.8 | 15.6 | <5 | 31 | 289 | 8160 | 223 | 550 | 937 | 84.5 | 231 | 38.6 | 2.96 | 36.8 | 7.08 | 47.3 | 10.4 | 36.7 | 6.4 | 44.3 | 6.69 | 2039.73 | 3480 | 4.7 | 9.79 | 0.6 |  | 4.17 | 0.04 | <0.01 | 26.3 | 0.03
Corn20-02 | Cornudas Mountains |  | McLemore et al. (2022) | 2020-09-28 | 2021-05-19 | MRP-19114 | 32.016136 | -105.522705 | NAD27 | Otero | New Mexico | nepheline syenite |  |  | composite | mine/quarry/propect pit |  | NMOt0013 |  |  |  |  | 55.7 | 0.13 | 20.3 | 4.5 | 0.21 | 0.28 | 0.87 | 8.72 | 5.25 | 0.04 | 4.23 | 2700 | 0.032 | [5 empty] | 100.262 | 2.221515 | 2.07135 | 4.090909 |  |  | 4 | <1 | 9 | <10 | 21.7 | 13 | 0.1 |  | 0.4 |  | 1.4 | <10 | 2.9 | <5 | 31 | 3 | 33 |  | <0.2 | 62 | 6 | 171 | <5 | 21 | 166 | <0.02 | 0.4 | <5 | <5 | 8 | 12.8 | 14.1 | <0.5 | 28.3 | 0.6 | 8.26 | <5 | 1 | 34.9 | 1510 | 159 | 125 | 224 | 22.3 | 64.1 | 9.5 | 0.73 | 7.74 | 1.15 | 6.47 | 1.28 | 4.22 | 0.72 | 5.5 | 0.97 | 473.68 | 1620 | 3.2 | 10.9 | 0.64 |  | 4.52 | 0.13 | 0.02 | 26.5 | 0.07
Corn20-04 | Cornudas Mountains |  | McLemore et al. (2022) | 2020-09-28 | 2021-05-19 | MRP-19114 | 32.016136 | -105.522705 | NAD27 | Otero | New Mexico | nepheline syenite |  |  | composite | mine/quarry/propect pit |  | NMOt0013 |  |  |  |  | 57.5 | 0.15 | 18 | 5.29 | 0.24 | 0.64 | 2.08 | 6.09 | 5.3 | 0.1 | 4.3 | 300 | 0.013 | [5 empty] | 99.703 | 2.3212573 | 2.698857 | 4.809091 |  |  | 5 | <1 | 7 | 17 | 63.1 | 14 | <0.1 |  | <0.2 |  | 1.4 | <10 | 3.7 | <5 | 35.2 | 3 | 33 |  | <0.2 | 59 | 7 | 181 | <5 | 28 | 169 | <0.02 | 0.5 | <5 | <5 | 72 | 70.1 | 15.3 | <0.5 | 28.1 | <0.5 | 9 | <5 | 2 | 38.6 | 1450 | 158 | 123 | 217 | 20.7 | 60.1 | 9.5 | 0.97 | 7.76 | 1.21 | 7.04 | 1.38 | 4.56 | 0.78 | 5.9 | 0.88 | 460.78 | 1900 | 3.83 | 9.76 | 1.56 |  | 4.6 | 0.34 | 0.05 | 27.6 | 0.09
Corn20-05 | Cornudas Mountains |  | McLemore et al. (2022) | 2020-09-28 | 2021-05-19 | MRP-19114 | 32.016136 | -105.522705 | NAD27 | Otero | New Mexico | nepheline syenite |  |  | composite | mine/quarry/propect pit |  | NMOt0013 |  |  |  |  | 56.5 | 0.14 | 17.7 | 5.14 | 0.26 | 0.58 | 2.99 | 6.83 | 5.41 | 0.1 | 3.8 | 1000 | 0.025 | [5 empty] | 99.475 | 2.2658518 | 2.612862 | 4.672727 |  |  | 2 | <1 | 6 | 14 | 62.9 | 13 | <0.1 |  | 0.3 |  | 1.4 | 12 | 3 | <5 | 35 | 3 | 33 |  | <0.2 | 64 | 9 | 195 | 52 | 29 | 159 | <0.02 | 0.5 | <5 | <5 | 9 | 153 | 16.1 | <0.5 | 29.7 | 0.5 | 9.24 | <5 | 4 | 45.2 | 1440 | 168 | 117 | 208 | 19.9 | 59.4 | 9.4 | 1.05 | 8.19 | 1.31 | 7.35 | 1.61 | 5.19 | 0.92 | 6.4 | 1.09 | 446.81 | 2090 | 3.71 | 9.54 | 2.24 |  | 4.74 | 0.33 | 0.05 | 27 | 0.08
Corn20-06 | Cornudas Mountains |  | McLemore et al. (2022) | 2020-09-28 | 2021-05-19 | MRP-19114 | 32.016136 | -105.522705 | NAD27 | Otero | New Mexico | nepheline syenite |  |  | composite | mine/quarry/propect pit |  | NMOt0013 |  |  |  |  | 57.3 | 0.15 | 17.9 | 5.61 | 0.23 | 0.94 | 1.1 | 4.35 | 5.21 | 0.1 | 6.68 | 500 | 0.05 | [5 empty] | 99.62 | 2.4028257 | 2.915613 | 5.1 |  |  | 7 | <1 | 13 | 20 | 75.3 | 16 | 0.2 |  | 0.5 |  | 1.6 | <10 | 4.6 | 6 | 44.9 | 3 | 45 |  | <0.2 | 30 | 24 | 215 | <5 | 26 | 200 | <0.02 | 1.6 | <5 | <5 | 9 | 91.8 | 14.5 | <0.5 | 31.9 | 1.4 | 28.3 | 15 | 11 | 62.2 | 2480 | 169 | 110 | 192 | 19.8 | 58.1 | 9.3 | 0.93 | 8.47 | 1.45 | 9.81 | 2.11 | 7.64 | 1.34 | 9.5 | 1.38 | 431.83 | 1900 | 4.05 | 9.65 | 0.83 |  | 4.56 | 0.51 | 0.05 | 28 | 0.08
Corn20-07 | Cornudas Mountains |  | McLemore et al. (2022) | 2020-09-28 | 2021-05-19 | MRP-19114 | 32.016136 | -105.522705 | NAD27 | Otero | New Mexico | nepheline syenite |  |  | composite | mine/quarry/propect pit |  | NMOt0013 |  |  |  |  | 57.8 | 0.15 | 18.4 | 5.56 | 0.27 | 0.24 | 1.02 | 8.13 | 5.45 | 0.1 | 1.99 | 200 | 0.009 | [5 empty] | 99.119 | 2.4140572 | 2.859948 | 5.054545 |  |  | 8 | <1 | 26 | <10 | 68.1 | 12 | 0.1 |  | 0.5 |  | 1.5 | <10 | 3.3 | 5 | 36.3 | 4 | 47 |  | <0.2 | 49 | 18 | 260 | <5 | 23 | 164 | <0.02 | 0.6 | <5 | <5 | 10 | 25.9 | 25.6 | <0.5 | 28.5 | 0.5 | 9.1 | <5 | 3 | 69.3 | 2120 | 163 | 167 | 292 | 28 | 77.8 | 12.1 | 1.3 | 11.4 | 2 | 12.5 | 2.68 | 8.52 | 1.5 | 10.9 | 1.72 | 629.42 | 2140 | 4.01 | 9.85 | 0.75 |  | 4.68 | 0.13 | 0.05 | 27.9 | 0.09
Corn20-08 | Cornudas Mountains |  | McLemore et al. (2022) | 2020-09-29 | 2021-05-19 | MRP-19114 | 32.018394 | -105.530935 | NAD27 | Otero | New Mexico | nepheline syenite |  |  | composite | natural exposure/outcrop | [6 empty] | 59.7 | 0.24 | 18.7 | 4.68 | 0.23 | 0.35 | 1.61 | 6.97 | 5.41 | 0.13 | 1.66 | 400 | 0.007 | [5 empty] | 99.687 | 2.1909816 | 2.262744 | 4.254545 |  |  | 3 | <1 | <5 | 13 | 465 | 11 | <0.1 |  | 0.3 |  | 1.5 | <10 | 2.2 | <5 | 30.2 | 3 | 25 |  | <0.2 | 33 | 7 | 172 | 10 | 26 | 116 | <0.02 | 0.5 | <5 | <5 | 9 | 199 | 14.2 | <0.5 | 25.5 | <0.5 | 7.53 | <5 | 2 | 36.4 | 1130 | 138 | 110 | 190 | 19 | 53.5 | 8.1 | 1.25 | 6.94 | 1.13 | 6.44 | 1.28 | 4.31 | 0.69 | 5 | 0.78 | 408.42 | 1790 | 3.29 | 10.1 | 1.22 |  | 4.69 | 0.19 | 0.07 | 28.5 | 0.13
Corn20-09 | Cornudas Mountains |  | McLemore et al. (2022) | 2020-09-29 | 2021-05-19 | MRP-19114 | 32.02759 | -105.547222 | NAD27 | Otero | New Mexico | nepheline syenite |  |  | composite | natural exposure/outcrop | [6 empty] | 58.3 | 0.39 | 19.6 | 3.99 | 0.12 | 0.27 | 1.76 | 6.13 | 6.4 | 0.1 | 2.78 | 200 | 0.008 | [5 empty] | 99.848 | 2.0489763 | 1.764567 | 3.627273 |  |  | 5 | <1 | <5 | 13 | 445 | 9 | <0.1 |  | <0.2 |  | 2 | <10 | 1.2 | <5 | 28.2 | 2 | 20 |  | <0.2 | 22 | 6 | 139 | <5 | 15 | 92.8 | <0.02 | 0.4 | <5 | <5 | 6 | 238 | 9.6 | <0.5 | 15.3 | <0.5 | 4.52 | <5 | 3 | 33.6 | 869 | 84 | 65.1 | 129 | 14.5 | 46.1 | 8.6 | 1.6 | 7.6 | 1.2 | 6.69 | 1.24 | 3.88 | 0.6 | 3.8 | 0.56 | 290.47 | 917 | 2.89 | 10.6 | 1.33 |  | 5.55 | 0.15 | 0.05 | 28 | 0.23
Corn20-10 | Cornudas Mountains |  | McLemore et al. (2022) | 2020-09-29 | 2021-05-19 | MRP-19114 | 32.033751 | -105.543351 | NAD27 | Otero | New Mexico | syenite |  |  | composite | natural exposure/outcrop | [6 empty] | 57.9 | 0.4 | 18.2 | 4.32 | 0.25 | 0.45 | 1.8 | 6.82 | 5.66 | 0.13 | 2.92 | 200 | 0.009 | [5 empty] | 98.859 | 2.0688984 | 2.046456 | 3.927273 |  |  | 3 | <1 | 8 | <10 | 379 | 10 | 0.1 |  | 0.3 |  | 1.2 | <10 | 2.6 | <5 | 34.1 | 3 | 27 |  | <0.2 | 44 | 12 | 224 | 8 | 21 | 147 | <0.02 | 0.5 | <5 | <5 | 6 | 217 | 17.4 | <0.5 | 27.3 | <0.5 | 7.99 | <5 | <1 | 48.6 | 1330 | 193 | 123 | 227 | 23 | 70.3 | 11.8 | 1.71 | 11.2 | 1.7 | 9.09 | 1.79 | 5.51 | 0.79 | 5.7 | 0.88 | 493.47 | 2050 | 3.2 | 10.1 | 1.38 |  | 5.09 | 0.27 | 0.07 | 28.6 | 0.25
Corn20-11 | Cornudas Mountains |  | McLemore et al. (2022) | 2020-09-29 | 2021-05-19 | MRP-19114 | 32.033239 | -105.542765 | NAD27 | Otero | New Mexico | syenite |  |  | composite | float/colluvium/talus | [6 empty] | 57.2 | 0.16 | 18.1 | 5.75 | 0.29 | 0.27 | 1.04 | 8.05 | 5.39 | 0.1 | 1.96 | 200 | 0.011 | [5 empty] | 98.321 | 2.4505775 | 2.999475 | 5.227273 |  |  | 1 | <1 | 13 | 13 | 120 | 19 | 0.2 |  | 0.5 |  | 1.4 | <10 | 3.2 | 6 | 38.1 | 2 | 43 |  | <0.2 | 65 | 8 | 250 | <5 | 34 | 158 | <0.02 | 0.5 | <5 | <5 | 14 | 69.8 | 22 | <0.5 | 39.7 | 0.6 | 12.2 | <5 | 2 | 56.5 | 1930 | 210 | 150 | 262 | 25.5 | 70.6 | 11 | 1.07 | 9.8 | 1.62 | 9.51 | 2.12 | 6.8 | 1.17 | 8 | 1.35 | 560.54 | 2310 | 4.19 | 9.98 | 0.8 |  | 4.72 | 0.15 | 0.05 | 28.2 | 0.09
Corn20-12 | Cornudas Mountains |  | McLemore et al. (2022) | 2020-09-29 | 2021-05-19 | MRP-19114 | 32.039244 | -105.545798 | NAD27 | Otero | New Mexico | breccia |  |  | composite | mine dump/waste rock | [6 empty] | 76.5 | 0.21 | 10.1 | 3.61 | <0.01 | 0.22 | 1.41 | 0.04 | 0.25 | 0.05 | 5.67 | 800 | 0.03 | [5 empty] | 98.09 | 1.4759857 | 1.940013 | 3.281818 |  |  | 5 | <1 | 23 | <10 | 279 | 10 | 2.6 |  | 0.3 |  | 3.6 | 10 | 0.5 | 22 | 49.9 | 8 | 115 |  | <0.2 | 25 | 18 | 1270 | 29 | 250 | 19.8 | <0.02 | 4.7 | <5 | 6 | 52 | 147 | 128 | <0.5 | 267 | 2.2 | 75.3 | 62 | 17 | 229 | 3460 | 373 | 705 | 1080 | 103 | 279 | 43.5 | 3.25 | 44.2 | 6.87 | 38.2 | 7.54 | 22.8 | 3.47 | 21.8 | 2.98 | 2361.61 | 47 | 2.65 | 5.46 | 1.04 |  | 0.23 | 0.12 | 0.03 | 37.2 | 0.12
Corn20-13 | Cornudas Mountains |  | McLemore et al. (2022) | 2020-09-29 | 2021-05-19 | MRP-19114 | 32.039112 | -105.544812 | NAD27 | Otero | New Mexico | breccia |  |  | composite | natural exposure/outcrop | [6 empty] | 69.5 | 0.64 | 12.4 | 0.75 | <0.01 | 1.8 | 3.83 | 0.03 | 0.21 | 0.23 | 9.56 | 700 | 0.031 | [5 empty] | 98.981 | 0.8165775 | -0.060525 | 0.6818182 |  |  | 4 | <1 | 6 | 12 | 693 | <5 | 0.2 |  | 0.3 |  | 1.2 | 19 | 0.5 | 6 | 20.5 | 4 | 12 |  | <0.2 | 21 | 4 | 70.2 | <5 | 19 | 9.4 | 0.02 | 0.6 | <5 | <5 | 5 | 492 | 5.3 | <0.5 | 13.6 | 1.5 | 5.89 | 29 | 3 | 35.6 | 456 | 57 | 73.5 | 145 | 16.6 | 56.7 | 9.5 | 1.7 | 8.02 | 1.27 | 6.57 | 1.34 | 4.18 | 0.6 | 4.1 | 0.65 | 329.73 | 19 | 0.54 | 6.71 | 2.89 |  | 0.19 | 1.05 | 0.11 | 33.7 | 0.38
Corn20-14 | Cornudas Mountains |  | McLemore et al. (2022) | 2020-09-29 | 2021-05-19 | MRP-19114 | 32.044395 | -105.53941 | NAD27 | Otero | New Mexico | sandstone |  |  | composite | natural exposure/outcrop | [6 empty] | 76.6 | 0.22 | 11.4 | 3.99 | 0.02 | 0.08 | 0.51 | 0.08 | 0.05 | 0.06 | 4.99 | 300 | 0.051 | [5 empty] | 98.051 | 1.6430763 | 2.133567 | 3.627273 |  |  | 5 | <1 | 47 | <10 | 79.9 | <5 | 3.4 |  | <0.2 |  | 1.2 | 13 | 0.2 | 25 | 52.2 | 3 | 189 |  | <0.2 | <10 | 124 | 1750 | 13 | 93 | 5.8 | 0.19 | 9.3 | 16 | <5 | 82 | 113 | 229 | <0.5 | 435 | 0.9 | 90.5 | 51 | 11 | 321 | 5090 | 27 | 164 | 287 | 26.3 | 76.2 | 22.5 | 2.2 | 26.7 | 6.33 | 50.2 | 11.2 | 36.7 | 5.82 | 38.5 | 5.34 | 758.99 | 139 | 2.87 | 6.09 | 0.4 |  | 0.05 | 0.03 | 0.03 | 36.3 | 0.12
Corn20-16avg | Cornudas Mountains |  | McLemore et al. (2022) | 2020-09-29 | 2021-05-19 | MRP-19114 | 32.047324 | -105.541787 | NAD27 | Otero | New Mexico | syenite |  |  | composite | natural exposure/outcrop | [6 empty] | 54.65 | 0.885 | 17.75 | 12.75 | 0.19 | 0.275 | 0.51 | 0.625 | 4 | 0.24 | 7.295 | 450 | 0.012 | [5 empty] | 99.182 | 4.3258425 | 7.658325 | 11.59091 |  |  | 3 | <1 | 21.5 | 15 | 842 | 7 | <0.1 |  | 0.2 |  | 3.4 | <10 | 1.6 | <5 | 25.1 | 2 | 14 |  | <0.2 | 10.5 | 27.5 | 103.5 | <5 | 16 | 86.05 | <0.02 | 0.5 | <5 | <5 | 3 | 251 | 7.25 | <0.5 | 14.9 | <0.5 | 7.88 | 44.5 | 3.5 | 31.95 | 664 | 321 | 73.25 | 130 | 14.9 | 48.45 | 8.5 | 2.39 | 7.42 | 1.115 | 6.04 | 1.19 | 3.48 | 0.53 | 3.55 | 0.565 | 301.38 | 1420 | 9.05 | 9.53 | 0.37 |  | 3.43 | 0.145 | 0.11 | 26.05 | 0.53
Corn20-17 | Cornudas Mountains |  | McLemore et al. (2022) | 2020-09-29 | 2021-05-19 | MRP-19114 | 32.047324 | -105.541787 | NAD27 | Otero | New Mexico | syenite |  |  | composite | natural exposure/outcrop | [6 empty] | 63.5 | 0.76 | 20.6 | 1.19 | <0.01 | 0.31 | 0.52 | 0.21 | 4.81 | 0.19 | 6.65 | 500 | <0.005 | [5 empty] | 98.74 | 1.3414403 | -0.137673 | 1.081818 |  |  | 1 | <1 | <5 | 11 | 863 | <5 | 0.1 |  | <0.2 |  | 0.7 | <10 | 1.3 | <5 | 26.1 | 1 | 12 |  | <0.2 | 12 | <2 | 93.4 | 8 | 8 | 91.5 | <0.02 | 0.3 | <5 | <5 | 2 | 125 | 7.1 | <0.5 | 14.2 | <0.5 | 3.68 | 17 | 2 | 17.3 | 592 | 39 | 62.7 | 111 | 11.8 | 37.1 | 5.6 | 1.89 | 4.68 | 0.68 | 3.44 | 0.69 | 1.93 | 0.29 | 2 | 0.26 | 244.06 | 17 | 0.9 | 11.2 | 0.38 |  | 4.2 | 0.18 | 0.1 | 30.8 | 0.46
Corn20-18 | Cornudas Mountains |  | McLemore et al. (2022) | 2020-09-29 | 2021-05-19 | MRP-19114 | 32.047324 | -105.541787 | NAD27 | Otero | New Mexico | syenite |  |  | composite | natural exposure/outcrop | [6 empty] | 63 | 0.78 | 20.6 | 1.6 | 0.03 | 0.4 | 0.54 | 0.37 | 4.63 | 0.28 | 6.76 | 700 | 0.008 | [5 empty] | 98.998 | 1.452292 | 0.13428 | 1.454545 |  |  | 7 | <1 | <5 | 10 | 805 | <5 | <0.1 |  | <0.2 |  | 0.8 | <10 | 1.9 | <5 | 28.2 | 1 | 12 |  | <0.2 | 12 | <2 | 120 | <5 | 41 | 105 | <0.02 | 0.2 | <5 | <5 | 3 | 766 | 7.2 | <0.5 | 14.3 | <0.5 | 3.76 | 20 | 4 | 15.3 | 597 | 55 | 83.5 | 124 | 12.6 | 38.1 | 5.9 | 1.57 | 4.29 | 0.6 | 3.26 | 0.57 | 1.57 | 0.25 | 1.6 | 0.25 | 278.06 | 168 | 1.16 | 11.2 | 0.41 |  | 4.02 | 0.22 | 0.13 | 30.1 | 0.47
Corn20-19 | Cornudas Mountains |  | McLemore et al. (2022) | 2020-09-29 | 2021-05-19 | MRP-19114 | 32.047324 | -105.541787 | NAD27 | Otero | New Mexico | syenite |  |  | composite | natural exposure/outcrop | [6 empty] | 46.5 | 0.7 | 15.6 | 22.2 | 1.11 | 0.3 | 0.35 | 0.28 | 3.16 | 0.13 | 8.46 | 200 | 0.012 | [5 empty] | 98.802 | 6.774414 | 14.02326 | 20.18182 |  |  | 2 | <1 | 13 | 20 | 1590 | 8 | <0.1 |  | 0.3 |  | 7.2 | <10 | 1.8 | <5 | 24.6 | 1 | 12 |  | <0.2 | 12 | 28 | 87.4 | <5 | 20 | 68.1 | <0.02 | 0.5 | <5 | <5 | 2 | 447 | 6 | <0.5 | 12.9 | <0.5 | 6.76 | 39 | 2 | 24.3 | 558 | 444 | 61.9 | 110 | 11.6 | 36.9 | 7.1 | 1.74 | 6.14 | 0.93 | 5.17 | 0.94 | 2.54 | 0.4 | 2.7 | 0.41 | 248.47 | 9200 | 11.6 | 8.33 | 0.26 |  | 2.75 | 0.15 | 0.06 | 22.5 | 0.41
Corn20-20 | Cornudas Mountains |  | McLemore et al. (2022) | 2020-09-29 | 2021-05-19 | MRP-19114 | 32.047324 | -105.541787 | NAD27 | Otero | New Mexico | syenite |  |  | composite | natural exposure/outcrop | [6 empty] | 62.2 | 1.11 | 19.6 | 3.13 | 0.03 | 0.34 | 0.35 | 0.34 | 4.66 | 0.17 | 7.04 | 500 | 0.113 | [5 empty] | 99.083 | 1.8164581 | 1.194129 | 2.845455 |  |  | 4 | <1 | 8 | 11 | 823 | <5 | 0.1 |  | <0.2 |  | 0.8 | <10 | 1 | <5 | 27.8 | 2 | 16 |  | <0.2 | 10 | 13 | 115 | <5 | 14 | 98.3 | <0.02 | 0.5 | <5 | <5 | 3 | 294 | 7.9 | <0.5 | 15.9 | <0.5 | 5.57 | 30 | 2 | 33 | 717 | 53 | 88.3 | 160 | 16.7 | 51.8 | 9 | 2.54 | 7.32 | 1.09 | 6.3 | 1.21 | 3.78 | 0.59 | 4 | 0.65 | 353.28 | 241 | 2.29 | 10.6 | 0.27 |  | 4.07 | 0.18 | 0.08 | 30.3 | 0.66
Corn20-23 | Cornudas Mountains |  | McLemore et al. (2022) | 2020-12-16 | 2021-05-19 | MRP-19114 | 32.015396 | -105.522955 | NAD27 | Otero | New Mexico | marble outcrop |  |  | composite | natural exposure/outcrop |  | NMOt0017 |  |  |  |  | 20.6 | 0.05 | 0.94 | 0.59 | 0.02 | 0.53 | 42.6 | 0.31 | 0.18 | 0.06 | 33.9 | 500 | 0.04 | [5 empty] | 99.82 | 0.2060483 | 0.349047 | 0.5363636 |  |  | 5 | <1 | <5 | <10 | 89.8 | <5 | <0.1 |  | 0.3 |  | 1.3 | 19 | 0.5 | <5 | 1.7 | <1 | 2 |  | <0.2 | <10 | 3 | 12.4 | 14 | 5 | 6.3 | <0.02 | 0.2 | <5 | <5 | <1 | 332 | 0.8 | <0.5 | 3.2 | <0.5 | 4.83 | 7 | <1 | 9.5 | 77.9 | 24 | 11.3 | 14.9 | 1.88 | 6.7 | 1.1 | 0.19 | 1.11 | 0.18 | 1.07 | 0.24 | 0.7 | 0.1 | 0.7 | 0.08 | 40.25 | 144 | 0.42 | 0.49 | 32.1 |  | 0.18 | 0.3 | 0.03 | 10.1 | 0.03
Corn20-27avg | Cornudas Mountains |  | McLemore et al. (2022) | 2020-09-28 | 2021-05-19 | MRP-19114 | 32.016136 | -105.522705 | NAD27 | Otero | New Mexico | nepheline syenite |  |  | single/grab | natural exposure/outcrop |  | NMOt0013 |  |  |  |  | 57.35 | 0.105 | 18.65 | 4.125 | 0.24 | 0.79 | 1.55 | 4.12 | 5.095 | 0.04 | 6.895 | 350 | 0.097 | [5 empty] | 99.057 | 2.03845125 | 1.8968625 | 3.75 |  |  | 6.5 | <1 | 8 | 21.5 | 84.55 | 14 | 0.1 |  | 0.5 |  | 1.3 | <10 | 3 | 7 | 40.8 | 2 | 43 |  | <0.2 | 41 | 21 | 181 | 5 | 24 | 146 | <0.02 | 0.95 | <5 | <5 | 7.5 | 101 | 12.7 | <0.5 | 24.8 | 0.9 | 26.25 | 13.5 | 10 | 51.95 | 2500 | 149.5 | 88.1 | 147.5 | 15.15 | 45.2 | 7.5 | 0.83 | 6.68 | 1.14 | 7.675 | 1.81 | 6.41 | 1.055 | 7.75 | 1.195 | 337.995 | 1870 | 2.955 | 9.92 | 1.145 |  | 4.32 | 0.445 | 0.025 | 27.25 | 0.06
Corn20-28 | Cornudas Mountains |  | McLemore et al. (2022) | 2020-09-29 | 2021-05-19 | MRP-19114 | 32.047324 | -105.541787 | NAD27 | Otero | New Mexico | Fe vein in syenite |  |  | composite | natural exposure/outcrop | [6 empty] | 55.7 | 0.39 | 15.8 | 12.8 | 0.83 | 0.18 | 0.71 | 1.73 | 3.67 | 0.05 | 6.74 | 200 | 0.007 | [5 empty] | 98.607 | 4.242836 | 7.77924 | 11.63636 |  |  | 5 | <1 | 22 | 16 | 1230 | 5 | 0.2 |  | 0.5 |  | 1.7 | <10 | 1.5 | 6 | 29.1 | 2 | 22 |  | <0.2 | <10 | 23 | 148 | 6 | 24 | 96.1 | <0.02 | 0.9 | <5 | <5 | 2 | 180 | 10.6 | <0.5 | 25.6 | 0.6 | 13.6 | 55 | 3 | 26.1 | 1040 | 376 | 110 | 199 | 19.1 | 50.8 | 7.2 | 1.26 | 5.96 | 0.9 | 4.51 | 0.91 | 2.9 | 0.44 | 3.1 | 0.54 | 406.62 | 6760 | 9.18 | 8.5 | 0.54 |  | 3.18 | 0.09 | 0.03 | 26.7 | 0.23
Corn20-29 | Cornudas Mountains |  | McLemore et al. (2022) | 2020-12-18 | 2021-05-19 | MRP-19114 | 32.023677 | -105.527587 | NAD27 | Otero | New Mexico | jasperoid |  |  | composite | natural exposure/outcrop |  | NMOt0012 |  |  |  |  | 20.4 | 0.13 | 1.73 | 1.54 | 0.03 | 2.83 | 41 | 0.23 | 0.07 | 0.13 | 30.7 | 1100 | 0.056 | [5 empty] | 98.846 | 0.5020048 | 0.943632 | 1.4 |  |  | 5 | <1 | 6 | 17 | 9.7 | <5 | <0.1 |  | 0.9 |  | 2.3 | 29 | 0.3 | <5 | 2.6 | <1 | 4 |  | <0.2 | <10 | <2 | 3.2 | 9 | <5 | 2.9 | <0.02 | 0.5 | 5 | <5 | <1 | 290 | <0.5 | <0.5 | 3.4 | <0.5 | 2.07 | 27 | 1 | 32.2 | 162 | 14 | 22.8 | 38 | 6.26 | 24 | 5.8 | 1.13 | 5.41 | 0.78 | 4.56 | 0.86 | 2.62 | 0.34 | 2.2 | 0.32 | 115.08 | 225 | 1.13 | 0.93 | 31 |  | 0.1 | 1.66 | 0.07 | 10.1 | 0.07
Corn20-30 | Cornudas Mountains |  | McLemore et al. (2022) | 2020-12-18 | 2021-05-19 | MRP-19114 | 32.023677 | -105.527587 | NAD27 | Otero | New Mexico | jasperoid |  |  | composite | natural exposure/outcrop |  | NMOt0012 |  |  |  |  | 60.9 | 0.94 | 13.3 | 5.35 | 0.02 | 2.53 | 7.56 | 2.21 | 2.99 | 0.18 | 3.68 | 1000 | 0.207 | [5 empty] | 99.867 | 2.1048295 | 2.950155 | 4.863636 |  |  | 8 | <1 | 8 | 15 | 115 | <5 | <0.1 |  | <0.2 |  | 9.8 | 147 | 7.9 | 7 | 15.9 | 2 | 10 |  | <0.2 | 52 | <2 | 22.6 | 43 | 22 | 90 | <0.02 | 0.2 | 13 | <5 | 2 | 559 | 1.7 | <0.5 | 15.8 | 0.6 | 4.01 | 108 | 1 | 43.2 | 381 | 32 | 49.6 | 89.8 | 11.5 | 39.6 | 7.2 | 1.51 | 7.51 | 1.18 | 6.79 | 1.44 | 4.12 | 0.61 | 4.1 | 0.67 | 225.63 | 143 | 3.81 | 7.05 | 5.54 |  | 2.58 | 1.42 | 0.08 | 29.3 | 0.55
Corn20-31 | Cornudas Mountains |  | McLemore et al. (2022) | 2020-12-18 | 2021-05-19 | MRP-19114 | 32.023677 | -105.527587 | NAD27 | Otero | New Mexico | phonolite |  |  | composite | natural exposure/outcrop |  | NMOt0012 |  |  |  |  | 1.76 | <0.01 | 0.07 | 0.26 | 0.01 | 0.29 | 54.4 | 0.05 | <0.01 | 0.05 | 42.8 | 200 | 0.007 | [5 empty] | 99.697 | 0.0737612 | 0.169308 | 0.2363636 |  |  | 4 | <1 | <5 | <10 | 3 | <5 | <0.1 |  | 0.3 |  | <0.5 | <10 | 0.1 | <5 | 0.1 | <1 | <1 |  | <0.2 | <10 | <2 | 0.2 | <5 | <5 | 0.6 | <0.02 | <0.1 | <5 | <5 | 3 | 337 | <0.5 | <0.5 | 0.1 | <0.5 | 1.28 | <5 | <1 | 7.7 | 3.2 | 10 | 2.3 | 3.4 | 0.57 | 2.3 | 0.7 | 0.09 | 0.58 | 0.1 | 0.7 | 0.14 | 0.43 | 0.06 | 0.4 | 0.08 | 11.85 | 51 | 0.19 | 0.02 | 40.6 |  | 0.02 | 0.16 | 0.03 | 0.86 | <0.01
Corn20-32 | Cornudas Mountains |  | McLemore et al. (2022) | 2020-12-18 | 2021-05-19 | MRP-19114 | 32.023677 | -105.527587 | NAD27 | Otero | New Mexico | claystone |  |  | composite | natural exposure/outcrop |  | NMOt0012 |  |  |  |  | 55 | 0.84 | 9.27 | 4.68 | 0.04 | 6 | 10.8 | 2.62 | 2.09 | 0.21 | 7.85 | 400 | 0.126 | [5 empty] | 99.526 | 1.7241966 | 2.687094 | 4.254545 |  |  | 4 | <1 | 6 | 22 | 87.2 | <5 | <0.1 |  | 0.3 |  | 12 | 133 | 2.2 | <5 | 13.6 | 2 | 20 |  | <0.2 | 45 | <2 | 49.6 | 49 | 10 | 63.4 | <0.02 | 0.4 | 11 | <5 | 2 | 509 | 3.5 | <0.5 | 22.9 | <0.5 | 7.3 | 70 | 1 | 49.9 | 814 | 60 | 62.4 | 115 | 14.2 | 50 | 9.5 | 1.78 | 9.03 | 1.38 | 7.87 | 1.64 | 4.54 | 0.64 | 4.7 | 0.75 | 283.43 | 340 | 3.32 | 4.97 | 7.88 |  | 1.8 | 3.38 | 0.1 | 26.2 | 0.49
Corn20-33avg | Cornudas Mountains |  | McLemore et al. (2022) | 2020-12-18 | 2021-05-19 | MRP-19114 | 32.02384 | -105.527451 | NAD27 | Otero | New Mexico | phonolite |  |  | composite | natural exposure/outcrop |  | NMOt0022 |  |  |  |  | 54.75 | 0.115 | 11.85 | 15.65 | 0.24 | 0.07 | 0.785 | 10.55 | 3.57 | <0.01 | 0.975 | 100 | 0.011 | [5 empty] | 98.566 | 4.8178655 | 9.847395 | 14.22727 |  |  | 4 | <1 | 6 | <10 | 17.35 | 17 | 0.7 |  | 0.8 |  | 0.6 | <10 | 2.85 | 22 | 55.25 | 5 | 123 |  | <0.2 | 53.5 | 5.5 | 225.5 | <5 | 78.5 | 235 | <0.02 | 0.45 | <5 | <5 | 91.5 | 32.85 | 21.85 | <0.5 | 31.55 | 0.8 | 11.05 | <5 | 3.5 | 77.85 | 5000 | 141 | 202.5 | 357 | 33.8 | 91.55 | 14.55 | 1.13 | 12.6 | 2.19 | 12.9 | 2.66 | 8.63 | 1.475 | 10.8 | 1.665 | 753.45 | 1955 | 11.6 | 6.335 | 0.58 |  | 3.095 | 0.02 | <0.01 | 26.15 | 0.07
Corn20-34 | Cornudas Mountains |  | McLemore et al. (2022) | 2020-12-18 | 2021-05-19 | MRP-19114 | 32.02384 | -105.527451 | NAD27 | Otero | New Mexico | phonolite |  |  | single/grab | natural exposure/outcrop |  | NMOt0022 |  |  |  |  | 54.1 | 0.1 | 13.6 | 13.5 | 0.33 | 0.04 | 0.64 | 11.6 | 3.43 | <0.01 | 0.63 | 100 | 0.012 | [5 empty] | 97.982 | 4.323195 | 8.34255 | 12.27273 |  |  | 1 | <1 | 8 | <10 | 10.6 | 25 | 0.7 |  | 0.8 |  | <0.5 | <10 | 2.5 | 17 | 63.2 | 6 | 160 |  | <0.2 | 48 | 8 | 329 | <5 | 59 | 249 | <0.02 | 0.5 | <5 | <5 | 84 | 12.7 | 35.5 | <0.5 | 26.7 | 1 | 13 | <5 | 7 | 162 | 6830 | 159 | 360 | 658 | 62.4 | 178 | 29.2 | 2.21 | 24.4 | 4.37 | 27 | 5.61 | 18.7 | 3.07 | 22.3 | 3.21 | 1398.47 | 2620 | 9.17 | 7.03 | 0.44 |  | 2.86 | 0.02 | <0.01 | 24.8 | 0.06
Corn20-35 | Cornudas Mountains |  | McLemore et al. (2022) | 2020-12-18 | 2021-05-19 | MRP-19114 | 32.02384 | -105.527451 | NAD27 | Otero | New Mexico | phonolite |  |  | single/grab | natural exposure/outcrop |  | NMOt0022 |  |  |  |  | 11.7 | 0.06 | 1.14 | 0.99 | 0.03 | 0.78 | 48.5 | 0.18 | 0.35 | 0.09 | 36 | 700 | 0.038 | [5 empty] | 99.858 | 0.3240963 | 0.605367 | 0.9 |  |  | 4 | <1 | <5 | 58 | 12.3 | <5 | 0.3 |  | 0.6 |  | <0.5 | 17 | 0.8 | <5 | 1.5 | <1 | <1 |  | <0.2 | <10 | 5 | 1.7 | <5 | <5 | 16.2 | <0.02 | 0.1 | <5 | <5 | <1 | 280 | <0.5 | <0.5 | 2 | <0.5 | 0.93 | 14 | <1 | 15.9 | 27.4 | 24 | 8.2 | 11.2 | 1.7 | 6.3 | 1.3 | 0.31 | 1.71 | 0.24 | 1.53 | 0.33 | 1 | 0.16 | 0.9 | 0.13 | 35.01 | 242 | 0.72 | 0.63 | 37 |  | 0.35 | 0.46 | 0.04 | 5.78 | 0.03
CORN31 | Wind Mountain |  | McLemore et al. (2022) |  | 1998 |  | 32.016132 | -105.522705 | NAD27 | Otero | New Mexico | nepheline syenite, TSNP2 |  |  | single/grab | natural exposure/outcrop |  | NMOt0013 |  |  |  |  | 60.1 | 0.18 | 17.7 | 5.09 | 0.21 | 0.24 | 1.16 | 6.83 | 5.44 | 0.09 | 1.02 | [7 empty] | 98.06 | 2.2523333 | 2.579697 | 4.627273 |  |  | <2 | 2.5 | 6.1 |  | 182 | 8 |  |  | 1.7 |  | <1 | 30 | 13 | <1 | 27 |  | 13 |  |  |  | 4 | 96 | <1 | 15 | 115 |  | 0.3 | 1.2 |  |  | 60 | 6.1 |  | 11 |  | 3.8 | 6 | <1 | 24 | 744 | 95 | 67 | 85 |  | 24 | 4.1 | 0.7 |  | 0.5 |  |  |  |  | 2.6 | 0.55 | 184.45
CORN33 | Wind Mountain |  | McLemore et al. (2022) |  | 1998 |  | 32.016132 | -105.522705 | NAD27 | Otero | New Mexico | nepheline syenite, TSNP2 |  |  | single/grab | natural exposure/outcrop |  | NMOt0013 |  |  |  |  | 59.4 | 0.18 | 18.4 | 5.64 | 0.27 | 0.48 | 1.28 | 7.72 | 5.33 | 0.09 | 2.06 | [7 empty] | 100.85 | 2.4356868 | 2.913012 | 5.127273 |  |  | <2 | 7 | 5.5 |  | 103 | 21 |  |  | 1.9 |  | <1 | 22 | 18 | 1 | 29 |  | 27 |  |  |  | 12 | 214 | <1 | 101 | 160 |  | 1.1 | 1.2 |  |  | 64 | 14 |  | 26 |  | 9.8 | 7 | <1 | 53 | 1759 | 125 | 110 | 140 |  | 30 | 6 | 0.9 |  | <0.5 |  |  |  |  | 5.6 | 0.96 | 293.46
CORN34 | Wind Mountain |  | McLemore et al. (2022) |  | 1998 |  | 32.016132 | -105.522705 | NAD27 | Otero | New Mexico | nepheline syenite, TSNP2 |  |  | single/grab | natural exposure/outcrop |  | NMOt0013 |  |  |  |  | 58 | 0.08 | 17.7 | 4.58 | 0.27 | 0.19 | 0.73 | 8.04 | 5.48 | 0.08 | 3.35 | [7 empty] | 98.5 | 2.1144446 | 2.241414 | 4.163636 |  |  | <2 | 10.9 | 5.8 |  | 89 | 33 |  |  | 3 |  | <1 | 13 | 3 | 7 | 32 |  | 46 |  |  |  | 12 | 360 | <1 | 225 | 200 |  | 0.8 | 0.3 |  |  | 62 | 26 |  | 51 |  | 18 | 5 | <1 | 138 | 2843 | 250 | 200 | 240 |  | 54 | 9.9 | 1.1 |  | 2.3 |  |  |  |  | 11 | 1.76 | 520.06
CORN804 | Cornudas Mountains |  | McLemore et al. (2022) | 2020-12-18 | 2021-05-19 | MRP-19114 | 32.042853 | -105.582053 | NAD27 | Otero | New Mexico | phonolite |  |  | composite | natural exposure/outcrop |  | NMOt0013 |  |  |  |  | 59.5 | 0.2 | 19.2 | 3.09 | 0.27 | 0.07 | 0.96 | 8.21 | 5.27 | <0.01 | 1.75 | 100 | 0.03 | [5 empty] | 98.55 | 1.7858433 | 1.185597 | 2.809091 |  |  | 2 | <1 | 11 | <10 | 44.4 | 18 | 0.1 |  | 0.5 |  | <0.5 | <10 | 3.9 | <5 | 43.2 | 2 | 43 |  | <0.2 | 53 | 18 | 332 | 17 | 34 | 239 | <0.02 | 0.6 | <5 | <5 | 7 | 33.5 | 20.9 | <0.5 | 50.7 | 0.8 | 14.1 | <5 | 5 | 58.6 | 1860 | 206 | 158 | 260 | 23.4 | 65.1 | 9.4 | 1 | 8.69 | 1.57 | 9.54 | 2.03 | 6.65 | 1.08 | 8 | 1.15 | 555.61 | 2120 | 2.24 | 10.2 | 0.71 |  | 4.45 | 0.04 | 0.01 | 28.1 | 0.12
7369 | Wind Mountain |  | McLemore et al. (2022) |  | 1998 |  | 32.01539 | -105.52223 | NAD27 | Otero | New Mexico | mineralized vein |  |  | composite | natural exposure/outcrop | [30 empty] | <2 | 10.7 | 21 |  | 710 | 24 |  |  | 3.4 |  | <1 | 24 | <1 | 33 |  |  | 95 |  |  |  | 30 |  | 418 | 938 | 370 |  | 2.9 | 0.3 |  | <0.01 | 62 | 110 |  | 350 |  | 82 | 10 | <1 | 256 |  | 308 | 580 | 710 |  | 140 | 29 | 2.5 |  | 5.5 |  |  |  |  | 24.4 | 3.56 | 1494.96
Corn40 | Cornudas |  | McLemore et al. (2022) |  | 2021-07-05 | RE21127300 | 32.042898 | -105.53921 | NAD27 | Otero | New Mexico | phonolite plug |  |  | composite | natural exposure/outcrop | [6 empty] | 57.73 | 0.25 | 17.97 | 4.5 | 0.31 | 0.47 | 2.31 | 6.47 | 5.05 | 0.08 | 4.05 | 1270 | 0.01 |  |  |  | 0.29 |  | 99.617 | 2.1762 | 2.10618 | 4.090909 |  |  | <1 | <0.5 | 4.8 |  | 268 |  | 0.22 |  | 0.6 |  | 3 | 10 | 59.7 | 1 | 49.3 | <5 | 56.4 | 0.009 | 0.034 | 60 | 11 | 440 | <1 | 41 | 242 | <0.001 | 0.26 | 0.6 | 0.6 | 13 | 170.5 | 32.2 | 0.01 | 62.1 | 0.13 | 17 | 8 | 1 | 99.4 | 2450 | 288 | 205 | 368 | 37.9 | 114.5 | 19.5 | 1.48 | 15 | 2.66 | 17.2 | 3.42 | 10.45 | 1.53 | 10.95 | 1.71 | 809.3
Corn45 | Cornudas |  | McLemore et al. (2022) |  | 2021-07-05 | RE21127300 | 32.041223 | -105.538671 | NAD27 | Otero | New Mexico | phonolite plug |  |  | composite | natural exposure/outcrop | [6 empty] | 57.62 | 0.26 | 18 | 4.6 | 0.37 | 0.36 | 1.84 | 8.4 | 4.92 | 0.09 | 2.9 | 2380 | 0.02 |  |  |  | 0.1 |  | 99.718 | 2.24118 | 2.134702 | 4.181818 |  |  | <1 | <0.5 | 9.1 |  | 124.5 |  | 0.23 |  | 0.6 |  | 3 | 10 | 5.06 | 1 | 51.1 | <5 | 59 | 0.005 | 0.009 | 70 | 12 | 455 | 1 | 42 | 249 | <0.001 | 0.46 | 0.4 | 0.5 | 13 | 163.5 | 33.6 | 0.01 | 64 | 0.53 | 17.85 | 7 | 1 | 101.5 | 2580 | 333 | 212 | 375 | 38.6 | 114.5 | 19.95 | 1.57 | 14.5 | 2.72 | 16.9 | 3.5 | 10.05 | 1.64 | 10.8 | 1.74 | 823.47
Corn47 | Cornudas |  | McLemore et al. (2022) |  | 2021-07-05 | RE21127300 | 32.041008 | -105.540417 | NAD27 | Otero | New Mexico | phonolite plug |  |  | composite | natural exposure/outcrop | [6 empty] | 58.94 | 0.25 | 18.82 | 3.5 | 0.26 | 0.23 | 1.04 | 7.59 | 5.27 | 0.03 | 3.75 | 350 | 0.01 |  |  |  | 0.15 |  | 99.875 | 1.47465 | 1.877885 | 3.181818 |  |  | <1 | <0.5 | 3 |  | 63.9 |  | 0.18 |  | <0.5 |  | 2 | <10 | 15.65 | 1 | 42.9 | <5 | 42.1 | 0.005 | 0.035 | 60 | 21 | 348 | <1 | 26 | 225 | <0.001 | 0.29 | 0.8 | 0.5 | 9 | 105.5 | 23.4 | <0.01 | 45.4 | 0.33 | 10.05 | 5 | <1 | 71.5 | 1880 | 217 | 175 | 301 | 30 | 86.6 | 14.25 | 1.27 | 10.3 | 1.88 | 11.55 | 2.45 | 7.41 | 1.15 | 7.73 | 1.21 | 651.8
Corn54 | Cornudas |  | McLemore et al. (2022) |  | 2021-07-05 | RE21127300 | 32.044868 | -105.538523 | NAD27 | Otero | New Mexico | tactite |  |  | composite | natural exposure/outcrop | [6 empty] | 61.75 | 0.77 | 16.15 | 6.13 | 0.16 | 0.41 | 3.94 | 0.04 | 0.34 | 0.29 | 9.51 | 780 | 0.05 |  |  |  | 0.83 |  | 100.448 | 3.339279 | 2.4567931 | 5.572727 |  |  | <1 | <0.5 | 20.9 |  | 322 |  | 0.14 |  | 0.6 |  | 9 | 20 | 0.46 | 14 | 24.3 | <5 | 13.9 | 0.059 | 0.092 | 20 | 11 | 100.5 | 39 | 18 | 12.5 | 0.001 | 0.6 | 1.7 | 0.3 | 4 | 308 | 6.4 | 0.03 | 14.35 | 0.29 | 6.81 | 50 | 3 | 41 | 635 | 97 | 76.2 | 142 | 16.9 | 58 | 10.35 | 1.87 | 7.99 | 1.19 | 7.27 | 1.46 | 4.32 | 0.6 | 3.9 | 0.6 | 332.65
Corn55 | Cornudas |  | McLemore et al. (2022) |  | 2021-07-05 | RE21127300 | 32.045804 | -105.536897 | NAD27 | Otero | New Mexico | breccia |  |  | composite | natural exposure/outcrop | [6 empty] | 51.84 | 0.17 | 11.38 | 5.65 | 0.38 | 0.6 | 13.1 | 0.01 | 0.16 | 0.08 | 15.55 | 540 | 0.06 |  |  |  | 2.95 |  | 101.984 | 3.235545 | 2.0909005 | 5.136364 |  |  | <1 | <0.5 | 3.2 |  | 173 |  | 0.99 |  | 1.2 |  | 6 | 10 | 0.41 | 5 | 50.3 | <5 | 119.5 | 0.032 | 0.04 | 20 | 8 | 1130 | 8 | 114 | 13.9 | <0.001 | 0.51 | 0.3 | 0.2 | 51 | 107 | 120.5 | 0.01 | 261 | 0.08 | 55.3 | 11 | 4 | 195.5 | 3440 | 347 | 442 | 698 | 65.5 | 181 | 30.6 | 2.06 | 25.9 | 4.76 | 30.4 | 6.39 | 19.5 | 3.04 | 20.1 | 2.68 | 1531.93
CORN63 | Cornudas |  | McLemore et al. (2022) | 2021-02-10 | 2021-08-06 | RE21166534 | 32.052513 | -105.539913 | NAD27 | Otero | New Mexico | phonolite dike |  |  | composite | natural exposure/outcrop |  | NMOt0424 |  |  |  |  | 58.74 | 0.04 | 18.12 | 4.7 | 0.29 | 0.28 | 0.75 | 8.24 | 4.93 | 0.02 | 2.78 | 220 | <0.01 |  |  |  | 0.05 |  | 98.962 | 2.30211 | 2.167679 | 4.272727 |  |  | 3 | <0.5 | 5.3 |  | 52.4 |  | 0.16 |  | <0.5 |  | <1 | <10 | 4.91 | 2 | 44.3 | <5 | 53.1 | 0.006 | 0.016 | 50 | 12 | 347 | <1 | 27 | 215 | 0.001 | 0.28 | 0.2 | <0.2 | 11 | 36.1 | 26 | 0.01 | 47.2 | 0.16 | 14 | <5 | 2 | 73 | 2390 | 293 | 181 | 324 | 31.6 | 99.8 | 16.75 | 0.83 | 12.4 | 2.2 | 14.1 | 2.95 | 8.8 | 1.39 | 9.18 | 1.35 | 706.35
CORN64 | Cornudas |  | McLemore et al. (2022) | 2021-02-10 | 2021-08-06 | RE21166534 | 32.054795 | -105.542013 | NAD27 | Otero | New Mexico | thin dike, black/greenish gray |  |  | composite | natural exposure/outcrop |  | NMOt0424 |  |  |  |  | 54.35 | 0.22 | 18.22 | 2.57 | 0.05 | 1.38 | 4.41 | 1.42 | 10.1 | 0.13 | 6.1 | 1180 | <0.01 |  |  |  | 1.25 |  | 100.318 | 0.884781 | 1.5967409 | 2.336364 |  |  | 1 | <0.5 | 3.1 |  | 193.5 |  | 0.06 |  | <0.5 |  | <1 | <10 | 2.65 | 3 | 32.4 | <5 | 21.8 | 0.006 | 0.148 | 20 | 3 | 183 | <1 | 8 | 176.5 | 0.001 | 0.11 | 1.7 | 0.2 | 7 | 190.5 | 9.7 | 0.01 | 13.85 | 0.12 | 3.72 | 13 | 2 | 47.5 | 888 | 71 | 106 | 213 | 23.3 | 81 | 15 | 1.82 | 10.75 | 1.68 | 10.05 | 1.78 | 5.22 | 0.77 | 5.24 | 0.69 | 476.3
CORN65 | Cornudas |  | McLemore et al. (2022) |  | 2021-08-06 | RE21166534 | 32.046109 | -105.541687 | NAD27 | Otero | New Mexico | orange syenite; jasperoid replacing limestone |  |  | composite | natural exposure/outcrop | [6 empty] | 48.55 | 0.23 | 18.16 | 11.38 | 0.22 | 0.77 | 3.2 | 0.9 | 8.82 | 0.13 | 6.55 | 1220 | <0.01 |  |  |  | 0.78 |  | 99.812 | 6.731154 | 3.9757306 | 10.34545 |  |  | 2 | <0.5 | 11.7 |  | 345 |  | 0.08 |  | <0.5 |  | 1 | <10 | 2.61 | 3 | 34.7 | <5 | 23.6 | 0.018 | 0.153 | 20 | 33 | 198 | 10 | 15 | 160 | 0.007 | 0.33 | 1.6 | 0.9 | 7 | 182.5 | 11.4 | 0.01 | 15.9 | 0.9 | 6.17 | 61 | 4 | 56.6 | 1215 | 251 | 119 | 243 | 26.8 | 85.8 | 15.25 | 1.91 | 11.7 | 1.91 | 10.85 | 2.27 | 6.12 | 0.9 | 6 | 0.84 | 532.35
CORN66 | Cornudas |  | McLemore et al. (2022) |  | 2021-08-06 | RE21166534 | 32.046131 | -105.540691 | NAD27 | Otero | New Mexico | jasperoid cutting sandstone |  |  | composite | natural exposure/outcrop | [6 empty] | 63.43 | 0.2 | 8.11 | 11.16 | 0.04 | 2.05 | 4.04 | 0.04 | 0.22 | 0.12 | 9.38 | 480 | 0.02 |  |  |  | 1.47 |  | 100.328 | 7.037478 | 3.4187742 | 10.14545 |  |  | 2 | <0.5 | 7.7 |  | 367 |  | 0.07 |  | <0.5 |  | 2 | 30 | 0.3 | 5 | 14.5 | <5 | 9.2 | 0.04 | 0.023 | 30 | 41 | 61 | 4 | 13 | 8.1 | 0.005 | 0.33 | 1 | 1.4 | 3 | 81.3 | 4.1 | 0.02 | 9.72 | 0.04 | 14 | 36 | 2 | 16.7 | 457 | 172 | 43.2 | 76 | 7.97 | 24.5 | 3.96 | 0.5 | 3.13 | 0.54 | 2.86 | 0.64 | 1.67 | 0.25 | 1.65 | 0.24 | 167.11
CORN67 | Cornudas |  | McLemore et al. (2022) |  | 2021-08-06 | RE21166534 | 32.044622 | -105.539157 | NAD27 | Otero | New Mexico | syenite |  |  | composite | natural exposure/outcrop | [6 empty] | 64.07 | 0.22 | 21.01 | 3.35 | 0.04 | 0.09 | 0.22 | 0.15 | 0.12 | 0.03 | 8.72 | 1070 | 0.32 |  |  |  | 0.1 |  | 98.547 | 1.276605 | 1.9457345 | 3.045455 |  |  | 1 | <0.5 | 56.5 |  | 34.6 |  | 2.55 |  | <0.5 |  | 3 | 10 | 0.22 | 13 | 81.3 | <5 | 217 | 0.096 | 0.02 | 60 | 56 | 2070 | <1 | 244 | 5.7 | 0.018 | 4.17 | 0.2 | 4.9 | 98 | 77.1 | 223 | 0.01 | 268 | 0.06 | 72.2 | 10 | 8 | 323 | 6110 | 34 | 66.5 | 124 | 11.85 | 38.4 | 15.95 | 1.61 | 24.1 | 6.36 | 49 | 10.15 | 35.3 | 5.22 | 38.9 | 4.8 | 432.14
CORN92 | Cornudas |  | McLemore et al. (2022) |  | 2021-08-06 | RE21166534 | 32.041713 | -105.548556 | NAD27 | Otero | New Mexico | phonolite |  |  | composite | natural exposure/outcrop | [6 empty] | 58.22 | 1.07 | 18.1 | 4.14 | 0.11 | 1.46 | 4.45 | 5.04 | 4.81 | 0.54 | 0.79 | 860 | <0.01 |  |  |  | 0.14 |  | 98.956 | 1.931562 | 2.0152818 | 3.763636 |  |  | 2 | <0.5 | 2.3 |  | 983 |  | 0.02 |  | <0.5 |  | 5 | 10 | 2.66 | 5 | 28.5 | <5 | 15.3 | 0.008 | 0.036 | 20 | 4 | 110.5 | <1 | 8 | 103 | <0.001 | 0.1 | 1.5 | 0.3 | 4 | 766 | 8 | 0.01 | 15.6 | 0.04 | 4.28 | 49 | 2 | 37 | 799 | 160 | 91.1 | 165.5 | 18.95 | 62.2 | 9.97 | 2.34 | 7.89 | 1.28 | 7.04 | 1.46 | 4.04 | 0.61 | 3.83 | 0.59 | 376.8
CORN94 | Cornudas |  | McLemore et al. (2022) |  | 2021-08-06 | RE21166534 | 32.043446 | -105.546246 | NAD27 | Otero | New Mexico | melangite |  |  | composite | natural exposure/outcrop | [6 empty] | 54.73 | 1.26 | 19.94 | 5.07 | 0.12 | 1.58 | 4.75 | 5.56 | 3.9 | 0.49 | 0.98 | 750 | <0.01 |  |  |  | 0.07 |  | 98.525 | 2.465631 | 2.3578059 | 4.609091 |  |  | 1 | <0.5 | 1.2 |  | 1500 |  | 0.02 |  | <0.5 |  | 7 | 10 | 1.15 | 5 | 26.2 | <5 | 9.7 | <0.005 | 0.021 | 20 | 6 | 73 | <1 | 6 | 80 | <0.001 | 0.07 | 1.1 | 0.2 | 2 | 1460 | 4.3 | <0.01 | 11.8 | 0.14 | 3.53 | 61 | 2 | 22.5 | 495 | 96 | 63.8 | 117 | 13.3 | 44.7 | 7.67 | 2.46 | 5.46 | 0.83 | 4.32 | 0.89 | 2.38 | 0.34 | 2.28 | 0.35 | 265.78
CORN95 | Cornudas |  | McLemore et al. (2022) |  | 2021-08-06 | RE21166534 | 32.044081 | -105.545424 | NAD27 | Otero | New Mexico | phonolite |  |  | composite | natural exposure/outcrop | [6 empty] | 58.3 | 0.1 | 17.88 | 5.3 | 0.33 | 0.3 | 1.18 | 7.64 | 4.87 | 0.05 | 2.79 | 740 | <0.01 |  |  |  | 0.14 |  | 98.954 | 2.71089 | 2.318021 | 4.818182 |  |  | 2 | <0.5 | 4.7 |  | 27.9 |  | 0.14 |  | <0.5 |  | <1 | 10 | 3.22 | 1 | 39 | <5 | 45.8 | 0.007 | 0.05 | 80 | 16 | 302 | <1 | 26 | 158.5 | <0.001 | 0.5 | 0.8 | <0.2 | 10 | 140 | 21.2 | 0.02 | 37.4 | 0.19 | 11.75 | <5 | 1 | 62.8 | 2210 | 288 | 150 | 276 | 27.5 | 84 | 15.3 | 1.13 | 10.6 | 1.9 | 11.55 | 2.23 | 7.27 | 1.02 | 7.66 | 1.11 | 597.27
CORN103 | Cornudas |  | McLemore et al. (2022) |  | 2021-08-06 | RE21166534 | 32.036406 | -105.506447 | NAD27 | Otero | New Mexico | nepheline syenite |  |  | composite | natural exposure/outcrop | [6 empty] | 58.77 | 0.16 | 17.5 | 6.34 | 0.31 | 0.22 | 1.27 | 7.38 | 5.33 | 0.09 | 1.56 | 400 | <0.01 |  |  |  | 0.02 |  | 98.99 | 3.417822 | 2.5803958 | 5.763636 |  |  | 1 | <0.5 | 6.8 |  | 62.7 |  | 0.19 |  | <0.5 |  | 1 | <10 | 2.44 | 4 | 35.3 | <5 | 49.5 | 0.005 | 0.012 | 60 | 4 | 222 | <1 | 24 | 158 | <0.001 | 0.37 | 0.4 | <0.2 | 12 | 40.4 | 16.2 | <0.01 | 29.8 | 0.24 | 8.77 | <5 | 3 | 59.1 | 2190 | 201 | 141.5 | 253 | 23.6 | 69.7 | 12.1 | 1.15 | 8.46 | 1.63 | 10.2 | 2.09 | 7.53 | 1.17 | 8.85 | 1.36 | 542.34
CORN104 | Cornudas |  | McLemore et al. (2022) |  | 2021-08-06 | RE21166534 | 32.040332 | -105.502815 | NAD27 | Otero | New Mexico | skarn |  |  | composite | natural exposure/outcrop | [6 empty] | 53.69 | 0.15 | 11.37 | 15.52 | 0.5 | 0.11 | 0.65 | >10.0 | 3.18 | 0.06 | 1.93 | 240 | 0.01 |  |  |  | 0.04 |  | 87.234 | 9.782766 | 4.7589574 | 14.10909 |  |  | 1 | <0.5 | 8.8 |  | 365 |  | 0.7 |  | 1.1 |  | <1 | <10 | 4.13 | 25 | 69.7 | <5 | 197.5 | 0.008 | 0.014 | 80 | 4 | 674 | <1 | 94 | 256 | 0.001 | 0.21 | 1.2 | <0.2 | 118 | 111 | 52.1 | 0.02 | 133.5 | 0.71 | 41.9 | <5 | 5 | 150 | 9890 | 547 | 455 | 788 | 71.7 | 194.5 | 31 | 2.05 | 20.5 | 4.1 | 23.7 | 5.16 | 15.6 | 2.66 | 18.7 | 2.67 | 1635.34
CORN105 | Cornudas |  | McLemore et al. (2022) |  | 2021-08-06 | RE21166534 | 32.040332 | -105.502815 | NAD27 | Otero | New Mexico | nepheline syenite |  |  | composite | natural exposure/outcrop | [6 empty] | 54.35 | 0.16 | 15.83 | 8.76 | 0.63 | 0.31 | 1.07 | 8.4 | 4.61 | 0.05 | 3.44 | 800 | 0.01 |  |  |  | 0.12 |  | 97.82 | 5.098158 | 3.1520262 | 7.963636 |  |  | 1 | <0.5 | 7.7 |  | 164.5 |  | 0.48 |  | 1.5 |  | 1 | <10 | 5.94 | 9 | 66 | <5 | 191.5 | <0.005 | 0.038 | 170 | 7 | 876 | <1 | 82 | 279 | 0.001 | 0.26 | 0.8 | <0.2 | 36 | 177 | 78.5 | 0.01 | 107 | 0.57 | 26.5 | 19 | 3 | 264 | 9270 | 529 | 580 | 977 | 88.7 | 241 | 39.8 | 2.77 | 31.7 | 6.69 | 42.8 | 9.63 | 30.7 | 5.35 | 37.9 | 5.76 | 2099.8
CORN110 | Cornudas |  | McLemore et al. (2022) |  | 2021-08-06 | RE21166534 | 32.025091 | -105.501302 | NAD27 | Otero | New Mexico | phonolite |  |  | composite | natural exposure/outcrop |  | NMOt0011 |  |  |  |  | 54.66 | 0.07 | 18.52 | 5.83 | 0.33 | 0.13 | 0.86 | >10.0 | 4.64 | 0.02 | 3.42 | 370 | <0.01 |  |  |  | 0.04 |  | 88.557 | 3.033639 | 2.4929971 | 5.3 |  |  | 1 | <0.5 | 19.4 |  | 7.5 |  | 0.48 |  | 0.7 |  | 1 | 10 | 3.9 | 6 | 52.4 | <5 | 103 | 0.006 | 0.025 | 120 | 52 | 529 | <1 | 51 | 254 | 0.001 | 0.81 | 0.5 | 0.3 | 26 | 14.8 | 39.1 | 0.01 | 62.9 | 0.64 | 20.6 | <5 | 11 | 112 | 4740 | 347 | 252 | 472 | 39 | 108.5 | 19.25 | 1.23 | 13.9 | 2.67 | 18.2 | 3.84 | 14.05 | 2.21 | 16.75 | 2.48 | 966.08
CORN112 | Cornudas |  | McLemore et al. (2022) |  | 2021-08-06 | RE21166534 | 32.093318 | -105.505065 | NAD27 | Otero | New Mexico | syenite |  |  | composite | natural exposure/outcrop | [6 empty] | 63.66 | 0.53 | 17.86 | 3.21 | 0.16 | 0.44 | 1.3 | 6.8 | 5.25 | 0.22 | 0.34 | 420 | <0.01 |  |  |  | 0.02 |  | 99.832 | 1.325493 | 1.7519577 | 2.918182 |  |  | 1 | <0.5 | 1.3 |  | 761 |  | 0.03 |  | <0.5 |  | 2 | 10 | 1.07 | 1 | 27.7 | <5 | 17.4 | 0.006 | 0.037 | 10 | 5 | 104 | 1 | 9 | 97.7 | <0.001 | 0.1 | 0.8 | <0.2 | 4 | 326 | 7 | <0.01 | 15.45 | 0.02 | 2.87 | 14 | 3 | 33.9 | 955 | 100 | 94.2 | 171.5 | 18.05 | 54.8 | 9.13 | 1.99 | 6.62 | 1.16 | 5.94 | 1.22 | 3.77 | 0.54 | 3.7 | 0.6 | 373.22
CORN113 | Cornudas |  | McLemore et al. (2022) |  | 2021-08-06 | RE21166534 | 32.085815 | -105.50868 | NAD27 | Otero | New Mexico | syenite |  |  | composite | natural exposure/outcrop | [6 empty] | 62.95 | 0.55 | 17.8 | 3.22 | 0.14 | 0.46 | 1.18 | 6.66 | 5.15 | 0.26 | 0.46 | 490 | 0.03 |  |  |  | 0.01 |  | 98.919 | 1.334826 | 1.7516914 | 2.927273 |  |  | 1 | <0.5 | 0.5 |  | 766 |  | 0.02 |  | <0.5 |  | 1 | 10 | 0.86 | 2 | 27 | <5 | 16.1 | <0.005 | 0.034 | 10 | 5 | 96.7 | 1 | 8 | 88.5 | <0.001 | 0.08 | 0.9 | <0.2 | 3 | 316 | 6.4 | <0.01 | 13.8 | 0.02 | 3.12 | 13 | 2 | 28.6 | 904 | 100 | 83 | 151 | 15.95 | 49.9 | 8.02 | 1.72 | 6.04 | 0.99 | 5.32 | 1.12 | 3.03 | 0.49 | 3.36 | 0.5 | 330.44
CORN805 | Cornudas |  | McLemore et al. (2022) |  | 2021-08-06 | RE21166534 | 32.031388 | -105.503856 | NAD27 | Otero | New Mexico | phonolite |  |  | composite | natural exposure/outcrop | [6 empty] | 57.96 | 0.17 | 19.5 | 2.67 | 0.29 | 0.11 | 0.46 | 9.12 | 5.01 | 0.01 | 3.65 | 220 | <0.01 |  |  |  | 0.02 |  | 98.992 | 0.893511 | 1.6871379 | 2.427273 |  |  | 1 | <0.5 | 8.3 |  | 12.6 |  | 0.28 |  | <0.5 |  | <1 | <10 | 6.64 | <1 | 47.7 | <5 | 49 | 0.009 | 0.011 | 80 | 8 | 343 | <1 | 37 | 285 | <0.001 | 0.46 | 0.5 | <0.2 | 7 | 13 | 14.5 | <0.01 | 57.4 | 0.44 | 16.65 | 5 | <1 | 49.7 | 2170 | 237 | 146.5 | 219 | 17.05 | 43.6 | 6.81 | 0.61 | 5.15 | 0.98 | 6.86 | 1.54 | 5.65 | 0.93 | 7.23 | 1.06 | 462.97
CORN806 | Cornudas |  | McLemore et al. (2022) |  | 2021-08-06 | RE21166534 | 32.031501 | -105.504725 | NAD27 | Otero | New Mexico | phonolite |  |  | composite | natural exposure/outcrop | [6 empty] | 58.47 | 0.17 | 19.47 | 2.68 | 0.29 | 0.07 | 0.47 | 9.83 | 4.89 | 0.02 | 1.75 | 1330 | <0.01 |  |  |  | 0.01 |  | 98.253 | 0.901494 | 1.6883566 | 2.436364 |  |  | 1 | <0.5 | 9.9 |  | 6.7 |  | 0.28 |  | <0.5 |  | <1 | 40 | 5.37 | 1 | 48.9 | <5 | 48.3 | 0.007 | 0.036 | 80 | 20 | 351 | <1 | 37 | 261 | <0.001 | 0.6 | 0.9 | <0.2 | 8 | 4.8 | 14.6 | <0.01 | 60 | 0.47 | 18.6 | <5 | 6 | 51.3 | 2210 | 237 | 152 | 223 | 17.5 | 43.6 | 7.1 | 0.66 | 5 | 1.09 | 7.65 | 1.63 | 5.86 | 0.97 | 7.76 | 1.09 | 474.91
CORN807 | Cornudas |  | McLemore et al. (2022) |  | 2021-08-06 | RE21166534 | 32.031588 | -105.505573 | NAD27 | Otero | New Mexico | phonolite |  |  | composite | natural exposure/outcrop | [6 empty] | 59.04 | 0.15 | 18.15 | 5.58 | 0.29 | 0.25 | 1.29 | 7.85 | 5.18 | 0.1 | 1.17 | 260 | <0.01 |  |  |  | 0.02 |  | 99.096 | 2.884464 | 2.4070896 | 5.072727 |  |  | 1 | <0.5 | 7.4 |  | 84.4 |  | 0.11 |  | <0.5 |  | 1 | <10 | 2.33 | 3 | 32.7 | <5 | 36.4 | 0.005 | 0.014 | 50 | 5 | 191.5 | <1 | 23 | 146 | <0.001 | 0.25 | 0.7 | <0.2 | 11 | 47.5 | 14 | <0.01 | 27.2 | 0.27 | 7.93 | <5 | 3 | 42.2 | 1685 | 190 | 114.5 | 205 | 19.3 | 57 | 9.53 | 1.05 | 6.81 | 1.17 | 7.56 | 1.45 | 5.13 | 0.78 | 6.26 | 0.97 | 436.51
CORN808 | Cornudas |  | McLemore et al. (2022) |  | 2021-08-06 | RE21166534 | 32.033218 | -105.503941 | NAD27 | Otero | New Mexico | nepheline syenite |  |  | composite | natural exposure/outcrop | [6 empty] | 58.78 | 0.18 | 19.76 | 2.84 | 0.28 | 0.11 | 0.75 | 8.27 | 5.06 | 0.05 | 2.68 | 240 | 0.03 |  |  |  | 0.03 |  | 98.844 | 0.994572 | 1.7459708 | 2.581818 |  |  | 1 | <0.5 | 10.1 |  | 71.3 |  | 0.29 |  | <0.5 |  | <1 | <10 | 4.86 | 1 | 46.1 | <5 | 48 | 0.018 | 0.011 | 50 | 5 | 339 | <1 | 38 | 267 | <0.001 | 0.54 | 0.8 | 0.2 | 8 | 71.3 | 14.6 | <0.01 | 56.6 | 0.47 | 16 | 5 | 2 | 46.5 | 2170 | 221 | 146.5 | 209 | 17.25 | 42.7 | 6.42 | 0.7 | 5.03 | 1.03 | 7.25 | 1.44 | 5.41 | 0.9 | 6.87 | 1.04 | 451.54
CORN809 | Cornudas |  | McLemore et al. (2022) |  | 2021-08-06 | RE21166534 | 32.031407 | -105.503475 | NAD27 | Otero | New Mexico | nepheline syenite |  |  | composite | natural exposure/outcrop | [6 empty] | 57.75 | 0.14 | 18.08 | 5.62 | 0.27 | 0.43 | 1.25 | 7.21 | 5.21 | 0.11 | 2.95 | 390 | <0.01 |  |  |  | 0.16 |  | 99.219 | 2.914146 | 2.4144394 | 5.109091 |  |  | 11 | <0.5 | 8.7 |  | 56.2 |  | 0.18 |  | <0.5 |  | <1 | <10 | 3.05 | 4 | 37.9 | <5 | 43.9 | 0.009 | 0.075 | 80 | 11 | 241 | <1 | 30 | 158.5 | <0.001 | 0.16 | 0.6 | <0.2 | 13 | 61.1 | 18 | 0.01 | 36.9 | 0.25 | 11.8 | <5 | 2 | 53.2 | 2050 | 220 | 140 | 242 | 22.7 | 66.4 | 11.45 | 1.02 | 7.81 | 1.38 | 9.04 | 1.86 | 6.35 | 0.96 | 7.6 | 1.09 | 519.66
CORN810 | Cornudas |  | McLemore et al. (2022) |  | 2021-08-06 | RE21166534 | 32.016889 | -105.506329 | NAD27 | Otero | New Mexico | nepheline syenite |  |  | composite | natural exposure/outcrop | [6 empty] | 59.25 | 0.13 | 15.96 | 6.9 | 0.43 | 0.33 | 1.56 | 8.7 | 4.21 | 0.08 | 1.13 | 400 | 0.18 |  |  |  | 0.15 |  | 99.05 | 3.85857 | 2.655573 | 6.272727 |  |  | 2 | <0.5 | 9.9 |  | 104 |  | 1.2 |  | 2 |  | <1 | 10 | 4.86 | 7 | 44.9 | <5 | 49.3 | 0.012 | 0.013 | 80 | 16 | 413 | <1 | 102 | 167.5 | <0.001 | 0.36 | 0.7 | 1 | 23 | 400 | 19.7 | 0.05 | 77.8 | 0.37 | 25.2 | <5 | 4 | 47.9 | 2260 | 622 | 144 | 248 | 22.6 | 65.2 | 10.9 | 0.74 | 7.48 | 1.3 | 8.02 | 1.62 | 5.7 | 0.92 | 6.78 | 1.04 | 524.3
CORN812 | Cornudas |  | McLemore et al. (2022) |  | 2021-08-06 | RE21166534 | 32.024994 | -105.501797 | NAD27 | Otero | New Mexico | nepheline syenite |  |  | composite | natural exposure/outcrop |  | NMOt0011 |  |  |  |  | 55.57 | 0.05 | 18.53 | 6.56 | 0.33 | 0.08 | 1.21 | >10.0 | 4.77 | 0.03 | 1.99 | 490 | 0.01 |  |  |  | 0.05 |  | 89.229 | 3.517398 | 2.6908622 | 5.963636 |  |  | 2 | <0.5 | 6.8 |  | 8.2 |  | 0.38 |  | 1 |  | <1 | <10 | 2.73 | 6 | 54.3 | <5 | 140.5 | 0.005 | 0.026 | 60 | 11 | 552 | <1 | 53 | 217 | 0.002 | 0.36 | 0.9 | <0.2 | 32 | 45.5 | 50.8 | 0.01 | 50.3 | 0.66 | 14.8 | <5 | 17 | 191 | 5710 | 311 | 397 | 716 | 60.5 | 174 | 31.4 | 2.09 | 24.8 | 4.72 | 34 | 7 | 25.6 | 3.89 | 29.3 | 4.22 | 1514.52
CORN813 | Cornudas |  | McLemore et al. (2022) |  | 2021-08-06 | RE21166534 | 32.025996 | -105.501435 | NAD27 | Otero | New Mexico | nepheline syenite |  |  | composite | natural exposure/outcrop |  | nearNMOt0011 |  |  |  |  | 54.67 | 0.09 | 13.46 | 12.18 | 0.39 | 0.08 | 0.87 | 9.63 | 4.06 | 0.04 | 2.45 | 190 | 0.01 |  |  |  | 0.08 |  | 98.029 | 7.473294 | 3.9593766 | 11.07273 |  |  | 2 | <0.5 | 2.6 |  | 46.8 |  | 0.67 |  | 1.1 |  | 1 | <10 | 6.02 | 23 | 65.5 | <5 | 153 | 0.012 | 0.023 | 80 | 15 | 664 | <1 | 91 | 297 | 0.001 | 0.17 | 0.8 | <0.2 | 72 | 101.5 | 38.5 | 0.01 | 90.4 | 0.65 | 23.3 | <5 | 3 | 123 | 6380 | 571 | 333 | 642 | 52.5 | 151 | 25.8 | 1.55 | 17.35 | 3.15 | 21.3 | 4.06 | 14.45 | 2.18 | 17.65 | 2.5 | 1288.49
CORN814 | Cornudas |  | McLemore et al. (2022) |  | 2021-08-06 | RE21166534 | 32.026128 | -105.501646 | NAD27 | Otero | New Mexico | nepheline syenite |  |  | composite | natural exposure/outcrop |  | nearNMOt0011 |  |  |  |  | 55.7 | 0.1 | 19.04 | 5.16 | 0.23 | 0.24 | 1.53 | 7.4 | 4.98 | 0.07 | 3.99 | 280 | <0.01 |  |  |  | 0.18 |  | 98.648 | 2.565828 | 2.3375892 | 4.690909 |  |  | 1 | <0.5 | 8 |  | 12.5 |  | 0.11 |  | <0.5 |  | <1 | <10 | 4.81 | 3 | 39 | <5 | 35.7 | 0.006 | 0.041 | 60 | 3 | 217 | <1 | 23 | 175 | <0.001 | 0.11 | 0.5 | <0.2 | 11 | 128 | 12.9 | 0.01 | 30 | 0.28 | 8.68 | 5 | 1 | 35.2 | 1760 | 206 | 101 | 178 | 16.85 | 49.9 | 8.39 | 0.73 | 5.75 | 1.05 | 6.5 | 1.24 | 4.35 | 0.64 | 5.26 | 0.84 | 380.5
CORN4008 | Cornudas |  | McLemore et al. (2022) |  | 2022-04-21 | RE22037827 | 32.048963 | -105.54552 | NAD27 | Otero | New Mexico | phonolite |  |  | composite | natural exposure/outcrop | [6 empty] | 63.51 | 0.21 | 15.4 | 2.17 | 0.1 | 0.16 | 3.92 | 5.97 | 4.63 | 0.02 | 3.55 | 110 | 0.01 |  |  |  | 0.87 |  | 100.521 | [5 empty] | 2 | <0.5 | 2.9 |  | 126.5 |  | 0.11 |  | <0.5 |  | 1 | 10 | 0.32 | 2 | 35.1 | <5 | 22.6 | 0.007 | 0.064 | 10 | 3 | 173 | <1 | 27 | 173.5 | <0.001 | 0.18 | 0.2 | <0.2 | 6 | 44.2 | 6.6 | 0.01 | 33.1 | 0.06 | 10.7 | 13 | 2 | 32.3 | 885 | 100 | 106 | 147.5 | 10.65 | 27.7 | 4.29 | 0.27 | 3.46 | 0.66 | 4.23 | 1.06 | 3.97 | 0.71 | 5.36 | 0.8 | 316.66
CORN4011 | Cornudas |  | McLemore et al. (2022) |  | 2022-04-21 | RE22037827 | 32.03607337 | -105.477923 | NAD27 | Otero | New Mexico | phonolite |  |  | composite | natural exposure/outcrop | [6 empty] | 57.88 | 0.15 | 18.02 | 5.76 | 0.28 | 0.25 | 1.4 | 7.77 | 5.12 | 0.09 | 1.88 | 370 | <0.01 |  |  |  | 0.02 |  | 98.657 | [5 empty] | <1 | <0.5 | 7.7 |  | 67.9 |  | 0.14 |  | 0.5 |  | 3 | <10 | 2.78 | 3 | 36.3 | <5 | 42.4 | <0.005 | 0.01 | 60 | 8 | 247 | <1 | 30 | 147.5 | <0.001 | 0.31 | 0.4 | <0.2 | 11 | 73.9 | 18 | 0.01 | 33.8 | 0.37 | 10.85 | 12 | 3 | 53.3 | 2100 | 208 | 137.5 | 245 | 22.7 | 69 | 11.3 | 0.94 | 7.95 | 1.52 | 8.75 | 1.88 | 6.57 | 1.02 | 7.8 | 1.14 | 523.07
CORN4012 | Cornudas |  | McLemore et al. (2022) |  | 2022-04-21 | RE22037827 | 32.0314459 | -105.47774 | NAD27 | Otero | New Mexico | phonolite |  |  | composite | natural exposure/outcrop | [6 empty] | 57.72 | 0.08 | 17.92 | 5.32 | 0.33 | 0.08 | 0.96 | 8.38 | 4.92 | 0.03 | 2.78 | 260 | 0.01 |  |  |  | 0.04 |  | 98.586 | [5 empty] | <1 | <0.5 | 5.7 |  | 6.2 |  | 0.14 |  | 0.5 |  | 1 | <10 | 2.94 | 1 | 42.3 | <5 | 47.2 | <0.005 | 0.015 | 60 | 10 | 352 | <1 | 29 | 186.5 | <0.001 | 0.2 | 0.4 | <0.2 | 10 | 83.2 | 22.8 | 0.01 | 38.6 | 0.29 | 12.2 | <5 | 2 | 69 | 2480 | 277 | 163.5 | 320 | 29.2 | 93.9 | 16 | 1.24 | 12.5 | 2.1 | 12.4 | 2.49 | 8.15 | 1.22 | 8.25 | 1.14 | 672.09
CORN4015 | Cornudas |  | McLemore et al. (2022) |  | 2022-04-21 | RE22037827 | 32.00361427 | -105.502895 | NAD27 | Otero | New Mexico | phonolite |  |  | composite | natural exposure/outcrop | [6 empty] | 57.08 | 0.22 | 19.63 | 4.1 | 0.26 | 0.33 | 1.1 | 10 | 4.79 | 0.04 | 1.66 | 260 | <0.01 |  |  |  | 0.03 |  | 99.266 | [5 empty] | <1 | <0.5 | 15.5 |  | 97.3 |  | 0.36 |  | 0.5 |  | 3 | <10 | 6.01 | 2 | 52.1 | <5 | 54.9 | <0.005 | 0.007 | 80 | 8 | 349 | <1 | 55 | 232 | <0.001 | 0.72 | 0.4 | <0.2 | 10 | 162.5 | 25.7 | 0.01 | 60.5 | 0.8 | 18.45 | 8 | 6 | 56.4 | 2660 | 283 | 159.5 | 278 | 25.3 | 76 | 12.45 | 1.33 | 9.8 | 1.66 | 9.58 | 1.89 | 6.28 | 0.92 | 6.06 | 0.83 | 589.6
CORN62 | Cornudas |  | McLemore et al. (2022) |  | 2022-04-21 | RE22037827 | 32.05259 | -105.5398393 | NAD27 | Otero | New Mexico | altered syenite |  |  | composite | natural exposure/outcrop | [6 empty] | 39.75 | 0.92 | 17.66 | 2.35 | 0.1 | 1.3 | 14.55 | 1.3 | 4.66 | 0.2 | 16.43 | 650 | 0.02 |  |  |  | 3.48 |  | 102.765 | [5 empty] | <1 | <0.5 | 2.1 |  | 380 |  | 0.13 |  | <0.5 |  | 2 | <10 | 3.97 | 2 | 24 | <5 | 14.2 | 0.018 | 0.054 | 40 | 7 | 101 | 8 | 11 | 94.5 | 0.002 | 0.11 | 1 | 0.3 | 4 | 129 | 6.2 | 0.01 | 13.4 | 0.18 | 7.3 | 32 | 6 | 39.2 | 739 | 43 | 72.9 | 144.5 | 15.75 | 56.7 | 10.25 | 2.07 | 8.8 | 1.33 | 6.99 | 1.44 | 4.38 | 0.67 | 4.35 | 0.6 | 330.73
CORN69 | Cornudas |  | McLemore et al. (2022) |  | 2022-04-21 | RE22037827 | 32.04462 | -105.539157 | NAD27 | Otero | New Mexico | dump,purple syenite |  |  | composite | natural exposure/outcrop | [6 empty] | 63.47 | 0.23 | 21.11 | 3.19 | 0.04 | 0.08 | 0.2 | 0.17 | 0.13 | 0.02 | 8.96 | 1170 | 0.38 |  |  |  | 0.08 |  | 97.797 | [5 empty] | <1 | <0.5 | 56.8 |  | 26.3 |  | 2.18 |  | <0.5 |  | 4 | <10 | 0.19 | 95 | 81.3 | <5 | 210 | 0.063 | 0.038 | 60 | 101 | 2190 | <1 | 176 | 6.5 | 0.01 | 1.82 | 0.2 | 8 | 87 | 74.9 | 239 | <0.01 | 350 | 0.04 | 57.3 | 14 | 7 | 335 | 6670 | 80 | 53 | 94.2 | 9.13 | 30.6 | 13.45 | 1.38 | 23 | 6.45 | 47.2 | 10.25 | 36.6 | 5.64 | 38.6 | 4.68 | 374.18
CORN70 | Cornudas |  | McLemore et al. (2022) |  | 2022-04-21 | RE22037827 | 32.0446582 | -105.539083 | NAD27 | Otero | New Mexico | vein |  |  | composite | natural exposure/outcrop | [6 empty] | 39.49 | 1.78 | 32.77 | 2.36 | <0.01 | 2.05 | 4.03 | 0.04 | 0.22 | 0.43 | 16.55 | 1640 | 0.01 |  |  |  | 1.41 |  | 101.294 | [5 empty] | 2 | <0.5 | 10.5 |  | 64.8 |  | 0.13 |  | <0.5 |  | 1 | <10 | 0.15 | 4 | 41.3 | <5 | 20 | 0.014 | 0.073 | 20 | 6 | 190 | 4 | 21 | 14.4 | <0.001 | 0.28 | 1.4 | 0.4 | 4 | 528 | 10.7 | 0.01 | 21.7 | 0.05 | 8.97 | 77 | 9 | 42.7 | 1050 | 19 | 111.5 | 214 | 22.2 | 79.2 | 13.25 | 3.11 | 9.4 | 1.46 | 7.97 | 1.58 | 4.81 | 0.64 | 4.27 | 0.61 | 474
CORN79 | Cornudas |  | McLemore et al. (2022) |  | 2022-04-21 | RE22037827 | 32.03786131 | -105.5357 | NAD27 | Otero | New Mexico | nepheline syenite |  |  | composite | natural exposure/outcrop | [6 empty] | 57.34 | 0.18 | 18.26 | 5.82 | 0.28 | 0.32 | 1.17 | 8.11 | 5.17 | 0.1 | 2.19 | 300 | 0.01 |  |  |  | 0.05 |  | 99.02 | [5 empty] | <1 | <0.5 | 8.7 |  | 68.3 |  | 0.13 |  | <0.5 |  | 3 | 10 | 2.78 | 4 | 39.2 | <5 | 43.2 | 0.005 | 0.013 | 60 | 8 | 266 | <1 | 30 | 151.5 | <0.001 | 0.16 | 0.4 | <0.2 | 12 | 88 | 19.1 | <0.01 | 36.2 | 0.31 | 10.35 | 13 | 4 | 55.5 | 2160 | 210 | 141 | 258 | 23.3 | 71.9 | 12.15 | 1.12 | 8.76 | 1.57 | 9.32 | 2.01 | 6.72 | 1.08 | 8.26 | 1.22 | 546.41
CORN81 | Cornudas |  | McLemore et al. (2022) |  | 2022-04-21 | RE22037827 | 32.03726513 | -105.5379594 | NAD27 | Otero | New Mexico | skarn |  |  | composite | natural exposure/outcrop | [6 empty] | 11.4 | 0.03 | 0.47 | 71.88 | 0.05 | 0.4 | 3.38 | 0.02 | 0.06 | 0.13 | 12.16 | 250 | 0.01 |  |  |  | 0.79 |  | 100.795 | [5 empty] | <1 | <0.5 | 133 |  | 107.5 |  | 0.01 |  | <0.5 |  | 4 | 10 | 0.1 | 4 | 19 | <5 | 0.5 | 0.024 | <0.005 | 10 | 1115 | 4.3 | 86 | 14 | 1.9 | <0.001 | 1.21 | 0.7 | <0.2 | <1 | 68.1 | 0.3 | <0.01 | 0.8 | 0.54 | 9.87 | 94 | 54 | 11.1 | 31 | 254 | 2.8 | 6.1 | 0.74 | 3.5 | 1.14 | 0.37 | 2.08 | 0.35 | 2.17 | 0.42 | 1.12 | 0.12 | 0.77 | 0.11 | 21.79
CORN125 | Cornudas |  | McLemore et al. (2022) |  | 2022-04-21 | RE22037827 | 32.0316777 | -105.5553583 | NAD27 | Otero | New Mexico | phonolite |  |  | composite | natural exposure/outcrop | [6 empty] | 10.33 | 0.11 | 1.44 | 1.76 | <0.01 | 1.01 | 46.5 | 0.02 | 0.32 | 0.06 | 38.13 | 2410 | 0.06 |  |  |  | 10.55 |  | 110.471 | [5 empty] | 1 | <0.5 | 9.4 |  | 149.5 |  | 0.04 |  | <0.5 |  | 2 | 60 | 0.96 | 4 | 2.3 | <5 | 1 | 0.019 | 0.006 | 10 | 21 | 5.2 | 13 | 4 | 13.2 | <0.001 | 0.55 | 0.9 | 0.7 | <1 | 3890 | 0.2 | 0.06 | 1.2 | 0.42 | 3.96 | 36 | 3 | 2.2 | 40 | 14 | 3 | 5.1 | 0.58 | 2 | 0.39 | 0.1 | 0.38 | 0.06 | 0.32 | 0.07 | 0.25 | 0.04 | 0.27 | 0.04 | 12.6
CORN145 | Cornudas |  | McLemore et al. (2022) |  | 2022-04-21 | RE22037827 | 32.0375493 | -105.536891 | NAD27 | Otero | New Mexico | nepheline syenite |  |  | composite | natural exposure/outcrop | [6 empty] | 58.03 | 0.16 | 18.34 | 5.89 | 0.28 | 0.36 | 1.34 | 8.24 | 5.34 | 0.09 | 1.68 | 260 | <0.01 |  |  |  | 0.09 |  | 99.866 | [5 empty] | <1 | <0.5 | 7.8 |  | 78.3 |  | 0.12 |  | 0.5 |  | 2 | <10 | 2.3 | 4 | 37.2 | <5 | 37.9 | <0.005 | 0.01 | 60 | 9 | 230 | <1 | 28 | 152 | <0.001 | 0.17 | 0.4 | <0.2 | 11 | 68.2 | 16.5 | <0.01 | 29.9 | 0.29 | 8.76 | 6 | 2 | 49.3 | 1900 | 193 | 125 | 222 | 20.8 | 63.8 | 10.45 | 1.02 | 7.84 | 1.32 | 8.01 | 1.69 | 5.85 | 0.94 | 6.95 | 1.1 | 476.77
CORN145a | Cornudas |  | McLemore et al. (2022) |  | 2022-04-21 | RE22037829 | 32.0375493 | -105.536891 | NAD27 | Otero | New Mexico | nepheline syenite |  |  | composite | natural exposure/outcrop | [6 empty] | 57.63 | 0.17 | 18.08 | 6.17 | 0.31 | 0.32 | 1.32 | 7.55 | 5.44 | 0.1 | 1.79 | 390 | 0.01 |  |  |  | 0.09 |  | 99.009 | [5 empty] | <1 | <0.5 | 10.1 |  | 238 |  | 0.17 |  | <0.5 |  | 3 | <10 | 2.53 | 4 | 34.4 | <5 | 44.6 | 0.008 | 0.017 | 80 | 9 | 253 | 2 | 34 | 168.5 | <0.001 | 0.19 | 0.5 | <0.2 | 13 | 230 | 18.9 | 0.01 | 38.1 | 0.36 | 10.2 | 12 | 4 | 56.2 | 2160 | 203 | 147 | 263 | 24.3 | 75.6 | 11.5 | 1.28 | 9.06 | 1.5 | 9.3 | 1.94 | 6.42 | 1.05 | 8.19 | 1.26 | 561.4
CORN156 | Cornudas |  | McLemore et al. (2022) |  | 2022-04-21 | RE22037827 | 32.042577 | -105.546654 | NAD27 | Otero | New Mexico | syenite |  |  | composite | natural exposure/outcrop | [6 empty] | 64.95 | 0.52 | 17.53 | 2.6 | 0.05 | 0.16 | 0.61 | 6.23 | 5.7 | 0.08 | 0.48 | 490 | 0.01 |  |  |  | 0.05 |  | 99.009 | [5 empty] | <1 | <0.5 | 1.5 |  | 394 |  | 0.16 |  | <0.5 |  | 2 | <10 | 1.08 | 1 | 31.5 | <5 | 20.2 | 0.012 | 0.066 | 10 | 3 | 128.5 | 3 | 11 | 181 | <0.001 | 0.11 | 0.6 | <0.2 | 5 | 132 | 6.4 | 0.01 | 29.1 | 0.09 | 4.7 | 29 | 2 | 25.9 | 884 | 68 | 63.1 | 146 | 8.74 | 25.7 | 4.26 | 0.69 | 3.07 | 0.6 | 3.75 | 0.89 | 3.6 | 0.65 | 4.95 | 0.8 | 266.8
CORN167 | Cornudas |  | McLemore et al. (2022) |  | 2022-04-21 | RE22037827 | 32.042762 | -105.5519935 | NAD27 | Otero | New Mexico | syenite |  |  | composite | natural exposure/outcrop | [6 empty] | 65.42 | 0.32 | 19.08 | 1.56 | 0.01 | 0.1 | 0.26 | 5.6 | 6.2 | 0.02 | 1.34 | 330 | 0.01 |  |  |  | 0.03 |  | 99.973 | [5 empty] | <1 | <0.5 | 8.5 |  | 31.7 |  | 0.5 |  | <0.5 |  | 1 | <10 | 0.42 | 1 | 45.1 | <5 | 23.6 | 0.013 | 0.086 | 10 | 15 | 327 | 3 | 33 | 215 | <0.001 | 0.16 | 0.1 | <0.2 | 9 | 27.7 | 17.5 | <0.01 | 64.4 | 0.07 | 7.37 | 10 | 4 | 35.9 | 826 | 31 | 152.5 | 231 | 17.8 | 45.8 | 6.77 | 0.66 | 5.61 | 1.12 | 6.32 | 1.26 | 4.54 | 0.74 | 5.01 | 0.82 | 479.95
CORN179 | Cornudas |  | McLemore et al. (2022) |  | 2022-04-21 | RE22037827 | 32.0025623 | -105.5173664 | NAD27 | Otero | New Mexico | trachytic nepheline dike |  |  | composite | natural exposure/outcrop | [6 empty] | 55.86 | 0.18 | 19.36 | 4.08 | 0.28 | 0.25 | 0.82 | >10.0 | 4.8 | 0.03 | 2.62 | 1450 | 0.01 |  |  |  | 0.02 |  | 88.445 | [5 empty] | <1 | <0.5 | 23 |  | 88.5 |  | 0.43 |  | 0.5 |  | 3 | <10 | 5.84 | 2 | 54.7 | <5 | 63.4 | <0.005 | 0.013 | 100 | 18 | 396 | <1 | 61 | 254 | <0.001 | 0.82 | 0.4 | <0.2 | 11 | 161 | 30.4 | 0.01 | 65.9 | 0.71 | 21.7 | 13 | 7 | 64.6 | 3030 | 318 | 179.5 | 332 | 28.3 | 85.6 | 14.05 | 1.44 | 11.2 | 1.93 | 11.15 | 2.21 | 7.28 | 1.06 | 7.41 | 1 | 684.13
CORN180 | Cornudas |  | McLemore et al. (2022) |  | 2022-04-21 | RE22037827 | 32.0527195 | -105.531556 | NAD27 | Otero | New Mexico | syenite |  |  | composite | natural exposure/outcrop |  | NMOt0431 |  |  |  |  | 65.83 | 0.16 | 10.5 | 1.39 | 0.14 | 0.34 | 6.57 | 1.14 | 5.89 | 0.05 | 6.49 | 3150 | 0.09 |  |  |  | 1.42 |  | 100.235 | [5 empty] | <1 | <0.5 | 5.3 |  | 111 |  | 1.65 |  | 1.1 |  | 4 | 10 | 1.68 | 4 | 47.2 | <5 | 119 | 0.018 | 0.038 | 30 | 12 | 1100 | <1 | 130 | 389 | 0.001 | 1.52 | 0.3 | 0.3 | 50 | 78.5 | 117.5 | 0.01 | 275 | 0.22 | 56.7 | 9 | 2 | 216 | 3760 | 227 | 466 | 785 | 65.1 | 188 | 33.9 | 2.05 | 27.2 | 5.25 | 33.2 | 7.02 | 24.4 | 3.69 | 24.7 | 3.02 | 1668.53
CORN181 | Cornudas |  | McLemore et al. (2022) |  | 2022-04-21 | RE22037827 | 32.0524952 | -105.531258 | NAD27 | Otero | New Mexico | syenite |  |  | composite | natural exposure/outcrop |  | NMOt0431 |  |  |  |  | 65.93 | 0.16 | 11.95 | 5.24 | 0.39 | 0.15 | 2.79 | 1.16 | 6.18 | 0.04 | 4.27 | 2020 | 0.01 |  |  |  | 0.58 |  | 99.042 | [5 empty] | <1 | <0.5 | 4.4 |  | 107.5 |  | 2.33 |  | <0.5 |  | 1 | <10 | 2.65 | 3 | 59.6 | <5 | 163.5 | 0.052 | 0.045 | 40 | 2 | 1565 | <1 | 290 | 503 | 0.002 | 1.73 | 0.2 | <0.2 | 68 | 47.2 | 147 | <0.01 | 463 | 0.1 | 44.8 | 10 | 1 | 246 | 5000 | 292 | 556 | 919 | 80.9 | 226 | 38.3 | 2.21 | 31.4 | 5.91 | 39.1 | 7.74 | 23.9 | 3.6 | 23.2 | 3.04 | 1960.3
CORN185 | Cornudas |  | McLemore et al. (2022) |  | 2022-04-21 | RE22037827 | 32.0562302 | -105.53342 | NAD27 | Otero | New Mexico | phonolite |  |  | composite | natural exposure/outcrop |  | NMOt0432 |  |  |  |  | 58.8 | 0.05 | 18.11 | 4.72 | 0.32 | 0.13 | 0.73 | 8.67 | 5.1 | 0.03 | 2.37 | 560 | 0.01 |  |  |  | 0.03 |  | 99.116 | [5 empty] | 3 | <0.5 | 4.8 |  | 10.5 |  | 0.17 |  | 0.6 |  | 2 | <10 | 5.75 | 1 | 43.4 | <5 | 56.8 | <0.005 | 0.02 | 60 | 6 | 370 | <1 | 34 | 223 | <0.001 | 0.29 | 0.4 | <0.2 | 12 | 82 | 27.7 | 0.01 | 50.9 | 0.31 | 13.9 | <5 | 1 | 78.3 | 2670 | 286 | 185 | 332 | 31.9 | 99 | 16.65 | 0.93 | 13.05 | 2.23 | 14.25 | 2.85 | 8.94 | 1.41 | 9.81 | 1.39 | 719.41
CORN186 | Cornudas |  | McLemore et al. (2022) |  | 2022-04-21 | RE22037827 | 32.0567739 | -105.5329 | NAD27 | Otero | New Mexico | phonolite |  |  | composite | natural exposure/outcrop |  | NMOt0432 |  |  |  |  | 55.2 | 0.11 | 15.84 | 4.35 | 0.15 | 0.74 | 4.07 | 1.04 | 12.3 | 0.05 | 4.45 | 5550 | 0.01 |  |  |  | 0.9 |  | 99.755 | [5 empty] | 1 | <0.5 | 4.7 |  | 147 |  | 0.06 |  | 0.7 |  | 1 | <10 | 1.62 | 2 | 35 | <5 | 49.9 | 0.01 | 0.085 | 10 | 128 | 272 | <1 | 36 | 328 | 0.003 | 0.27 | 0.4 | 0.2 | 6 | 112 | 14.9 | 0.01 | 30.2 | 0.14 | 12.8 | 15 | 4 | 52.9 | 2640 | 215 | 127 | 236 | 23.9 | 75.2 | 12.2 | 0.63 | 9.38 | 1.52 | 9.46 | 1.8 | 5.72 | 0.84 | 5.79 | 0.89 | 510.33
CORN195 | Cornudas |  | McLemore et al. (2022) |  | 2022-04-21 | RE22037827 | 32.038611 | -105.531062 | NAD27 | Otero | New Mexico | skarn |  |  | composite | natural exposure/outcrop | [6 empty] | 3.04 | 0.01 | 0.56 | 1.49 | 0.17 | 7.7 | 43.9 | 0.02 | 0.11 | 0.02 | 43 | 1640 | 0.07 |  |  |  | 11.65 |  | 111.834 | [5 empty] | 5 | <0.5 | 8.3 |  | 349 |  | 0.03 |  | 1.9 |  | 5 | <10 | 0.1 | 4 | 4 | <5 | 14.7 | 0.027 | 0.005 | 10 | 30 | 26.1 | 13 | 19 | 3.5 | 0.001 | 0.82 | 0.9 | 0.8 | 1 | 413 | 1.2 | 0.01 | 3.42 | 2.61 | 4.4 | 13 | 1 | 11.1 | 532 | 222 | 11.2 | 21.4 | 2.53 | 10 | 2.28 | 0.27 | 2.46 | 0.38 | 2.16 | 0.42 | 1.25 | 0.16 | 0.98 | 0.16 | 55.65
CORN197 | Cornudas |  | McLemore et al. (2022) |  | 2022-04-21 | RE22037827 | 32.0412765 | -105.536616 | NAD27 | Otero | New Mexico | nepheline syenite |  |  | composite | natural exposure/outcrop | [6 empty] | 57.12 | 0.15 | 17.96 | 5.76 | 0.29 | 0.44 | 1.47 | 8.03 | 5.22 | 0.09 | 2.11 | 460 | 0.01 |  |  |  | 0.12 |  | 98.806 | [5 empty] | <1 | <0.5 | 6.5 |  | 189 |  | 0.16 |  | <0.5 |  | 2 | <10 | 2.78 | 4 | 35.1 | <5 | 39.1 | 0.006 | 0.008 | 60 | 4 | 221 | <1 | 30 | 149.5 | <0.001 | 0.23 | 0.3 | <0.2 | 11 | 104 | 15.8 | 0.01 | 33.4 | 0.37 | 7.14 | 11 | 3 | 47.2 | 1825 | 206 | 121 | 217 | 21.2 | 62.5 | 9.85 | 0.88 | 7.46 | 1.23 | 7.65 | 1.65 | 5.53 | 0.87 | 6.58 | 1.08 | 464.48
CORN200 | Cornudas |  | McLemore et al. (2022) |  | 2022-04-21 | RE22037827 | 32.04685 | -105.5370728 | NAD27 | Otero | New Mexico | breccia |  |  | composite | natural exposure/outcrop | [6 empty] | 67.73 | 0.15 | 11.19 | 1.87 | 0.11 | 0.29 | 5.51 | 0.38 | 4.91 | 0.02 | 6.78 | 830 | 0.02 |  |  |  | 1.24 |  | 100.263 | [5 empty] | 1 | <0.5 | 8.7 |  | 71 |  | 1.9 |  | 3.2 |  | 2 | <10 | 2.6 | 3 | 52.8 | <5 | 133.5 | 0.017 | 0.042 | 130 | 12 | 1025 | <1 | 364 | 865 | 0.001 | 0.78 | 0.1 | 1 | 59 | 47.2 | 129 | <0.01 | 351 | 0.24 | 27.2 | <5 | 2 | 206 | 4000 | 407 | 163 | 360 | 35 | 110 | 28 | 1.72 | 25.7 | 4.84 | 32.3 | 6.67 | 21.4 | 3.34 | 22.1 | 2.96 | 817.03
CORN201 | Cornudas |  | McLemore et al. (2022) |  | 2022-04-21 | RE22037827 | 32.04976 | -105.533604 | NAD27 | Otero | New Mexico | syenite |  |  | composite | natural exposure/outcrop | [6 empty] | 65.26 | 0.18 | 12.94 | 2.08 | 0.13 | 0.42 | 6.1 | 0.05 | 2.13 | 0.06 | 9.24 | 930 | 0.04 |  |  |  | 1.37 |  | 100.053 | [5 empty] | 1 | <0.5 | 23.1 |  | 184 |  | 2.31 |  | <0.5 |  | 4 | <10 | 1.46 | 7 | 61.9 | <5 | 167 | 0.021 | 0.048 | 30 | 17 | 1380 | 13 | 371 | 172.5 | 0.008 | 1.53 | 0.2 | 3.1 | 65 | 70.4 | 148.5 | 0.01 | 387 | 0.88 | 71.5 | 24 | 4 | 294 | 4850 | 277 | 648 | 1090 | 97.1 | 269 | 46.4 | 2.61 | 37.6 | 6.64 | 42.8 | 8.69 | 28.3 | 4.61 | 30.4 | 4.01 | 2316.16
CORN20-21 | Cornudas |  | McLemore et al. (2022) |  | 2022-04-21 | RE22037827 | 32.05174 | -105.541317 | NAD27 | Otero | New Mexico | phonolite |  |  | composite | natural exposure/outcrop |  | NMOt0424 |  |  |  |  | 58.8 | 0.05 | 18.16 | 4.7 | 0.31 | 0.11 | 0.58 | 8.92 | 4.81 | 0.02 | 2.37 | 310 | <0.01 |  |  |  | 0.03 |  | 98.891 | [5 empty] | 2 | <0.5 | 5.1 |  | 13.6 |  | 0.17 |  | <0.5 |  | 1 | <10 | 3.28 | 2 | 45.1 | <5 | 56.1 | <0.005 | 0.022 | 70 | 13 | 364 | <1 | 34 | 220 | <0.001 | 0.23 | 0.3 | <0.2 | 12 | 31 | 27.3 | 0.01 | 49.4 | 0.31 | 14.3 | <5 | 2 | 78 | 2640 | 288 | 182 | 330 | 32.2 | 99.3 | 18.45 | 0.91 | 13.05 | 2.29 | 14.25 | 2.9 | 9 | 1.27 | 9.69 | 1.38 | 716.69
CORN20-22 | Cornudas |  | McLemore et al. (2022) |  | 2022-04-21 | RE22037827 | 32.051795 | -105.541169 | NAD27 | Otero | New Mexico | phonolite |  |  | composite | natural exposure/outcrop |  | NMOt0424 |  |  |  |  | 58.38 | 0.06 | 17.95 | 4.66 | 0.33 | 0.3 | 1.33 | 9.04 | 4.82 | 0.02 | 2.2 | 640 | 0.03 |  |  |  | 0.11 |  | 99.264 | [5 empty] | <1 | <0.5 | 7.1 |  | 13 |  | 0.18 |  | 0.6 |  | 2 | <10 | 5.01 | 1 | 44.5 | <5 | 55.2 | <0.005 | 0.007 | 60 | 25 | 353 | <1 | 31 | 216 | 0.001 | 0.21 | 0.3 | <0.2 | 11 | 57.4 | 26.1 | 0.01 | 47 | 0.37 | 13.85 | <5 | 3 | 75.8 | 2610 | 283 | 176.5 | 319 | 30.9 | 95.6 | 16.65 | 0.96 | 12.9 | 2.22 | 14.45 | 2.72 | 8.89 | 1.32 | 9.26 | 1.43 | 692.8
CORN4001 | Cornudas |  | McLemore et al. (2022) |  | 2022-04-21 | RE22037827 | 32.037007 | -105.631322 | NAD27 | Otero | New Mexico | phonolite |  |  | composite | natural exposure/outcrop | [6 empty] | 58.68 | 0.13 | 18.48 | 4.77 | 0.26 | 0.11 | 1.03 | 9.18 | 5.12 | 0.04 | 1.53 | 170 | 0.02 |  |  |  | 0.04 |  | 99.387 | [5 empty] | <1 | <0.5 | 6.5 |  | 34.1 |  | 0.21 |  | 0.5 |  | 1 | 10 | 3.88 | 2 | 39 | <5 | 38.6 | <0.005 | <0.005 | 60 | 14 | 233 | <1 | 31 | 180 | <0.001 | 0.27 | 0.4 | <0.2 | 6 | 26.4 | 15.4 | 0.01 | 37.1 | 0.39 | 10.7 | <5 | 5 | 36.6 | 1915 | 234 | 117 | 211 | 21 | 61.9 | 9.76 | 0.95 | 6.63 | 1.12 | 6.53 | 1.29 | 3.59 | 0.55 | 3.97 | 0.63 | 445.92
CORN4002 | Cornudas |  | McLemore et al. (2022) |  | 2022-04-21 | RE22037827 | 32.0315108 | -105.628193 | NAD27 | Otero | New Mexico | phonolite |  |  | composite | natural exposure/outcrop | [6 empty] | 58.59 | 0.15 | 18.57 | 4.76 | 0.25 | 0.15 | 1.08 | 8.77 | 5.05 | 0.05 | 1.66 | 530 | <0.01 |  |  |  | 0.02 |  | 99.153 | [5 empty] | <1 | <0.5 | 10.3 |  | 49.2 |  | 0.19 |  | <0.5 |  | 1 | <10 | 3.76 | 2 | 39.3 | <5 | 37.1 | <0.005 | <0.005 | 70 | 22 | 225 | <1 | 31 | 177.5 | <0.001 | 0.31 | 0.3 | <0.2 | 6 | 87.1 | 15 | 0.01 | 35 | 0.34 | 10.15 | <5 | 4 | 35.3 | 1835 | 226 | 114 | 206 | 20.4 | 59.9 | 9.46 | 0.99 | 7.09 | 1.13 | 6.29 | 1.26 | 3.62 | 0.57 | 3.72 | 0.55 | 434.98
CORN4003 | Cornudas |  | McLemore et al. (2022) |  | 2022-04-21 | RE22037827 | 32.0397114 | -105.58083 | NAD27 | Otero | New Mexico | phonolite |  |  | composite | natural exposure/outcrop | [6 empty] | 59.79 | 0.23 | 19.06 | 3.31 | 0.29 | 0.07 | 0.75 | 9.12 | 5.12 | 0.02 | 1.82 | 190 | <0.01 |  |  |  | 0.04 |  | 99.639 | [5 empty] | <1 | <0.5 | 5.4 |  | 26.8 |  | 0.21 |  | 0.5 |  | 1 | <10 | 3.89 | 1 | 42.3 | <5 | 45.5 | <0.005 | 0.008 | 60 | 13 | 340 | <1 | 32 | 239 | <0.001 | 0.23 | 0.3 | <0.2 | 9 | 10.6 | 18.6 | <0.01 | 47.7 | 0.38 | 14.45 | <5 | 7 | 59.4 | 2160 | 220 | 150.5 | 248 | 22.5 | 65.5 | 10.55 | 0.97 | 9.17 | 1.56 | 9.5 | 2.08 | 7.06 | 1.08 | 7.95 | 1.22 | 537.64
CORN4004 | Cornudas |  | McLemore et al. (2022) |  | 2022-04-21 | RE22037827 | 32.0387263 | -105.559177 | NAD27 | Otero | New Mexico | phonolite |  |  | composite | natural exposure/outcrop | [6 empty] | 59.42 | 0.22 | 18.92 | 3.26 | 0.28 | 0.17 | 0.89 | 8.75 | 5.11 | <0.01 | 2.02 | 140 | 0.01 |  |  |  | 0.03 |  | 99.084 | [5 empty] | <1 | <0.5 | 6.8 |  | 10 |  | 0.11 |  | 0.5 |  | 1 | <10 | 4.7 | 1 | 43.9 | <5 | 48.5 | <0.005 | 0.007 | 60 | 13 | 349 | <1 | 32 | 250 | <0.001 | 0.2 | 0.3 | <0.2 | 9 | 74.4 | 19.6 | 0.01 | 49.5 | 0.43 | 14.55 | <5 | 7 | 61.3 | 2220 | 214 | 154.5 | 258 | 23.3 | 67.7 | 10.8 | 1 | 8.6 | 1.53 | 10 | 2.05 | 7.32 | 1.1 | 8.29 | 1.23 | 555.42
CORN4005 | Cornudas |  | McLemore et al. (2022) |  | 2022-04-21 | RE22037827 | 32.0189982 | -105.531283 | NAD27 | Otero | New Mexico | nepheline syenite |  |  | composite | natural exposure/outcrop | [6 empty] | 59.55 | 0.25 | 18.55 | 4.72 | 0.23 | 0.36 | 1.56 | 7.09 | 5.15 | 0.13 | 1.33 | 500 | <0.01 |  |  |  | 0.02 |  | 98.99 | [5 empty] | <1 | <0.5 | 4.6 |  | 426 |  | 0.06 |  | <0.5 |  | 1 | <10 | 1.69 | 1 | 27.4 | <5 | 22.7 | <0.005 | 0.007 | 40 | 7 | 148 | <1 | 20 | 110 | <0.001 | 0.1 | 0.4 | <0.2 | 6 | 179 | 10 | <0.01 | 22.7 | 0.14 | 6.72 | <5 | 2 | 32.4 | 1095 | 138 | 98.1 | 177.5 | 17.5 | 52.9 | 7.67 | 1.14 | 5.47 | 0.84 | 5.83 | 1.12 | 3.39 | 0.55 | 4.01 | 0.68 | 376.7
ChessdrawB12D121 | Cornudas |  | McLemore et al. (2022) |  | 2022-04-21 | RE22037829 | 32.041631 | -105.54926 | NAD27 | Otero | New Mexico | Syenite with carbonate |  |  | composite | natural exposure/outcrop | [6 empty] | 58 | 0.84 | 17.38 | 4.26 | 0.16 | 1.21 | 2.63 | 5.69 | 4.8 | 0.28 | 4 | 700 | 0.01 |  |  |  | 0.98 |  | 100.3 | [5 empty] | <1 | <0.5 | 0.5 |  | 588 |  | 0.04 |  | <0.5 |  | 5 | 10 | 1.13 | 3 | 27.4 | <5 | 15.5 | <0.005 | 0.049 | 10 | 4 | 119.5 | 6 | 14 | 105.5 | 0.001 | 0.11 | 1.6 | <0.2 | 2 | 437 | 7.1 | <0.01 | 15.7 | 0.08 | 4.14 | 33 | 1 | 23.7 | 740 | 118 | 77.2 | 143.5 | 15.2 | 50.1 | 7.81 | 1.79 | 5.88 | 0.82 | 4.75 | 0.9 | 2.32 | 0.36 | 2.31 | 0.36 | 313.3
ChessdrawB34D329 | Cornudas |  | McLemore et al. (2022) |  | 2022-04-21 | RE22037829 | 32.041631 | -105.54926 | NAD27 | Otero | New Mexico | Syenite with carbonate |  |  | composite | natural exposure/outcrop | [6 empty] | 50.9 | 1.03 | 14.16 | 5.53 | 0.19 | 2.76 | 6.11 | 3.36 | 3.62 | 0.3 | 10.34 | 1340 | 0.24 |  |  |  | 2.75 |  | 101.184 | [5 empty] | <1 | <0.5 | 14.5 |  | 502 |  | 0.04 |  | <0.5 |  | 8 | 30 | 0.85 | 9 | 30.2 | <5 | 19.8 | 0.005 | 0.112 | 10 | 14 | 85.5 | 13 | 16 | 104.5 | 0.001 | 0.35 | 5.1 | 0.2 | 6 | 426 | 5 | <0.01 | 15.7 | 0.04 | 5.07 | 63 | 5 | 62.7 | 920 | 140 | 71.8 | 149 | 17.45 | 67.1 | 13.5 | 1.82 | 12.25 | 2.01 | 12.6 | 2.49 | 7.74 | 0.99 | 7.27 | 1.17 | 367.19
ChessdrawB8D84 | Cornudas |  | McLemore et al. (2022) |  | 2022-04-21 | RE22037829 | 32.041631 | -105.54926 | NAD27 | Otero | New Mexico | hematitzed syenite |  |  | composite | natural exposure/outcrop | [6 empty] | 62.13 | 0.87 | 18.8 | 3.48 | 0.11 | 0.33 | 1.04 | 5.71 | 5.05 | 0.31 | 1.44 | 800 | <0.01 |  |  |  | 0.03 |  | 99.38 | [5 empty] | <1 | <0.5 | 2.2 |  | 562 |  | 0.08 |  | <0.5 |  | 4 | 10 | 0.66 | 3 | 30.7 | <5 | 16.5 | 0.005 | 0.057 | 10 | 14 | 125 | 4 | 12 | 101 | <0.001 | 0.09 | 1.4 | <0.2 | 3 | 377 | 8.2 | <0.01 | 16.75 | 0.04 | 5.01 | 33 | 2 | 24.4 | 730 | 123 | 83.1 | 153 | 15.6 | 53.5 | 8.39 | 1.83 | 6.46 | 0.95 | 5.11 | 0.95 | 2.72 | 0.38 | 2.74 | 0.38 | 335.11
ChessdrawB95D889 | Cornudas |  | McLemore et al. (2022) |  | 2022-04-21 | RE22037829 | 32.041631 | -105.54926 | NAD27 | Otero | New Mexico | altered syenite |  |  | composite | natural exposure/outcrop | [6 empty] | 56.85 | 0.66 | 14.64 | 3.7 | 0.1 | 1.99 | 5.23 | 2.63 | 3.63 | 0.29 | 8.3 | 1440 | 0.43 |  |  |  | 2.09 |  | 100.254 | [5 empty] | <1 | <0.5 | 6.5 |  | 442 |  | 0.12 |  | 0.7 |  | 5 | 20 | 1.72 | 7 | 22 | <5 | 14.1 | 0.011 | 0.057 | 10 | 39 | 86.6 | 10 | 14 | 83 | 0.004 | 0.2 | 2.1 | 0.5 | 3 | 486 | 5.1 | <0.01 | 12.15 | 0.19 | 5.81 | 40 | 2 | 37.5 | 672 | 123 | 69.8 | 135.5 | 15.4 | 53.4 | 9.85 | 1.64 | 7.83 | 1.08 | 6.98 | 1.36 | 3.81 | 0.58 | 3.78 | 0.59 | 311.6
CORN115 | Cornudas |  | McLemore et al. (2022) |  | 2022-04-21 | RE22037829 | 32.0855199 | -105.51922 | NAD27 | Otero | New Mexico | syenite |  |  | composite | natural exposure/outcrop | [6 empty] | 62.85 | 0.58 | 17.81 | 3.17 | 0.17 | 0.18 | 1.18 | 6.4 | 5.29 | 0.23 | 0.64 | 390 | 0.01 |  |  |  | 0.06 |  | 98.599 | [5 empty] | <1 | <0.5 | 0.1 |  | 794 |  | 0.03 |  | <0.5 |  | 2 | <10 | 0.87 | 1 | 26.4 | <5 | 15 | <0.005 | 0.062 | 10 | 6 | 96.3 | <1 | 8 | 89.6 | <0.001 | <0.05 | 1.8 | <0.2 | 2 | 311 | 5.4 | <0.01 | 12.45 | 0.02 | 3.01 | 14 | 2 | 29.6 | 781 | 89 | 80.4 | 148.5 | 15.55 | 51 | 8.18 | 1.74 | 6.28 | 0.9 | 5.54 | 1.08 | 3.14 | 0.45 | 3.16 | 0.47 | 326.39
CORN117 | Cornudas |  | McLemore et al. (2022) |  | 2022-04-21 | RE22037829 | 32.0380377 | -105.55546 | NAD27 | Otero | New Mexico | phonolite |  |  | composite | natural exposure/outcrop | [6 empty] | 59.3 | 0.22 | 18.96 | 3.26 | 0.29 | 0.17 | 0.73 | 8.74 | 5.09 | 0.01 | 2.47 | 320 | <0.01 |  |  |  | 0.04 |  | 99.312 | [5 empty] | <1 | <0.5 | 7.6 |  | 16.5 |  | 0.25 |  | <0.5 |  | 1 | <10 | 5.3 | 1 | 43.6 | <5 | 50.1 | <0.005 | 0.008 | 70 | 7 | 355 | <1 | 36 | 238 | <0.001 | 0.37 | 0.3 | <0.2 | 9 | 39.8 | 20.1 | <0.01 | 50.2 | 0.39 | 14.55 | 5 | <1 | 61.8 | 2240 | 228 | 154.5 | 257 | 22.8 | 66.8 | 11.05 | 1 | 8.25 | 1.61 | 10.75 | 2.14 | 6.89 | 1.14 | 8.46 | 1.13 | 553.52
CORN120 | Cornudas |  | McLemore et al. (2022) |  | 2022-04-21 | RE22037829 | 32.0239685 | -105.5268053 | NAD27 | Otero | New Mexico | phonolite |  |  | composite | natural exposure/outcrop |  | nearNMOt0012 |  |  |  |  | 55.83 | 0.13 | 17.96 | 6.94 | 0.47 | 0.13 | 0.97 | >10.0 | 4.6 | 0.05 | 0.32 | 790 | 0.01 |  |  |  | 0.02 |  | 87.499 | [5 empty] | <1 | <0.5 | 11.2 |  | 19.7 |  | 0.5 |  | 1.4 |  | 2 | 10 | 4.94 | 7 | 49.7 | <5 | 175 | <0.005 | 0.052 | 110 | 21 | 836 | <1 | 68 | 198.5 | 0.002 | 0.5 | 0.3 | 0.7 | 22 | 14.9 | 80.4 | 0.01 | 56.9 | 0.62 | 20.1 | 10 | 25 | 236 | 7910 | 337 | 442 | 778 | 68 | 200 | 35.7 | 3.05 | 29.7 | 5.75 | 40.4 | 8.76 | 30.3 | 4.95 | 37 | 5.47 | 1689.08
CORN121 | Cornudas |  | McLemore et al. (2022) |  | 2022-04-21 | RE22037829 | 32.0236415 | -105.527354 | NAD27 | Otero | New Mexico | nepheline syenite |  |  | composite | natural exposure/outcrop |  | NMOt0435 |  |  |  |  | 55.24 | 0.1 | 12.64 | 13.99 | 0.35 | 0.03 | 0.64 | >10.0 | 3.45 | 0.01 | 0.51 | 260 | <0.01 |  |  |  | 0.02 |  | 87.006 | [5 empty] | <1 | <0.5 | 3.2 |  | 7.8 |  | 0.35 |  | 1.2 |  | 1 | 10 | 4.34 | 19 | 58.3 | <5 | 174 | <0.005 | 0.011 | 70 | 8 | 346 | <1 | 64 | 254 | 0.001 | 0.34 | 0.4 | <0.2 | 86 | 18.6 | 32.7 | 0.02 | 34.4 | 0.69 | 12.9 | <5 | 7 | 143.5 | 7710 | 175 | 350 | 651 | 57.8 | 172 | 30.7 | 2.14 | 21.4 | 3.79 | 25.3 | 4.83 | 16.3 | 2.64 | 19.5 | 2.97 | 1360.37
CORN123 | Cornudas |  | McLemore et al. (2022) |  | 2022-04-21 | RE22037829 | 32.02424262 | -105.5259915 | NAD27 | Otero | New Mexico | phonolite |  |  | composite | natural exposure/outcrop |  | nearNMOt0012 |  |  |  |  | 55.72 | 0.14 | 17.6 | 6.52 | 0.55 | 0.16 | 1.39 | 9.38 | 4.19 | 0.07 | 1.7 | 720 | <0.01 |  |  |  | 0.03 |  | 97.522 | [5 empty] | <1 | <0.5 | 8 |  | 184.5 |  | 0.48 |  | 2.4 |  | 6 | <10 | 3.42 | 10 | 43.2 | <5 | 265 | 0.013 | 0.051 | 120 | 9 | 1285 | <1 | 90 | 142 | 0.002 | 0.49 | 0.4 | 1.6 | 22 | 114.5 | 132 | 0.02 | 74.8 | 0.56 | 22.9 | <5 | 36 | 469 | >10000 | 378 | 897 | 1530 | 138.5 | 398 | 65.7 | 5.49 | 53.3 | 10.4 | 70.8 | 15.7 | 52.1 | 8.65 | 59.5 | 8.58 | 3313.72
CORN126 | Cornudas |  | McLemore et al. (2022) |  | 2022-04-21 | RE22037829 | 32.0316777 | -105.555358 | NAD27 | Otero | New Mexico | phonolite |  |  | composite | natural exposure/outcrop | [6 empty] | 58.85 | 0.22 | 18.52 | 3.2 | 0.29 | 0.45 | 1.52 | 7.03 | 5.29 | 0.02 | 3.2 | 350 | <0.01 |  |  |  | 0.23 |  | 98.855 | [5 empty] | <1 | <0.5 | 7.6 |  | 31.8 |  | 0.24 |  | 0.7 |  | 1 | <10 | 4.38 | 1 | 42.7 | <5 | 44.9 | <0.005 | 0.033 | 100 | 86 | 355 | <1 | 34 | 234 | 0.001 | 0.82 | 0.7 | <0.2 | 8 | 155.5 | 17.8 | <0.01 | 49.1 | 0.44 | 13.9 | <5 | 2 | 57.2 | 2170 | 223 | 148.5 | 252 | 23.2 | 65.9 | 9.9 | 0.86 | 8.2 | 1.42 | 9.36 | 1.89 | 5.78 | 1 | 7.05 | 1.07 | 536.13
CORN127 | Cornudas |  | McLemore et al. (2022) |  | 2022-04-21 | RE22037829 | 32.02527893 | -105.547589 | NAD27 | Otero | New Mexico | nepheline syenite |  |  | composite | natural exposure/outcrop | [6 empty] | 60.21 | 0.25 | 17.76 | 5.08 | 0.18 | 0.25 | 1.06 | 6.5 | 5.7 | 0.1 | 1.42 | 360 | <0.01 |  |  |  | 0.03 |  | 98.576 | [5 empty] | <1 | <0.5 | 3.2 |  | 78.4 |  | 0.09 |  | <0.5 |  | 2 | 10 | 2.24 | 4 | 31.7 | <5 | 22.3 | 0.005 | 0.016 | 30 | 9 | 142.5 | <1 | 19 | 125.5 | <0.001 | 0.14 | 0.6 | <0.2 | 4 | 93.5 | 9.4 | <0.01 | 22.1 | 0.16 | 6.25 | 5 | 2 | 24.9 | 1115 | 159 | 81.6 | 149 | 15.2 | 46.4 | 7.54 | 0.7 | 5 | 0.85 | 4.73 | 0.89 | 2.85 | 0.38 | 2.66 | 0.43 | 318.23
CORN129 | Cornudas |  | McLemore et al. (2022) |  | 2022-04-21 | RE22037829 | 32.0417 | -105.540855 | NAD27 | Otero | New Mexico | phonolite |  |  | composite | natural exposure/outcrop | [6 empty] | 58.33 | 0.25 | 18.78 | 3.61 | 0.28 | 0.21 | 0.95 | 8.38 | 5.26 | 0.02 | 2.66 | 320 | <0.01 |  |  |  | 0.06 |  | 98.822 | [5 empty] | <1 | <0.5 | 6.5 |  | 17.4 |  | 0.17 |  | 0.5 |  | 1 | <10 | 4.11 | 1 | 39.6 | <5 | 44.9 | <0.005 | 0.007 | 60 | 21 | 341 | <1 | 31 | 211 | <0.001 | 0.31 | 0.3 | <0.2 | 8 | 111.5 | 23.1 | 0.01 | 43.7 | 0.38 | 12.7 | <5 | 1 | 66.5 | 2110 | 221 | 159.5 | 282 | 27.6 | 85.9 | 14.95 | 1.31 | 11.35 | 1.91 | 12.1 | 2.4 | 8.27 | 1.25 | 8.55 | 1.29 | 618.38
CORN130 | Cornudas |  | McLemore et al. (2022) |  | 2022-04-21 | RE22037829 | 32.0161364 | -105.522705 | NAD27 | Otero | New Mexico | nepheline syenite |  |  | composite | natural exposure/outcrop |  | NMOt0013 |  |  |  |  | 55.5 | 0.12 | 19.36 | 4.87 | 0.26 | 0.22 | 0.84 | 8.27 | 5.33 | 0.03 | 3.68 | 540 | 0.01 |  |  |  | 0.09 |  | 98.624 | [5 empty] | <1 | <0.5 | 3.1 |  | 20.9 |  | 0.11 |  | <0.5 |  | 2 | <10 | 5.21 | 3 | 39 | <5 | 26.9 | <0.005 | 0.06 | 110 | 12 | 169.5 | <1 | 16 | 193.5 | 0.001 | 0.13 | 0.4 | 1.9 | 7 | 45.8 | 10.4 | <0.01 | 21.1 | 0.25 | 5.41 | <5 | 6 | 35 | 1095 | 147 | 82.2 | 150 | 14.5 | 46.3 | 7.32 | 0.59 | 5.14 | 0.91 | 7.02 | 1.47 | 4.86 | 0.75 | 5.93 | 0.89 | 327.88
CORN132 | Cornudas |  | McLemore et al. (2022) |  | 2022-04-21 | RE22037829 | 32.030951 | -105.5439801 | NAD27 | Otero | New Mexico | phonolite |  |  | composite | natural exposure/outcrop | [6 empty] | 59.11 | 0.22 | 18.94 | 3.29 | 0.29 | 0.12 | 0.88 | 8.16 | 4.92 | 0.01 | 2.73 | 620 | <0.01 |  |  |  | 0.09 |  | 98.822 | [5 empty] | <1 | <0.5 | 8.3 |  | 30.7 |  | 0.23 |  | <0.5 |  | 2 | <10 | 6.11 | 1 | 41.5 | <5 | 46.2 | 0.005 | 0.017 | 90 | 5 | 363 | <1 | 34 | 234 | <0.001 | 0.33 | 0.4 | <0.2 | 9 | 152.5 | 20 | <0.01 | 53.5 | 0.26 | 15.2 | <5 | <1 | 63.3 | 2130 | 220 | 168.5 | 283 | 24.9 | 72.4 | 10.45 | 0.98 | 9.17 | 1.53 | 10.3 | 2.12 | 6.77 | 1.12 | 8.13 | 1.17 | 600.54
CORN138 | Cornudas |  | McLemore et al. (2022) |  | 2022-04-21 | RE22037829 | 32.035063 | -105.542225 | NAD27 | Otero | New Mexico | nepheline syenite |  |  | composite | natural exposure/outcrop | [6 empty] | 56.93 | 0.17 | 18 | 6.02 | 0.31 | 0.39 | 1.17 | 8.46 | 5.14 | 0.1 | 2.08 | 410 | 0.01 |  |  |  | 0.07 |  | 98.881 | [5 empty] | <1 | <0.5 | 8.6 |  | 98.6 |  | 0.14 |  | <0.5 |  | 3 | <10 | 2.9 | 4 | 36.4 | <5 | 47.1 | <0.005 | 0.015 | 60 | 8 | 266 | <1 | 31 | 166 | <0.001 | 0.19 | 0.3 | <0.2 | 13 | 65.3 | 19.8 | <0.01 | 39.4 | 0.33 | 10.35 | 6 | 2 | 60.6 | 2230 | 221 | 153.5 | 274 | 25.5 | 78.1 | 11.85 | 1.15 | 8.93 | 1.58 | 10.05 | 2.13 | 6.87 | 1.13 | 8.46 | 1.37 | 584.62
CORN150 | Cornudas |  | McLemore et al. (2022) |  | 2022-04-21 | RE22037829 | 32.0224039 | -105.5613 | NAD27 | Otero | New Mexico | syenite |  |  | composite | natural exposure/outcrop | [6 empty] | 52.96 | 0.17 | 18.28 | 7.42 | 0.35 | 0.12 | 1.13 | >10.0 | 4.59 | 0.06 | 1.89 | 2030 | 0.02 |  |  |  | 0.04 |  | 87.213 | [5 empty] | <1 | <0.5 | 7.1 |  | 26.6 |  | 0.16 |  | 0.6 |  | 2 | <10 | 4.86 | 5 | 51.6 | <5 | 65.7 | <0.005 | 0.027 | 100 | 9 | 478 | <1 | 51 | 228 | 0.001 | 0.44 | 0.3 | <0.2 | 19 | 44.2 | 29.6 | 0.01 | 66.3 | 0.51 | 19.65 | <5 | 5 | 125 | 3310 | 400 | 250 | 458 | 42.4 | 134 | 22 | 1.9 | 19.15 | 3.22 | 21.3 | 4.47 | 13.7 | 2.08 | 14.8 | 1.97 | 988.99
CORN151 | Cornudas |  | McLemore et al. (2022) |  | 2022-04-21 | RE22037829 | 32.0425801 | -105.54192 | NAD27 | Otero | New Mexico | syenite |  |  | composite | natural exposure/outcrop | [6 empty] | 61.9 | 0.4 | 18.2 | 4.7 | 0.13 | 0.18 | 0.82 | 2.58 | 5.71 | 0.09 | 3.89 | 270 | 0.01 |  |  |  | 0.14 |  | 98.767 | [5 empty] | <1 | <0.5 | 9.5 |  | 199 |  | 0.03 |  | <0.5 |  | 2 | <10 | 0.61 | 2 | 30 | <5 | 25.2 | 0.009 | 0.086 | <10 | 11 | 218 | 3 | 19 | 178 | <0.001 | 0.48 | 0.8 | <0.2 | 5 | 300 | 14.3 | <0.01 | 28.2 | 0.03 | 7.64 | 13 | 7 | 44.3 | 1180 | 81 | 125 | 239 | 23.8 | 79.7 | 12.45 | 1.68 | 9.39 | 1.47 | 8.92 | 1.65 | 4.93 | 0.73 | 5.05 | 0.79 | 514.56
CORN158 | Cornudas |  | McLemore et al. (2022) |  | 2022-04-21 | RE22037829 | 32.0484384 | -105.547494 | NAD27 | Otero | New Mexico | syenite |  |  | composite | natural exposure/outcrop | [6 empty] | 65.83 | 0.32 | 16.78 | 1.09 | 0.01 | 0.17 | 1.71 | 5.5 | 5.61 | 0.04 | 1.72 | 360 | <0.01 |  |  |  | 0.33 |  | 99.146 | [5 empty] | <1 | <0.5 | 2.2 |  | 88 |  | 0.14 |  | <0.5 |  | 1 | <10 | 0.28 | 1 | 25.1 | <5 | 22.8 | 0.006 | 0.049 | 10 | 6 | 135 | <1 | 12 | 120 | 0.007 | 0.17 | 0.1 | <0.2 | 3 | 33.9 | 8.7 | <0.01 | 22.1 | 0.02 | 3.76 | 5 | 5 | 27.2 | 1100 | 49 | 79.2 | 142.5 | 13.6 | 43.1 | 6.71 | 1.04 | 5.02 | 0.77 | 4.69 | 1.05 | 2.93 | 0.45 | 3.59 | 0.55 | 305.2
CORN159 | Cornudas |  | McLemore et al. (2022) |  | 2022-04-21 | RE22037829 | 32.0484384 | -105.547494 | NAD27 | Otero | New Mexico | phonolite |  |  | composite | natural exposure/outcrop | [6 empty] | 58.88 | 0.05 | 18.24 | 4.69 | 0.32 | 0.17 | 1.08 | 7.77 | 5.15 | 0.01 | 3 | 350 | <0.01 |  |  |  | 0.11 |  | 99.505 | [5 empty] | <1 | <0.5 | 4.9 |  | 46 |  | 0.16 |  | <0.5 |  | 1 | <10 | 6.93 | 1 | 41.2 | <5 | 51.2 | 0.006 | 0.018 | 90 | 12 | 344 | <1 | 32 | 233 | <0.001 | 0.23 | 0.3 | <0.2 | 11 | 53.5 | 24.5 | 0.01 | 47.9 | 0.35 | 12.15 | 10 | 1 | 76 | 2510 | 284 | 186.5 | 340 | 32.4 | 101 | 16.55 | 0.84 | 12.5 | 2.2 | 13.35 | 2.82 | 8.79 | 1.25 | 9.22 | 1.33 | 728.75
CORN160 | Cornudas |  | McLemore et al. (2022) |  | 2022-04-21 | RE22037829 | 32.0469161 | -105.5469555 | NAD27 | Otero | New Mexico | trachyte |  |  | composite | natural exposure/outcrop | [6 empty] | 59.3 | 0.83 | 16.46 | 4.64 | 0.14 | 0.7 | 4.19 | 4.14 | 4.34 | 0.29 | 3.36 | 690 | 0.07 |  |  |  | 0.67 |  | 99.129 | [5 empty] | <1 | <0.5 | 1.2 |  | 847 |  | 0.04 |  | <0.5 |  | 7 | 20 | 3.31 | 8 | 22.7 | <5 | 15 | 0.007 | 0.07 | 10 | 4 | 109 | 11 | 18 | 111.5 | <0.001 | 0.1 | 4.1 | <0.2 | 3 | 410 | 6.9 | <0.01 | 15.25 | 0.03 | 4.1 | 48 | 2 | 33.3 | 713 | 108 | 73 | 146.5 | 15.25 | 53 | 9.43 | 1.85 | 7.12 | 1.1 | 6.27 | 1.2 | 3.47 | 0.51 | 3.68 | 0.53 | 322.91
CORN162 | Cornudas |  | McLemore et al. (2022) |  | 2022-04-21 | RE22037829 | 32.0422143 | -105.5494 | NAD27 | Otero | New Mexico | syenite |  |  | composite | natural exposure/outcrop | [6 empty] | 63.04 | 0.73 | 19.24 | 2.08 | 0.03 | 0.24 | 1.04 | 4.07 | 5.66 | 0.17 | 2.35 | 690 | 0.02 |  |  |  | 0.04 |  | 98.759 | [5 empty] | <1 | <0.5 | 5.7 |  | 515 |  | 0.14 |  | <0.5 |  | 2 | <10 | 0.68 | 2 | 26.3 | <5 | 18.4 | 0.007 | 0.048 | 10 | 2 | 111.5 | <1 | 16 | 127 | <0.001 | 0.2 | 0.9 | <0.2 | 3 | 226 | 6.6 | <0.01 | 18.9 | 0.02 | 5.91 | 25 | 3 | 30 | 897 | 53 | 73.5 | 130.5 | 13.15 | 43.1 | 7.25 | 1.64 | 5.48 | 0.87 | 5.04 | 1.05 | 3.27 | 0.52 | 3.56 | 0.51 | 289.44
CORN169 | Cornudas |  | McLemore et al. (2022) |  | 2022-04-21 | RE22037829 | 32.021199 | -105.552044 | NAD27 | Otero | New Mexico | nepheline syenite |  |  | composite | natural exposure/outcrop | [6 empty] | 56.74 | 0.5 | 19.73 | 4.57 | 0.14 | 0.47 | 1.9 | 7.12 | 5.77 | 0.15 | 1.92 | 580 | <0.01 |  |  |  | 0.12 |  | 99.188 | [5 empty] | <1 | <0.5 | 2.5 |  | 583 |  | 0.02 |  | <0.5 |  | 2 | <10 | 1.56 | 2 | 28.5 | <5 | 21.4 | <0.005 | 0.021 | 30 | 7 | 120.5 | <1 | 14 | 101.5 | <0.001 | 0.08 | 0.5 | <0.2 | 6 | 299 | 7.8 | <0.01 | 16.3 | 0.14 | 5.43 | 12 | 2 | 32.2 | 1015 | 106 | 64.9 | 129 | 13.75 | 47.8 | 8.41 | 1.74 | 7.14 | 1.04 | 6.24 | 1.24 | 3.62 | 0.51 | 3.86 | 0.52 | 289.77
CORN170 | Cornudas |  | McLemore et al. (2022) |  | 2022-04-21 | RE22037829 | 32.0194944 | -105.5520869 | NAD27 | Otero | New Mexico | phonolite |  |  | composite | natural exposure/outcrop | [6 empty] | 56.35 | 0.19 | 18.01 | 6.27 | 0.23 | 0.13 | 1.62 | 7.81 | 5.24 | 0.08 | 2.84 | 1230 | 0.01 |  |  |  | 0.26 |  | 99.153 | [5 empty] | <1 | <0.5 | 2 |  | 78.2 |  | 0.04 |  | <0.5 |  | 1 | <10 | 1.16 | 2 | 32.1 | <5 | 18.5 | <0.005 | 0.051 | 20 | 8 | 157.5 | <1 | 14 | 100.5 | <0.001 | 0.1 | 1.5 | <0.2 | 5 | 35.2 | 9 | <0.01 | 13.65 | 0.12 | 3.84 | 6 | 2 | 54.5 | 836 | 185 | 120.5 | 246 | 26.7 | 97.3 | 16.15 | 2.08 | 13 | 1.8 | 10.4 | 2.02 | 5.54 | 0.78 | 5.44 | 0.69 | 548.4
CORN171 | Cornudas |  | McLemore et al. (2022) |  | 2022-04-21 | RE22037829 | 32.0190908 | -105.5515339 | NAD27 | Otero | New Mexico | syenite |  |  | composite | natural exposure/outcrop | [6 empty] | 59.45 | 0.11 | 18.76 | 5.87 | 0.16 | 0.42 | 0.78 | 5.57 | 5.85 | 0.05 | 2.38 | 650 | 0.01 |  |  |  | 0.16 |  | 99.625 | [5 empty] | <1 | <0.5 | 5.5 |  | 76 |  | 0.07 |  | <0.5 |  | 1 | <10 | 0.67 | 2 | 34.7 | <5 | 20 | <0.005 | 0.128 | <10 | 5 | 165 | 3 | 15 | 109.5 | <0.001 | 0.07 | 0.7 | 0.3 | 7 | 148 | 10.2 | <0.01 | 15.45 | 0.06 | 9.06 | 20 | 4 | 60 | 1140 | 194 | 135.5 | 268 | 28.9 | 103.5 | 17.3 | 1.93 | 13.4 | 1.98 | 11.35 | 2.21 | 6.44 | 0.87 | 5.89 | 0.88 | 598.15
CORN172 | Cornudas |  | McLemore et al. (2022) |  | 2022-04-21 | RE22037829 | 32.0190908 | -105.5515339 | NAD27 | Otero | New Mexico | nepheline syenite |  |  | composite | natural exposure/outcrop | [6 empty] | 56.64 | 0.59 | 19.3 | 4.95 | 0.14 | 0.48 | 2.16 | 6.49 | 5.7 | 0.18 | 2.33 | 750 | <0.01 |  |  |  | 0.19 |  | 99.225 | [5 empty] | <1 | <0.5 | 2.8 |  | 728 |  | 0.02 |  | <0.5 |  | 4 | <10 | 1.32 | 2 | 27.9 | <5 | 18.8 | <0.005 | 0.043 | 20 | 7 | 132 | <1 | 13 | 91.3 | <0.001 | 0.06 | 1.2 | <0.2 | 6 | 389 | 8 | <0.01 | 14.8 | 0.1 | 4.08 | 23 | 2 | 32.9 | 913 | 97 | 64.2 | 131 | 14.05 | 51.2 | 8.69 | 1.84 | 6.99 | 1.03 | 6.09 | 1.26 | 3.54 | 0.51 | 3.76 | 0.52 | 294.68
CORN173 | Cornudas |  | McLemore et al. (2022) |  | 2022-04-21 | RE22037829 | 32.0216684 | -105.528857 | NAD27 | Otero | New Mexico | nepheline syenite |  |  | composite | natural exposure/outcrop | [6 empty] | 59.75 | 0.24 | 18.36 | 4.86 | 0.24 | 0.34 | 1.44 | 7.13 | 5.35 | 0.12 | 0.95 | 610 | <0.01 |  |  |  | 0.02 |  | 98.861 | [5 empty] | <1 | <0.5 | 16.8 |  | 405 |  | 0.27 |  | <0.5 |  | 2 | <10 | 2.08 | 2 | 28 | <5 | 26.3 | <0.005 | 0.007 | 40 | 9 | 159.5 | 1 | 19 | 123 | <0.001 | 0.08 | 0.5 | <0.2 | 7 | 164 | 11.5 | <0.01 | 24.9 | 0.2 | 6.62 | <5 | 2 | 35.9 | 1280 | 148 | 108.5 | 196 | 18.5 | 57.1 | 8.03 | 1.37 | 6.3 | 1.06 | 6.14 | 1.31 | 4.06 | 0.62 | 5.08 | 0.8 | 414.87
CORN176 | Cornudas |  | McLemore et al. (2022) |  | 2022-04-21 | RE22037829 | 32.044042 | -105.54597 | NAD27 | Otero | New Mexico | syenite |  |  | composite | natural exposure/outcrop | [6 empty] | 56.99 | 1.2 | 17.76 | 5.67 | 0.17 | 1.73 | 4.33 | 5.65 | 4.41 | 0.39 | 0.62 | 520 | 0.02 |  |  |  | 0.05 |  | 99.022 | [5 empty] | <1 | <0.5 | 1.5 |  | 1320 |  | 0.02 |  | <0.5 |  | 7 | 10 | 1.02 | 4 | 23.5 | <5 | 12.3 | <0.005 | 0.015 | 10 | 20 | 87.5 | 6 | 11 | 87.6 | <0.001 | 0.11 | 0.8 | <0.2 | 4 | 912 | 5 | <0.01 | 12.25 | 0.05 | 3.84 | 130 | 3 | 33.7 | 571 | 118 | 76.2 | 143 | 15.8 | 58.9 | 9.49 | 2.64 | 7.79 | 1.1 | 6.09 | 1.33 | 3.57 | 0.46 | 3.26 | 0.48 | 330.11
CORN177 | Cornudas |  | McLemore et al. (2022) |  | 2022-04-21 | RE22037829 | 32.04412722 | -105.5451278 | NAD27 | Otero | New Mexico | syenite |  |  | composite | natural exposure/outcrop | [6 empty] | 55.1 | 1.4 | 19.4 | 5.4 | 0.14 | 1.69 | 4.25 | 5.98 | 4.03 | 0.55 | 0.9 | 730 | 0.02 |  |  |  | 0.08 |  | 98.993 | [5 empty] | <1 | <0.5 | 0.6 |  | 1380 |  | 0.01 |  | <0.5 |  | 9 | <10 | 1.5 | 6 | 22.1 | <5 | 9.9 | <0.005 | 0.02 | 10 | 5 | 75.5 | 1 | 12 | 78.1 | 0.001 | 0.05 | 1.2 | <0.2 | 2 | 1235 | 4.3 | <0.01 | 11.45 | 0.08 | 3.6 | 254 | 3 | 23.7 | 472 | 96 | 69.9 | 120.5 | 12.8 | 47.1 | 8.25 | 2.49 | 6.38 | 0.87 | 4.64 | 0.86 | 2.28 | 0.32 | 1.99 | 0.31 | 278.69
CORN175 | Cornudas |  | McLemore et al. (2022) |  | 2022-07-13 | RE22121206 | 32.042362 | -105.552722 | NAD27 | Otero | New Mexico | syenite |  |  | composite | natural exposure/outcrop | [6 empty] | 59.29 | 0.34 | 20.02 | 2.39 | 0.41 | 0.7 | 0.77 | 2.69 | 8.98 | 0.05 | 3.38 | 510 | 0.02 |  |  |  | 0.19 |  | 99.04 | [5 empty] | 4 | <0.5 | 8 |  | 156 |  | 0.22 |  | <0.5 |  | 2 | 5 | 2.85 | 3 | 33.1 | 1.3 | 31 | 0.049 | 0.033 | 20 | 13 | 181 | 18 | 9 | 251 | 0.001 | 0.26 | 0.2 | <0.2 | 3.4 | 80.1 | 10.5 | <0.01 | 43.2 | 0.17 | 3.92 | 15 | 1.4 | 31.3 | 1140 | 73 | 108.5 | 157 | 12.1 | 33.2 | 5.06 | 0.74 | 3.09 | 0.6 | 4.48 | 0.85 | 3.06 | 0.47 | 3.72 | 0.67 | 333.54
CORN207 | Cornudas |  | McLemore et al. (2022) |  | 2022-07-13 | RE22121206 | 32.0948499 | -105.50095 | NAD27 | Otero | New Mexico | quartz syenite |  |  | composite | natural exposure/outcrop | [6 empty] | 58.23 | 0.54 | 18.25 | 1.06 | 0.08 | 0.05 | 5.04 | 5.33 | 5.71 | 0.17 | 4.63 | 190 | 0.01 |  |  |  | 0.96 |  | 99.1 | [5 empty] | 1 | <0.5 | 5.4 |  | 487 |  | 0.06 |  | <0.5 |  | 2 | <5 | 0.19 | 6 | 23.1 | 1.6 | 16.05 | 0.066 | 0.061 | <10 | 3 | 103 | 5 | 10 | 102 | <0.001 | 0.24 | 1 | <0.2 | 2.6 | 141.5 | 6 | <0.01 | 13.2 | 0.23 | 2.46 | 22 | 2.6 | 31.1 | 807 | 70 | 84.2 | 149 | 14.8 | 53.2 | 7.83 | 1.74 | 6.08 | 0.87 | 5.13 | 1.04 | 3.18 | 0.46 | 2.66 | 0.54 | 330.73
CORN209 | Cornudas |  | McLemore et al. (2022) |  | 2022-07-13 | RE22121206 | 32.088728 | -105.50431 | NAD27 | Otero | New Mexico | syenite |  |  | composite | natural exposure/outcrop | [6 empty] | 41.23 | 0.49 | 16.58 | 2.35 | 0.14 | 0.16 | 17.7 | 0.03 | 0.85 | 0.16 | 19.77 | 760 | 0.03 |  |  |  | 3.95 |  | 99.49 | [5 empty] | 4 | <0.5 | 40.6 |  | 113 |  | 0.06 |  | <0.5 |  | 2 | <5 | 0.34 | 2 | 22.3 | 0.7 | 15.9 | 0.031 | 0.061 | 30 | 8 | 97.2 | 3 | 9 | 20.7 | <0.001 | 1.43 | 1.2 | 0.2 | 2.2 | 143.5 | 5.5 | <0.01 | 12.35 | 1.48 | 13.85 | 60 | 10.3 | 28.8 | 736 | 88 | 80.5 | 143.5 | 13.9 | 47.3 | 7.15 | 1.29 | 5.25 | 0.7 | 4.75 | 0.89 | 3.03 | 0.43 | 2.97 | 0.37 | 312.03
CORN210 | Cornudas |  | McLemore et al. (2022) |  | 2022-07-13 | RE22121206 | 32.08583 | -105.5048 | NAD27 | Otero | New Mexico | quartz syenite |  |  | composite | natural exposure/outcrop | [6 empty] | 63.32 | 0.5 | 17.64 | 2.91 | 0.14 | 0.1 | 1.33 | 5.65 | 5.59 | 0.16 | 1.6 | 290 | 0.01 |  |  |  | 0.18 |  | 98.95 | [5 empty] | 3 | <0.5 | 1.2 |  | 548 |  | 0.07 |  | <0.5 |  | 1 | <5 | 0.37 | 2 | 24.6 | 2 | 16.4 | 0.009 | 0.055 | <10 | 6 | 100.5 | 2 | 10 | 86.3 | 0.001 | 0.07 | 1 | 0.3 | 2.2 | 141.5 | 6.2 | <0.01 | 13.15 | 0.05 | 4.6 | 18 | 2.5 | 31.8 | 765 | 95 | 82.4 | 148 | 15.1 | 52.3 | 8.67 | 1.87 | 5.78 | 0.87 | 5.49 | 0.98 | 3.3 | 0.43 | 3.24 | 0.49 | 328.92
CORN211 | Cornudas |  | McLemore et al. (2022) |  | 2022-07-13 | RE22121206 | 32.04182 | -105.538113 | NAD27 | Otero | New Mexico | syenite |  |  | composite | natural exposure/outcrop | [6 empty] | 65.89 | 0.08 | 17.78 | 2.02 | 0.15 | 0.09 | 0.45 | 7.99 | 4.98 | 0.16 | 0.19 | 320 | <0.01 |  |  |  | 0.02 |  | 99.78 | [5 empty] | 1 | <0.5 | 1.6 |  | 47 |  | 0.56 |  | <0.5 |  | 1 | 5 | 0.21 | 1 | 47.5 | 1.3 | 13.5 | 0.008 | 0.007 | 40 | 1 | 101.5 | <1 | 30 | 186 | <0.001 | 0.19 | 0.1 | <0.2 | 4.7 | 13.8 | 4.5 | 0.01 | 13.05 | 0.03 | 5.7 | 107 | 2.2 | 27.6 | 669 | 61 | 34 | 46.5 | 5.76 | 18.7 | 3.81 | 0.35 | 3.62 | 0.6 | 4 | 0.87 | 2.88 | 0.52 | 3.72 | 0.5 | 125.83
CORN215 | Cornudas |  | McLemore et al. (2022) |  | 2022-07-13 | RE22121206 | 32.0448685 | -105.538427 | NAD27 | Otero | New Mexico | breccia dike |  |  | composite | natural exposure/outcrop | [6 empty] | 72.4 | 0.66 | 13.84 | 4.35 | 0.1 | 0.21 | 1.08 | 0.03 | 0.38 | 0.25 | 6.29 | 930 | 0.08 |  |  |  | 0.19 |  | 99.67 | [5 empty] | 2 | <0.5 | 50.8 |  | 639 |  | 0.15 |  | <0.5 |  | 10 | 23 | 0.63 | 11 | 18.4 | 1.7 | 12.55 | 0.068 | 0.068 | 20 | 11 | 80.1 | 18 | 20 | 13.6 | 0.003 | 0.82 | 2.3 | 0.5 | 2.9 | 301 | 4.7 | 0.05 | 12.05 | 0.1 | 7.99 | 46 | 2.4 | 37.3 | 581 | 43 | 66.5 | 127.5 | 14.15 | 51.8 | 9.09 | 1.58 | 6.91 | 0.99 | 6.38 | 1.24 | 4.55 | 0.56 | 3.81 | 0.58 | 295.64
CORN216 | Cornudas |  | McLemore et al. (2022) |  | 2022-07-13 | RE22121206 | 32.044634 | -105.538426 | NAD27 | Otero | New Mexico | syenite |  |  | composite | natural exposure/outcrop | [6 empty] | 57.39 | 1.35 | 18.38 | 5.84 | 0.15 | 1.28 | 2.59 | 5.87 | 4.71 | 0.45 | 0.95 | 730 | 0.02 |  |  |  | 0.12 |  | 98.98 | [5 empty] | 2 | <0.5 | 5.2 |  | 1275 |  | 0.18 |  | <0.5 |  | 8 | 9 | 1.48 | 4 | 23.2 | 1.6 | 12.45 | 0.007 | 0.031 | 20 | 2 | 94.2 | 8 | 11 | 100.5 | <0.001 | 0.14 | 2 | <0.2 | 2.5 | 865 | 5.7 | 0.02 | 12.7 | 0.11 | 3.51 | 109 | 2.4 | 34 | 607 | 117 | 77 | 139 | 15.3 | 56.2 | 9.17 | 2.83 | 7.45 | 1.09 | 6.52 | 1.08 | 3.49 | 0.5 | 2.95 | 0.41 | 322.99
CORN225 | Cornudas |  | McLemore et al. (2022) |  | 2022-07-13 | RE22121206 | 32.065036 | -105.481391 | NAD27 | Otero | New Mexico | phonolite dike |  |  | composite | natural exposure/outcrop | [6 empty] | 57.52 | 0.23 | 18.5 | 6.39 | 0.21 | 0.33 | 1.77 | 6.9 | 5.69 | 0.09 | 2.02 | 1130 | 0.01 |  |  |  | 0.13 |  | 99.66 | [5 empty] | 14 | <0.5 | 2.3 |  | 82.1 |  | 0.03 |  | <0.5 |  | 1 | <5 | 1.8 | 2 | 34.1 | 1.9 | 21.7 | <0.005 | 0.015 | 50 | 9 | 175 | 2 | 10 | 111 | <0.001 | 0.08 | 0.5 | <0.2 | 6.4 | 154 | 9.7 | <0.01 | 12.8 | 0.12 | 4.2 | 14 | 2.3 | 51.2 | 1075 | 143 | 107 | 216 | 22.7 | 80.9 | 14.5 | 1.65 | 10.7 | 1.62 | 9.5 | 1.81 | 5.67 | 0.75 | 5.28 | 0.74 | 478.82
CORN226 | Cornudas |  | McLemore et al. (2022) |  | 2022-07-13 | RE22121206 | 32.067194 | -105.481074 | NAD27 | Otero | New Mexico | phonolite dike |  |  | composite | natural exposure/outcrop | [6 empty] | 63.69 | 0.47 | 17.93 | 2.65 | 0.2 | 0.24 | 0.99 | 6.61 | 6.34 | 0.05 | 0.87 | 350 | 0.01 |  |  |  | 0.09 |  | 100.05 | [5 empty] | 1 | <0.5 | 2 |  | 36.8 |  | 0.11 |  | <0.5 |  | 1 | <5 | 1.92 | 1 | 33.1 | 1.8 | 28 | <0.005 | 0.019 | 40 | 8 | 214 | <1 | 17 | 184.5 | <0.001 | 0.13 | 0.2 | <0.2 | 5.1 | 20.5 | 16 | <0.01 | 28.3 | 0.05 | 7.47 | 37 | 2.9 | 36 | 1525 | 122 | 107 | 195 | 17.95 | 55.9 | 8.48 | 1.05 | 6.32 | 0.96 | 6 | 1.25 | 3.82 | 0.67 | 4.11 | 0.69 | 409.2
CORN227 | Cornudas |  | McLemore et al. (2022) |  | 2022-07-13 | RE22121206 | 32.067514 | -105.482166 | NAD27 | Otero | New Mexico | syenite |  |  | composite | natural exposure/outcrop | [6 empty] | 63.79 | 0.48 | 17.96 | 2.68 | 0.18 | 0.18 | 0.35 | 5.59 | 6.05 | 0.05 | 1.4 | 380 | <0.01 |  |  |  | 0.05 |  | 98.71 | [5 empty] | 2 | <0.5 | 3.4 |  | 47.2 |  | 0.1 |  | <0.5 |  | 1 | <5 | 2.03 | 1 | 31.4 | 1.6 | 26.1 | 0.146 | 0.074 | 20 | 7 | 179.5 | 2 | 18 | 156 | <0.001 | 0.21 | 0.7 | 0.2 | 3.9 | 56.5 | 14.4 | <0.01 | 25.9 | 0.05 | 7.59 | 12 | 2.6 | 32.7 | 1425 | 118 | 98.5 | 181 | 16.65 | 50.6 | 7.55 | 1.26 | 5.49 | 0.98 | 5.69 | 1.17 | 3.76 | 0.57 | 3.94 | 0.62 | 377.78
CORN228 | Cornudas |  | McLemore et al. (2022) |  | 2022-07-13 | RE22121206 | 32.063504 | -105.481086 | NAD27 | Otero | New Mexico | syenite |  |  | composite | natural exposure/outcrop | [6 empty] | 63.97 | 0.47 | 17.84 | 2.37 | 0.15 | 0.26 | 0.71 | 6.55 | 5.82 | 0.05 | 1.22 | 120 | 0.03 |  |  |  | 0.18 |  | 99.44 | [5 empty] | 1 | <0.5 | 3.3 |  | 164 |  | 0.14 |  | <0.5 |  | 7 | <5 | 0.52 | 26 | 28.1 | 1.4 | 29.2 | 0.022 | 0.106 | 10 | 8 | 229 | 10 | 62 | 145.5 | <0.001 | 0.23 | 0.3 | <0.2 | 4.5 | 30 | 15.7 | <0.01 | 28 | 0.03 | 8.93 | 14 | 2.3 | 36.7 | 1415 | 107 | 108 | 185 | 17.4 | 54.9 | 8.38 | 1.13 | 5.89 | 0.92 | 5.41 | 1.25 | 3.89 | 0.57 | 4.68 | 0.71 | 398.13
CORN229 | Cornudas |  | McLemore et al. (2022) |  | 2022-07-13 | RE22121206 | 32.063288 | -105.480778 | NAD27 | Otero | New Mexico | syenite |  |  | composite | natural exposure/outcrop | [6 empty] | 62.36 | 0.46 | 17.61 | 2.66 | 0.12 | 0.15 | 1.73 | 6.18 | 5.86 | 0.04 | 1.97 | 550 | <0.01 |  |  |  | 0.35 |  | 99.14 | [5 empty] | 2 | <0.5 | 2 |  | 69.6 |  | 0.08 |  | <0.5 |  | 2 | <5 | 1.36 | 3 | 30.1 | 1.5 | 25.6 | 0.01 | 0.055 | 10 | 4 | 196.5 | 2 | 16 | 143 | <0.001 | 0.14 | 0.2 | <0.2 | 4.3 | 60.1 | 14.3 | 0.01 | 25.8 | 0.03 | 4.25 | 16 | 2.8 | 33.6 | 1385 | 95 | 98.1 | 178.5 | 15.85 | 50.7 | 7.82 | 1.06 | 5.28 | 0.95 | 4.88 | 1.11 | 3.62 | 0.61 | 3.64 | 0.58 | 372.7
CORN232 | Cornudas |  | McLemore et al. (2022) |  | 2022-07-13 | RE22121206 | 32.06459 | -105.480265 | NAD27 | Otero | New Mexico | dike |  |  | composite | natural exposure/outcrop | [6 empty] | 57.24 | 0.23 | 18.36 | 6.39 | 0.21 | 0.32 | 2.01 | 6.05 | 5.75 | 0.09 | 2.9 | 1020 | 0.02 |  |  |  | 0.33 |  | 99.57 | [5 empty] | 1 | <0.5 | 1.9 |  | 115 |  | 0.05 |  | <0.5 |  | 1 | <5 | 26.4 | 3 | 30 | 2.1 | 22.4 | <0.005 | 0.049 | 60 | 10 | 187 | 1 | 12 | 115.5 | 0.001 | 0.08 | 0.7 | <0.2 | 6 | 111 | 9.7 | <0.01 | 13.2 | 0.11 | 4.07 | <5 | 1.9 | 54 | 1005 | 146 | 111 | 213 | 22 | 84.1 | 14.3 | 1.85 | 9.77 | 1.47 | 10 | 1.61 | 5.31 | 0.65 | 5.01 | 0.73 | 480.8
CORN234 | Cornudas |  | McLemore et al. (2022) |  | 2022-07-13 | RE22121206 | 32.065714 | -105.481034 | NAD27 | Otero | New Mexico | dike |  |  | composite | natural exposure/outcrop | [6 empty] | 32.76 | 0.04 | 0.67 | 1.91 | 0.07 | 0.06 | 36.7 | 0.02 | 0.05 | 0.01 | 25.82 | >20000 | 0.09 |  |  |  | 7.03 |  | 98.2 | [5 empty] | 2 | <0.5 | 29.1 |  | 3840 |  | 0.09 |  | 2 |  | <1 | 31 | 0.15 | 3 | 1.2 | 0.5 | 0.41 | 0.013 | 0.007 | 10 | 4 | 3.75 | 9 | 44 | 1.6 | 0.006 | 0.68 | 0.9 | 1.3 | <0.5 | 426 | <0.1 | 0.01 | 0.5 | 0.15 | 3.4 | 37 | 1.6 | 5 | 17 | 360 | 3.3 | 6.3 | 0.76 | 3.6 | 0.64 | 0.22 | 0.59 | 0.12 | 0.68 | 0.15 | 0.39 | 0.06 | 0.17 | 0.03 | 17.01
CORN238 | Cornudas |  | McLemore et al. (2022) |  | 2022-07-13 | RE22121206 | 32.037561 | -105.510001 | NAD27 | Otero | New Mexico | skarn |  |  | composite | natural exposure/outcrop |  | NMOt0437 |  |  |  |  | 56.96 | 0.09 | 10.43 | 12.94 | 0.39 | 0.06 | 2.67 | 8.88 | 2.37 | 0.02 | 2.87 | 350 | 0.02 |  |  |  | 0.55 |  | 97.7 | [5 empty] | 2 | <0.5 | 10.9 |  | 43.3 |  | 0.52 |  | 2.8 |  | 2 | <5 | 0.29 | 5 | 78.5 | 3.7 | 177 | 0.015 | 0.009 | 20 | 5 | 869 | 4 | 506 | 168.5 | <0.001 | 0.11 | 0.1 | <0.2 | 75.1 | 51.7 | 86.3 | 0.02 | 196 | 0.18 | 78.1 | 16 | 5.2 | 177.5 | >10000 | 609 | 300 | 535 | 50.7 | 147 | 24.9 | 1.55 | 18.5 | 3.27 | 23.2 | 4.91 | 16.25 | 2.51 | 17.2 | 2.41 | 1147.4
CORN239 | Cornudas |  | McLemore et al. (2022) |  | 2022-07-13 | RE22121206 | 32.037616 | -105.509885 | NAD27 | Otero | New Mexico | skarn |  |  | composite | natural exposure/outcrop |  | NMOt0438 |  |  |  |  | 55.02 | 0.12 | 11.92 | 13.98 | 0.49 | 0.19 | 1.13 | 8.89 | 3.64 | 0.04 | 3.05 | 600 | 0.01 |  |  |  | 0.17 |  | 98.48 | [5 empty] | <1 | <0.5 | 2.8 |  | 113 |  | 0.27 |  | 1.1 |  | 4 | <5 | 6.79 | 18 | 64.4 | 3.9 | 178.5 | 0.005 | 0.008 | 50 | 9 | 892 | 9 | 142 | 268 | <0.001 | 0.07 | 0.4 | <0.2 | 92.2 | 166 | 84.7 | 0.02 | 165 | 0.43 | 43.8 | 13 | 4.4 | 133 | 8430 | 433 | 438 | 784 | 71.5 | 200 | 28.3 | 1.76 | 18.5 | 3.07 | 20.3 | 3.87 | 12.2 | 1.81 | 14.2 | 2.04 | 1599.55
CORN240 | Cornudas |  | McLemore et al. (2022) |  | 2022-07-13 | RE22121206 | 32.037236 | -105.510148 | NAD27 | Otero | New Mexico | nepheline syenite |  |  | composite | natural exposure/outcrop |  | nearNMOt0437 |  |  |  |  | 56.82 | 0.17 | 18 | 6.46 | 0.37 | 0.21 | 1.09 | 7.95 | 5.05 | 0.07 | 2.75 | 550 | <0.01 |  |  |  | 0.08 |  | 98.94 | [5 empty] | 1 | <0.5 | 6.3 |  | 94.4 |  | 0.31 |  | 0.8 |  | 3 | <5 | 2.68 | 5 | 40.5 | 2.7 | 102 | 0.008 | 0.033 | 60 | 7 | 416 | 1 | 35 | 196.5 | 0.001 | 0.09 | 0.6 | <0.2 | 18.6 | 114.5 | 41.3 | <0.01 | 36.2 | 0.34 | 12.95 | <5 | 2.8 | 174.5 | 4800 | 228 | 317 | 557 | 55.3 | 162.5 | 26.9 | 2.02 | 21 | 3.71 | 26.6 | 5.45 | 19.55 | 3.33 | 25.8 | 3.98 | 1230.14
CORN241 | Cornudas |  | McLemore et al. (2022) |  | 2022-07-13 | RE22121206 | 32.037345 | -105.510021 | NAD27 | Otero | New Mexico | nepheline syenite |  |  | composite | natural exposure/outcrop |  | nearNMOt0437 |  |  |  |  | 55 | 0.1 | 15.64 | 9.93 | 0.49 | 0.12 | 0.84 | 8.35 | 4.43 | 0.05 | 3.1 | 620 | <0.01 |  |  |  | 0.08 |  | 98.05 | [5 empty] | 2 | <0.5 | 10.6 |  | 18.2 |  | 0.88 |  | 1.3 |  | 3 | <5 | 5.55 | 13 | 64.9 | 3.8 | 153 | <0.005 | 0.023 | 100 | 11 | 588 | 2 | 70 | 303 | <0.001 | 0.18 | 0.4 | <0.2 | 45 | 103 | 52.9 | 0.02 | 72.1 | 0.43 | 25.8 | <5 | 2.3 | 205 | 7980 | 432 | 413 | 778 | 64.6 | 205 | 32.3 | 1.94 | 25.7 | 4.5 | 31.3 | 6.42 | 22.9 | 3.7 | 27.4 | 4.07 | 1620.83
CORN242 | Cornudas |  | McLemore et al. (2022) |  | 2022-07-13 | RE22121206 | 32.037634 | -105.509747 | NAD27 | Otero | New Mexico | phonolite |  |  | composite | natural exposure/outcrop |  | nearNMOt0437 |  |  |  |  | 54.46 | 0.1 | 12.6 | 11.62 | 0.79 | 0.22 | 0.96 | >10.0 | 2.66 | 0.06 | 2.86 | 500 | <0.01 |  |  |  | 0.05 |  | 96.33 | [5 empty] | <1 | <0.5 | 12.2 |  | 39.5 |  | 0.28 |  | 2.8 |  | 4 | <5 | 9.05 | 13 | 77.9 | 4.4 | 270 | 0.007 | 0.014 | 230 | 11 | 928 | 10 | 269 | 292 | 0.001 | 0.25 | 0.2 | <0.2 | 82 | 150.5 | 87.1 | 0.06 | 184 | 0.75 | 69.3 | 6 | 10.9 | 378 | >10000 | 637 | 915 | 1705 | 157 | 449 | 70.6 | 4.21 | 48.3 | 8.24 | 56.9 | 11.1 | 37.2 | 5.62 | 39.1 | 5.81 | 3513.08
CORN243 | Cornudas |  | McLemore et al. (2022) |  | 2022-07-13 | RE22121206 | 32.069886 | -105.482528 | NAD27 | Otero | New Mexico | syenite |  |  | composite | natural exposure/outcrop | [6 empty] | 63.8 | 0.48 | 18.03 | 2.77 | 0.14 | 0.43 | 0.47 | 5.8 | 6.15 | 0.05 | 1.28 | 680 | <0.01 |  |  |  | 0.07 |  | 99.4 | [5 empty] | <1 | <0.5 | 9 |  | 255 |  | 0.04 |  | <0.5 |  | <1 | <5 | 2.06 | 1 | 32.7 | 1.9 | 32.2 | <0.005 | 0.063 | 20 | 4 | 226 | 1 | 17 | 167.5 | <0.001 | 0.19 | 0.6 | 0.2 | 4.3 | 63.6 | 16.1 | <0.01 | 27.5 | 0.03 | 4.02 | 67 | 3.1 | 37.8 | 1485 | 90 | 106 | 193 | 18.55 | 57.4 | 8.22 | 1 | 6.09 | 1 | 6.4 | 1.32 | 3.83 | 0.6 | 4.46 | 0.57 | 408.44
CORN245 | Cornudas |  | McLemore et al. (2022) |  | 2022-07-13 | RE22121206 | 32.07287 | -105.494707 | NAD27 | Otero | New Mexico | skarn |  |  | composite | natural exposure/outcrop | [6 empty] | 15.4 | 0.02 | 0.45 | 5.84 | 0.18 | 0.16 | 44.8 | <0.01 | 0.04 | <0.01 | 31.82 | >20000 | 0.01 |  |  |  | 8.59 |  | 98.72 | [5 empty] | 1 | <0.5 | >250 |  | 146 |  | 0.01 |  | 0.8 |  | <1 | 22 | 0.07 | 1 | 1.7 | 1.1 | 0.87 | 1.82 | 0.005 | 10 | 15 | 6.08 | 10 | 3 | 1.7 | 0.001 | 37.1 | 4.3 | 0.5 | <0.5 | 184 | 0.3 | 0.01 | 0.86 | 163.5 | 3.29 | 104 | 1.3 | 18.7 | 34 | 131 | 3.9 | 8.5 | 1.22 | 5.1 | 1.8 | 0.59 | 2.36 | 0.46 | 2.88 | 0.53 | 1.41 | 0.13 | 1.22 | 0.14 | 30.24
CORN246 | Cornudas |  | McLemore et al. (2022) |  | 2022-07-13 | RE22121206 | 32.015929 | -105.520607 | NAD27 | Otero | New Mexico | nepheline syenite |  |  | composite | natural exposure/outcrop | [6 empty] | 56.25 | 0.17 | 18.1 | 6.91 | 0.33 | 0.25 | 1.76 | 8.05 | 5.31 | 0.08 | 2.36 | 1320 | <0.01 |  |  |  | 0.07 |  | 99.57 | [5 empty] | <1 | <0.5 | 10 |  | 67.8 |  | 0.27 |  | 0.6 |  | 2 | 8 | 6.83 | 8 | 39.2 | 2.3 | 79.5 | 0.013 | 0.021 | 170 | 11 | 332 | 2 | 18 | 210 | 0.001 | 0.36 | 0.4 | <0.2 | 16.7 | 141 | 32.8 | 0.01 | 20.6 | 1.25 | 6.29 | 6 | 9.5 | 100.5 | 3570 | 181 | 188.5 | 330 | 32.1 | 92.7 | 15.05 | 1.21 | 12.05 | 2.1 | 15.65 | 3.4 | 11.2 | 1.74 | 13.65 | 2.3 | 721.65
CORN247 | Cornudas |  | McLemore et al. (2022) |  | 2022-07-13 | RE22121206 | 32.015708 | -105.519304 | NAD27 | Otero | New Mexico | nepheline syenite |  |  | composite | natural exposure/outcrop | [6 empty] | 56.27 | 0.11 | 15.2 | 9.17 | 0.46 | 0.23 | 1.53 | 9.45 | 4.32 | 0.04 | 1.92 | 350 | <0.01 |  |  |  | 0.08 |  | 98.7 | [5 empty] | <1 | <0.5 | 17.8 |  | 64.5 |  | 0.32 |  | 1.5 |  | 5 | <5 | 4.76 | 10 | 45.7 | 3.1 | 198 | 0.008 | 0.019 | 90 | 12 | 663 | 4 | 97 | 242 | <0.001 | 0.7 | 0.4 | <0.2 | 62.3 | 74.7 | 84.4 | 0.02 | 83.6 | 1.09 | 40.1 | <5 | 13.6 | 253 | 9520 | 282 | 495 | 940 | 84.6 | 241 | 37.5 | 2.95 | 29.3 | 5.17 | 36.6 | 7.83 | 26.6 | 4.24 | 30.6 | 4.71 | 1946.1
CORN248 | Cornudas |  | McLemore et al. (2022) |  | 2022-07-13 | RE22121206 | 32.014866 | -105.518018 | NAD27 | Otero | New Mexico | nepheline syenite |  |  | composite | natural exposure/outcrop | [6 empty] | 58.37 | 0.18 | 18.13 | 5.77 | 0.29 | 0.27 | 1.26 | 7.77 | 5.26 | 0.11 | 1.62 | 320 | 0.02 |  |  |  | 0.03 |  | 99.05 | [5 empty] | <1 | <0.5 | 17.2 |  | 144 |  | 0.46 |  | <0.5 |  | 2 | <5 | 2.71 | 4 | 35.6 | 2.5 | 44.6 | 0.005 | 0.009 | 50 | 7 | 229 | 1 | 28 | 143.5 | <0.001 | 0.21 | 0.5 | <0.2 | 11.5 | 86.7 | 18.2 | <0.01 | 33.2 | 0.47 | 8.99 | <5 | 1.9 | 50 | 1990 | 197 | 129.5 | 236 | 23.3 | 65.8 | 11.55 | 1.02 | 7.75 | 1.34 | 8.4 | 1.71 | 5.53 | 0.77 | 6.57 | 1.07 | 500.31
CORN249 | Cornudas |  | McLemore et al. (2022) |  | 2022-07-13 | RE22121206 | 32.015924 | -105.517283 | NAD27 | Otero | New Mexico | nepheline syenite |  |  | composite | natural exposure/outcrop | [6 empty] | 59.72 | 0.24 | 18.29 | 5.19 | 0.28 | 0.31 | 1.24 | 7.75 | 5.27 | 0.12 | 1.08 | 810 | 0.01 |  |  |  | 0.02 |  | 99.5 | [5 empty] | <1 | <0.5 | 10.2 |  | 376 |  | 0.15 |  | <0.5 |  | 2 | <5 | 2.4 | 3 | 29 | 2.2 | 36.3 | <0.005 | 0.005 | 50 | 7 | 208 | 2 | 25 | 141 | <0.001 | 0.24 | 0.3 | <0.2 | 9.5 | 133.5 | 16.2 | <0.01 | 32.5 | 0.28 | 9.89 | 13 | 2.8 | 51.3 | 1660 | 193 | 138 | 249 | 24 | 75.2 | 10.95 | 1.24 | 8.31 | 1.18 | 8.38 | 1.73 | 5.97 | 0.88 | 6.67 | 1.15 | 532.66
CORN251 | Cornudas |  | McLemore et al. (2022) |  | 2022-07-13 | RE22121206 | 32.015275 | -105.517078 | NAD27 | Otero | New Mexico | nepheline syenite |  |  | composite | natural exposure/outcrop | [6 empty] | 55.09 | 0.11 | 15.62 | 10.48 | 0.55 | 0.17 | 0.8 | 8.82 | 3.63 | 0.04 | 3.66 | 910 | 0.01 |  |  |  | 0.04 |  | 98.98 | [5 empty] | 9 | <0.5 | 5.6 |  | 85.5 |  | 1.3 |  | 1 |  | 4 | <5 | 3.67 | 26 | 53.2 | 4.4 | 192 | 0.005 | 0.024 | 90 | 4 | 657 | 2 | 64 | 158.5 | <0.001 | 0.15 | 0.4 | <0.2 | 46.8 | 121 | 55.7 | 0.01 | 84.5 | 0.35 | 25.5 | 5 | 5.3 | 221 | 8750 | 435 | 405 | 744 | 70.7 | 200 | 30.1 | 2.24 | 26.2 | 4.81 | 33.2 | 7.09 | 25 | 3.96 | 30 | 4.6 | 1586.9
CORN2108 | Cornudas |  | McLemore et al. (2022) |  | 2022-07-13 | RE22121206 | 32.0237538 | -105.5478937 | NAD27 | Otero | New Mexico | nepheline syenite |  |  | composite | natural exposure/outcrop | [6 empty] | 56.57 | 0.42 | 19.85 | 4.44 | 0.14 | 0.44 | 1.74 | 7.08 | 5.73 | 0.13 | 2.44 | 840 | <0.01 |  |  |  | 0.12 |  | 98.98 | [5 empty] | <1 | <0.5 | 3.7 |  | 530 |  | 0.06 |  | <0.5 |  | 1 | <5 | 2.32 | 3 | 32.5 | 1.7 | 27.3 | <0.005 | 0.022 | 40 | 6 | 159.5 | <1 | 14 | 112.5 | <0.001 | 0.12 | 0.7 | 0.2 | 8.5 | 353 | 10.8 | 0.01 | 24.5 | 0.17 | 6.41 | 7 | 3.3 | 45.7 | 1195 | 113 | 85.3 | 159.5 | 17.4 | 59.7 | 9.19 | 1.72 | 7.52 | 1.27 | 7.05 | 1.57 | 5 | 0.72 | 4.54 | 0.69 | 361.17
CORN2113 | Cornudas |  | McLemore et al. (2022) |  | 2022-07-13 | RE22121206 | 32.0307864 | -105.5550308 | NAD27 | Otero | New Mexico | phonolite dike |  |  | composite | natural exposure/outcrop | [6 empty] | 59.04 | 0.21 | 18.79 | 3.23 | 0.29 | 0.42 | 1.03 | 7.96 | 5.07 | 0.02 | 2.91 | 160 | <0.01 |  |  |  | 0.07 |  | 98.97 | [5 empty] | <1 | <0.5 | 5.6 |  | 17.5 |  | 0.24 |  | <0.5 |  | 2 | <5 | 4.73 | 2 | 47.5 | 2.1 | 42.2 | <0.005 | 0.007 | 50 | 2 | 325 | <1 | 30 | 256 | <0.001 | 0.34 | 0.5 | <0.2 | 8.7 | 454 | 18.7 | 0.01 | 49.1 | 0.46 | 13.35 | <5 | 0.6 | 62.2 | 2300 | 217 | 158 | 268 | 23 | 68.9 | 10.6 | 0.77 | 8.43 | 1.34 | 9.5 | 1.87 | 6.24 | 1.03 | 7.3 | 1.06 | 566.04
CORN2122 | Cornudas |  | McLemore et al. (2022) |  | 2022-07-13 | RE22121206 | 32.0319646 | -105.5682756 | NAD27 | Otero | New Mexico | altered dike |  |  | composite | natural exposure/outcrop | [6 empty] | 21.34 | 0.06 | 4.88 | 3.6 | 0.07 | 4.04 | 32.4 | 1.24 | 1.68 | 0.02 | 30.55 | 380 | 0.01 |  |  |  | 8.02 |  | 99.89 | [5 empty] | <1 | <0.5 | 2.1 |  | 67.2 |  | 0.09 |  | <0.5 |  | 1 | 6 | 0.27 | 2 | 12 | 0.7 | 12.15 | 0.014 | 0.036 | 10 | 13 | 90.1 | 5 | 44 | 57.6 | 0.003 | 0.16 | 0.5 | 0.9 | 4.1 | 188 | 6.1 | 0.01 | 14.25 | 0.03 | 6.02 | 14 | 1.4 | 38.2 | 407 | 227 | 44.8 | 85.5 | 9.17 | 30.8 | 5.74 | 0.23 | 4.85 | 0.76 | 5.71 | 1.18 | 3.57 | 0.52 | 3.51 | 0.59 | 196.93
CORN2128 | Cornudas |  | McLemore et al. (2022) |  | 2022-07-13 | RE22121206 | 32.0370997 | -105.5555455 | NAD27 | Otero | New Mexico | phonolite |  |  | composite | natural exposure/outcrop | [6 empty] | 58.66 | 0.21 | 18.8 | 3.2 | 0.29 | 0.18 | 1.04 | 8.54 | 5.21 | 0.02 | 3.24 | 180 | <0.01 |  |  |  | 0.12 |  | 99.39 | [5 empty] | 1 | <0.5 | 6.1 |  | 12.2 |  | 0.22 |  | <0.5 |  | <1 | <5 | 5.01 | 1 | 47.8 | 2 | 43.5 | <0.005 | 0.009 | 60 | 3 | 328 | 2 | 31 | 249 | <0.001 | 0.39 | 0.3 | <0.2 | 8.9 | 50 | 19.1 | 0.01 | 49.1 | 0.4 | 14.7 | <5 | 0.9 | 63.4 | 2420 | 228 | 161.5 | 268 | 23 | 69.7 | 9.91 | 0.86 | 8.23 | 1.46 | 9.26 | 2.05 | 6.69 | 1.08 | 7.63 | 1.14 | 570.51
CORN2135 | Cornudas |  | McLemore et al. (2022) |  | 2022-07-13 | RE22121206 | 32.0455149 | -105.5621631 | NAD27 | Otero | New Mexico | altered dike |  |  | composite | natural exposure/outcrop | [6 empty] | 68.36 | 0.2 | 16.95 | 3.32 | 0.01 | 0.1 | 1.59 | 0.23 | 2.02 | 0.04 | 7.27 | 730 | <0.01 |  |  |  | 0.35 |  | 100.09 | [5 empty] | <1 | <0.5 | 7.9 |  | 18.6 |  | 0.26 |  | <0.5 |  | 1 | <5 | 0.32 | 3 | 40.7 | 1.9 | 36.7 | <0.005 | 0.136 | 50 | 20 | 350 | 6 | 29 | 88.9 | 0.023 | 0.71 | 0.5 | 0.3 | 12.9 | 18.4 | 22.6 | <0.01 | 53.2 | 0.2 | 9.55 | 31 | 3.3 | 85 | 1400 | 262 | 169.5 | 313 | 28.7 | 93.7 | 16.3 | 0.69 | 12.6 | 2.1 | 13.85 | 2.74 | 8.76 | 1.31 | 9.16 | 1.25 | 673.66
CORN208 | Cornudas |  | McLemore et al. (2022) | 2022-02-18 | 2022-10-31 | RE22236933 | 32.095059 | -105.500655 | NAD27 | Otero | New Mexico | trachyte |  |  | composite | natural exposure/outcrop | [6 empty] | 64.28 | 0.57 | 19.16 | 1.94 | 0.01 | 0.13 | 0.74 | 6.25 | 5.79 | 0.45 | 0.82 | 90 | 0.02 |  |  |  | 0.03 |  | 100.16 | [5 empty] | 1 | <0.5 | 3.8 |  | 594 |  | 0.07 |  | <0.5 |  | 1 | <5 | 0.37 | 3 | 29.4 | 1.6 | 17.15 | 0.007 | 0.056 | <10 | 4 | 99.4 | 4 | 11 | 80.4 | <0.001 | 0.2 | 1 | <0.2 | 2.8 | 271 | 6.1 | <0.01 | 13.2 | 0.07 | 4.7 | 9 | 3.2 | 28.8 | 837 | 68 | 78.5 | 137 | 13.75 | 47.4 | 7.98 | 1.83 | 5.46 | 0.81 | 4.98 | 0.98 | 3.24 | 0.45 | 3.28 | 0.45 | 306.11
CORN4013 | Cornudas |  | McLemore et al. (2022) | 2021-11-19 | 2022-10-31 | RE22236933 | 32.000446 | -105.556906 | NAD27 | Hudspeth | Texas | nepheline syenite |  |  | composite | natural exposure/outcrop | [6 empty] | 56.77 | 0.3 | 18.42 | 6.95 | 0.25 | 0.34 | 1.89 | 7.21 | 5.21 | 0.14 | 2.69 | 310 | <0.01 |  |  |  | 0.02 |  | 100.17 | [5 empty] | <1 | 0.7 | 3.4 |  | 189.5 |  | 0.06 |  | <0.5 |  | <1 | 7 | 1.26 | 1 | 33.8 | 2 | 27.3 | <0.005 | 0.015 | 30 | 4 | 199.5 | 2 | 17 | 111.5 | <0.001 | 0.08 | 0.5 | 0.2 | 5.8 | 86.1 | 10.8 | <0.01 | 15.1 | 0.1 | 4.15 | 12 | 1.1 | 59.7 | 1210 | 163 | 120.5 | 242 | 24.7 | 98.3 | 15.45 | 1.99 | 12.6 | 1.84 | 12.15 | 2.04 | 5.71 | 0.93 | 5.99 | 0.86 | 545.06
CORN4019 | Cornudas |  | McLemore et al. (2022) | 2021-11-21 | 2022-10-31 | RE22236933 | 32.087015 | -105.522017 | NAD27 | Otero | New Mexico | syenite |  |  | composite | natural exposure/outcrop | [6 empty] | 57.75 | 0.14 | 18.97 | 5.72 | 0.22 | 0.19 | 1.41 | 6.92 | 5.14 | 0.06 | 3.29 | 180 | 0.01 |  |  |  | 0.22 |  | 99.82 | [5 empty] | <1 | <0.5 | 0.6 |  | 30.8 |  | 0.05 |  | <0.5 |  | <1 | <5 | 6.11 | 1 | 32.1 | 1.7 | 26.5 | <0.005 | 0.071 | 50 | 36 | 183 | 3 | 21 | 132.5 | <0.001 | 0.07 | 0.9 | <0.2 | 6.9 | 176.5 | 12.1 | 0.01 | 18.6 | 0.24 | 5.62 | <5 | 1.3 | 44.2 | 1240 | 195 | 123.5 | 227 | 22.6 | 75.4 | 12.9 | 1.46 | 8.62 | 1.41 | 8.68 | 1.72 | 4.95 | 0.73 | 4.84 | 0.75 | 494.56
CORN4022 | Cornudas |  | McLemore et al. (2022) | 2022-05-12 | 2022-10-31 | RE22236933 | 32.002171 | -105.554524 | NAD27 | Otero | New Mexico | nepheline syenite |  |  | composite | natural exposure/outcrop | [6 empty] | 56 | 0.26 | 18.08 | 6.61 | 0.24 | 0.31 | 2.02 | 6.86 | 5.12 | 0.13 | 3.05 | 430 | <0.01 |  |  |  | 0.21 |  | 98.68 | [5 empty] | <1 | 0.6 | 2.6 |  | 150.5 |  | 0.06 |  | <0.5 |  | <1 | <5 | 1.04 | 1 | 26.3 | 1.6 | 21.4 | <0.005 | 0.018 | 30 | 7 | 166 | 2 | 19 | 89.9 | <0.001 | 0.11 | 0.8 | <0.2 | 5.5 | 44.8 | 8.7 | 0.01 | 12.6 | 0.12 | 3.46 | <5 | 0.9 | 46.7 | 997 | 171 | 99.2 | 198 | 20.3 | 78.5 | 12.35 | 1.46 | 9.64 | 1.44 | 8.59 | 1.59 | 4.4 | 0.63 | 4.76 | 0.67 | 441.53
1 | Wind Mountain |  | Schreiner (1994) |  |  |  | 32.053 | -105.539 | NAD27 | Otero | New Mexico | phonolite dike |  |  |  |  | 2 ft | NMOt0424 | [15 empty] | 182 | [13 empty] | <0.2 | 21 |  | 90 | 18.9 |  |  |  |  | <1 | 8 |  | 16 | [6 empty] | 4 | 392 | 1 | 34 |  |  | <5 | 0.2 | [5 empty] | 51.6 |  | 15 |  |  | 97 | 3156 | 184 | 201 | 340 |  |  | 16.7 | 1 |  | 2 |  |  |  |  | 9 | 1.2 | 570.9
2 | Wind Mountain |  | Schreiner (1994) |  |  |  | 32.052439 | -105.531703 | NAD27 | Otero | New Mexico | phonolite |  |  |  |  | 3 ft | NMOt0431 | [15 empty] | 2031 | [13 empty] | <0.2 | <5 |  | 250 | 26.1 |  |  |  |  | 2 | 11 |  | 5 | [6 empty] | 31 | 1345 | 6 | 494 |  |  | <5 | 0.2 |  |  |  | 96 |  | 335 |  | 136 |  |  | 246 | 2763 | 464 | 620 | 959 |  |  | 41.6 | 2.4 |  | 6 |  |  |  |  | 29 | 3 | 1661
3 | Wind Mountain |  | Schreiner (1994) |  |  |  | 32.049096 | -105.544684 | NAD27 | Otero | New Mexico | syenite |  |  |  |  | 2 ft | [16 empty] | 243 | [13 empty] | <0.2 | <5 |  | 110 | 11.4 |  |  |  |  | <1 | 12 |  | 4 | [6 empty] | 5 | 436 | 2 | 20 |  |  | <5 | 0.5 | [5 empty] | 40 |  | 10 |  |  | 54 | 1862 | 67 | 206 | 280 |  |  | 6.5 | 0.6 |  | <1 |  |  |  |  | 7 | 1 | 501.1
4 | Wind Mountain |  | Schreiner (1994) |  |  |  | 32.046883 | -105.54426 | NAD27 | Otero | New Mexico | mineralized vein |  |  |  |  | 2 ft | [16 empty] | 627 | [13 empty] | <0.2 | <5 |  | 850 | 6 |  |  |  |  | 6 | 21 |  | 9 | [6 empty] | 4 | 167 | 12 | 6 |  |  | <5 | 6.5 | [5 empty] | 15 |  | 4 |  |  | 40 | 733 | 43 | 75 | 140 |  |  | 10 | 1.9 |  | 1 |  |  |  |  | 4 | 0.6 | 232.5
5 | Wind Mountain |  | Schreiner (1994) |  |  |  | 32.047324 | -105.541787 | NAD27 | Otero | New Mexico | syenite |  |  |  |  | 4 ft | [16 empty] | 579 | [13 empty] | <0.2 | <5 |  | 820 | 5.7 |  |  |  |  | <1 | 4 |  | <1 | [6 empty] | 3 | 161 | 1 | 12 |  |  | <5 | 1.3 | [5 empty] | 21 |  | 7 |  |  | 31 | 1000 | 29 | 87 | 150 |  |  | 7.8 | 1.8 |  | <1 |  |  |  |  | 3 | 0.4 | 250
6 | Wind Mountain |  | Schreiner (1994) |  |  |  | 32.044395 | -105.53941 | NAD27 | Otero | New Mexico | grab dump | [21 empty] | 991 | [13 empty] | <0.2 | <5 |  | 80 | 4.9 |  |  |  |  | <1 | 7 |  | 87 | [6 empty] | 125 | 2332 | 2 | 279 |  |  | <5 | 1.4 |  |  |  | 158 |  | 351 |  | 82 |  |  | 371 | 4002 | 6 | 77 | 130 |  |  | 12.4 | 1.4 |  | 7 |  |  |  |  | 34 | 3.5 | 265.3
7 | Wind Mountain |  | Schreiner (1994) |  |  |  | 32.045 | -105.545 | NAD27 | Otero | New Mexico | nepheline syenite |  |  |  |  | 1ft | [5 empty] | 56.18 | 1.66 | 18.06 | 5.237634 | 0.17 | 2.05 | 4.04 | 5.85 | 4.66 | 0.66 | 0.29 | 729 | [6 empty] | 98.85763 | 2.35 | 3.96 | 4.761485 | [6 empty] | 1100 | 5.4 | [15 empty] | 111 |  |  | 112 |  |  | 4.6 |  |  | 878 |  |  | 15 |  | 4 |  |  | 28 | 642 |  | 79 | 140 |  |  | 10 | 2.7 |  | 1 |  |  |  |  | 3 | 0.4 | 236.1
8 | Wind Mountain |  | Schreiner (1994) |  |  |  | 32.042432 | -105.544553 | NAD27 | Otero | New Mexico | mineralized vein |  |  |  |  | 1ft | [16 empty] | 547 | [13 empty] | <0.2 | <5 |  | 1200 | 6.4 |  |  |  |  | 5 | 15 |  | 6 | [6 empty] | 5 | 131 | 5 | 6 |  |  | <5 | 2.7 | [5 empty] | 18 |  | 5 |  |  | 32 | 891 | 54 | 83 | 140 |  |  | 8.9 | 2.3 |  | 1 |  |  |  |  | 3 | 0.4 | 238.6
9 | Wind Mountain |  | Schreiner (1994) |  |  |  | 32.041312 | -105.549316 | NAD27 | Otero | New Mexico | mineralized vein |  |  |  |  | 3 ft | [16 empty] | 343 | [13 empty] | <0.2 | <5 |  | 220 | 8.6 |  |  |  |  | 2 | 7 |  | 7 | [6 empty] | 12 | 403 | 4 | 40 |  |  | <5 | 0.6 | [5 empty] | 60.7 |  | 16 |  |  | 51 | 1441 | 130 | 195 | 250 |  |  | 6.5 | 0.8 |  | <1 |  |  |  |  | 5 | 0.7 | 458
10 | Wind Mountain |  | Schreiner (1994) |  |  |  | 32.041666 | -105.538888 | NAD27 | Otero | New Mexico | phonolite plug | [10 empty] | 59.7 | 0.3 | 18.37 | 4.404352 | 0.4 | 0.37 | 1.54 | 8.95 | 4.94 | 0.07 | 1.12 | 905 | [6 empty] | 100.1644 | 1.13 | 3.79 | 4.003956 | [6 empty] | 240 | 23.9 | [15 empty] | 545 |  |  | 288 |  |  | 0.9 |  |  | 104 |  |  | 68.2 |  | 21 |  |  | 127 | 3674 |  | 218 | 380 |  |  | 20 | 1.4 |  | 3 |  |  |  |  | 11 | 1.5 | 634.9
11 | Wind Mountain |  | Schreiner (1994) |  |  |  | 32.041666 | -105.5375 | NAD27 | Otero | New Mexico | mineralized vein |  |  |  |  | 3 ft | [16 empty] | 1495 | [13 empty] | <0.2 | <5 |  | 630 | 7.9 |  |  |  |  | 2 | 3 |  | 4 | [6 empty] | 26 | 777 | 10 | 49 |  |  | <5 | 1.2 |  |  |  | 56 |  | 186 |  | 12 |  |  | 25 | 2580 | 119 | 729 | 1220 |  |  | 55.1 | 3.2 |  | 6 |  |  |  |  | 22 | 2.6 | 2037.9
12 | Wind Mountain |  | Schreiner (1994) |  |  |  | 32.039243 | -105.545798 | NAD27 | Otero | New Mexico | mineralized vein |  |  |  |  | 3 ft | [16 empty] | 859 | [13 empty] | <0.2 | <5 |  | 320 | 9.3 |  |  |  |  | 2 | 13 |  | 4 | [6 empty] | 5 | 2270 | 17 | 254 |  |  | <5 | 3.5 |  |  |  | 118 |  | 391 |  | 102 |  |  | 290 | 3458 | 108 | 942 | 1510 |  |  | 52.3 | 3.2 |  | 7 |  |  |  |  | 22 | 3.1 | 2539.6
13 | Wind Mountain |  | Schreiner (1994) |  |  |  | 32.039112 | -105.54481 | NAD27 | Otero | New Mexico | mineralized vein |  |  |  |  | 3 ft | [16 empty] | 527 | [13 empty] | <0.2 | <5 |  | 360 | 5.2 |  |  |  |  | 6 | 12 |  | 7 | [6 empty] | 4 | 64 | 10 | 11 |  |  | <5 | 5.5 | [5 empty] | 13 |  | 3 |  |  | 43 | 442 | 57 | 56 | 100 |  |  | 8.6 | 1.4 |  | 1 |  |  |  |  | 4 | 0.5 | 171.5
14 | Wind Mountain |  | Schreiner (1994) |  |  |  | 32.034093 | -105.54323 | NAD27 | Otero | New Mexico | mineralized vein |  |  |  |  | 1 ft | [5 empty] | 60.67 | 0.43 | 18.42 | 3.788041 | 0.26 | 0.5 | 1.7 | 6.92 | 5.21 | 0.12 | 2.5 | 724 | [6 empty] | 100.518 | 1.1 | 3.19 | 3.443674 |  |  |  | na |  |  | 480 | 10.9 | [15 empty] | 287 |  |  | 199 |  |  | 1 |  |  | 241 |  |  | 31 |  | 9 |  |  | 65 | 1193 |  | 141 | 240 |  |  | 13.2 | 1.8 |  | 2 |  |  |  |  | 6 | 0.7 | 404.7
15 | Wind Mountain |  | Schreiner (1994) |  |  |  | 32.022573 | -105.561773 | NAD27 | Otero | New Mexico | syenite | [21 empty] | 1727 | [13 empty] | <0.2 | <5 |  | 200 | 22.8 |  |  |  |  | <1 | 7 |  | 5 | [6 empty] | 13 | 443 | <1 | 43 |  |  | <5 | 0.5 | [5 empty] | 50 |  | 15 |  |  | 108 | 1834 | 225 | 231 | 280 |  |  | 20.1 | 1.7 |  | 3 |  |  |  |  | 10 | 1.3 | 547.1
16 | Deer Mountain |  | Schreiner (1994) |  |  |  | 32.0275 | -105.5478 | NAD27 | Otero | New Mexico | mineralized vein |  |  |  |  | 1 ft | [5 empty] | 58.31 | 0.55 | 19.82 | 4.070662 | 0.13 | 0.52 | 1.91 | 6.85 | 5.41 | 0.15 | 1.86 | 740 | [6 empty] | 99.58066 | 1.16 | 3.44 | 3.700602 | [6 empty] | 710 | 8.8 | [15 empty] | 134 |  |  | 91 |  |  | 2.5 |  |  | 306 |  |  | 17 |  | 5 |  |  | 38 | 1142 |  | 72 | 130 |  |  | 9 | 2.3 |  | 1 |  |  |  |  | 4 | 0.5 | 218.8
17 | Deer Mountain |  | Schreiner (1994) |  |  |  | 32.0255 | -105.5478 | NAD27 | Otero | New Mexico | nepheline syenite |  |  |  |  | 1 ft | [5 empty] | 58.52 | 0.43 | 20.04 | 4.086686 | 0.13 | 0.39 | 1.12 | 6.74 | 5.67 | 0.08 | 3.2 | 482 | [6 empty] | 100.4067 | 0.84 | 3.63 | 3.715169 | [6 empty] | 600 | 10.5 | [15 empty] | 141 |  |  | 126 |  |  | 1.6 |  |  | 279 |  |  | 19 |  | 6 |  |  | 41 | 1534 |  | 74 | 130 |  |  | 8.7 | 1.5 |  | 1 |  |  |  |  | 4 | 0.6 | 219.8
18 | Wind Mountain |  | Schreiner (1994) |  |  |  | 32.023704 | -105.527556 | NAD27 | Otero | New Mexico | mineralized vein |  |  |  |  | 1.5 ft | NMOt0012 | [15 empty] | 3137 | [13 empty] | <0.2 | <5 |  | 140 | 34.6 |  |  |  |  | 3 | 26 |  | 22 | [6 empty] | 48 | 364 | 10 | 62 |  |  | <5 | 4.5 | [5 empty] | 102 |  | 32 |  |  | 69 | 3854 | 206 | 220 | 350 |  |  | 15.4 | 1.7 |  | 2 |  |  |  |  | 8 | 1.1 | 598.2
19 | Wind Mountain |  | Schreiner (1994) |  |  |  | 32.023704 | -105.527587 | NAD27 | Otero | New Mexico | grab of dike | [5 empty] | NMOt0012 | [15 empty] | 1944 | [13 empty] | 5.2 | <5 |  | 130 | 33.9 |  |  |  |  | <1 | 14 |  | 30 | [6 empty] | 41 | 583 | 1 | 118 |  |  | <5 | 0.5 | [5 empty] | 76.8 |  | 35 |  |  | 175 | 9522 | 278 | 478 | 754 |  |  | 31.4 | 2.2 |  | 4 |  |  |  |  | 21 | 2.6 | 1293.2
20 | Wind Mountain |  | Schreiner (1994) |  |  |  | 32.02384 | -105.527451 | NAD27 | Otero | New Mexico | pegmatite |  |  |  |  | 0.5 ft | NMOt0022 | [15 empty] | 464 | [13 empty] | 1.7 | 5 |  | 100 | 92 |  |  |  |  | 1 | 14 |  | 23 | [6 empty] | 25 | 798 | <1 | 185 |  |  | <5 | 0.2 | [5 empty] | 212 |  | 92 |  |  | 106 | 9919 | 732 | 308 | 470 |  |  | 19.3 | 1.5 |  | 3 |  |  |  |  | 15 | 1.9 | 818.7
21 | Wind Mountain |  | Schreiner (1994) |  |  |  | 32.02384 | -105.527272 | NAD27 | Otero | New Mexico | mineralized vein |  |  |  |  | 1 ft | nearNMOt0012 |  |  |  |  | 57.03 | 0.13 | 19.31 | 4.735601 | 0.25 | 0.25 | 3.34 | 6.76 | 4.91 | 0.06 | 2.07 | 674 | [6 empty] | 98.8456 | 1.96 | 3.67 | 4.305092 |  |  |  | <0.2 | <5 |  | 80 | 13.1 |  |  |  |  | <1 | 9 |  | 6 | [6 empty] | 3 | 155 | <1 | 196 |  |  | <5 | 1.6 |  |  | 781 |  |  | 19 |  | 6 |  |  | 35 | 1641 | 26 | 101 | 170 |  |  | 8.1 | 0.8 |  | <1 |  |  |  |  | 5 | 0.8 | 285.7
22 | Wind Mountain |  | Schreiner (1994) |  |  |  | 32.024057 | -105.527272 | NAD27 | Otero | New Mexico | pegmatite |  |  |  |  | 3 ft | NMot0023 | [15 empty] | 250 | [13 empty] | 5 | <5 |  | 120 | 27.7 |  |  |  |  | 1 | 14 |  | 42 | [6 empty] | 38 | 306 | <1 | 86 |  |  | <5 | 0.2 | [5 empty] | 43 |  | 24 |  |  | 190 | 9914 | 114 | 447 | 766 |  |  | 34.2 | 2.4 |  | 4 |  |  |  |  | 22 | 2.6 | 1278.2
23 | Wind Mountain |  | Schreiner (1994) |  |  |  | 32.023611 | -105.525 | NAD27 | Otero | New Mexico | mineralized vein |  |  |  |  | 0.5 ft | [5 empty] | 59.94 | 0.16 | 18.04 | 5.187951 | 0.29 | 0.26 | 1.26 | 7.36 | 5.19 | 0.09 | 2.38 | 226 | [6 empty] | 100.158 | 0.64 | 4.84 | 4.716319 | [6 empty] | 190 | 17.2 | [15 empty] | 246 |  |  | 181 |  |  | 1.2 |  |  | 90 |  |  | 39 |  | 11 |  |  | 60 | 1878 |  | 147 | 240 |  |  | 10.6 | 1.2 |  | 1 |  |  |  |  | 7 | 1 | 407.8
24 | Wind Mountain |  | Schreiner (1994) |  |  |  | 32.022777 | -105.525277 | NAD27 | Otero | New Mexico | mineralized vein |  |  |  |  | 1 ft | [5 empty] | 59.99 | 0.21 | 17.99 | 5.422605 | 0.3 | 0.33 | 1.24 | 7.56 | 5.07 | 0.11 | 1.65 | 310 | [6 empty] | 99.8726 | 1.09 | 4.83 | 4.929641 | [6 empty] | 260 | 15.1 | [15 empty] | 243 |  |  | 179 |  |  | 1.4 |  |  | 86 |  |  | 34 |  | 11 |  |  | 53 | 1870 |  | 132 | 210 |  |  | 10 | 1.1 |  | 1 |  |  |  |  | 6 | 0.8 | 360.9
25 | Wind Mountain |  | Schreiner (1994) |  |  |  | 32.022222 | -105.520833 | NAD27 | Otero | New Mexico | mineralized vein |  |  |  |  | 1 ft | [5 empty] | 60.34 | 0.16 | 18.24 | 4.836008 | 0.28 | 0.29 | 1.44 | 7.72 | 5.24 | 0.09 | 2.04 | 274 | [6 empty] | 100.676 | 0.71 | 4.45 | 4.396371 | [6 empty] | 270 | 19.3 | [15 empty] | 285 |  |  | 176 |  |  | 0.9 |  |  | 121 |  |  | 48 |  | 13 |  |  | 66 | 2267 |  | 160 | 250 |  |  | 10.9 | 1.2 |  | 2 |  |  |  |  | 7 | 1 | 432.1
26 | Wind Mountain |  | Schreiner (1994) |  |  |  | 32.020833 | -105.520555 | NAD27 | Otero | New Mexico | mineralized vein |  |  |  |  | 2 ft | [5 empty] | 60.21 | 0.15 | 18.04 | 4.977258 | 0.3 | 0.24 | 1.15 | 8.43 | 5.36 | 0.05 | 1.02 | 251 | [6 empty] | 99.92726 | 1.54 | 4.14 | 4.52478 | [6 empty] | 150 | 15.1 | [15 empty] | 263 |  |  | 185 |  |  | 14 |  |  | 41 |  |  | 40 |  | 13 |  |  | 73 | 2528 |  | 178 | 290 |  |  | 13.4 | 1.1 |  | 2 |  |  |  |  | 10 | 1.3 | 495.8
27 | Wind Mountain |  | Schreiner (1994) |  |  |  | 32.018055 | -105.522222 | NAD27 | Otero | New Mexico | mineralized vein |  |  |  |  | 1 ft | [5 empty] | 59.88 | 0.16 | 18.65 | 4.789307 | 0.25 | 0.26 | 1.3 | 7.68 | 5.39 | 0.05 | 1.68 | 258 | [6 empty] | 100.0893 | 0.9 | 4.3 | 4.353915 | [6 empty] | 160 | 12.2 | [15 empty] | 203 |  |  | 181 |  |  | 1.5 |  |  | 64 |  |  | 31 |  | 10 |  |  | 46 | 1572 |  | 126 | 210 |  |  | 10 | 1.1 |  | 1 |  |  |  |  | 6 | 0.9 | 355
28 | Wind Mountain |  | Schreiner (1994) |  |  |  | 32.016551 | -105.522264 | NAD27 | Otero | New Mexico | grab nepheline syenite | [10 empty] | 59.14 | 0.15 | 17.96 | 4.510948 | 0.24 | 0.24 | 1.37 | 6.97 | 4.73 | 0.13 | 2.7 | 379 | [6 empty] | 98.14095 | 1.51 | 3.69 | 4.100861 |  |  |  | <0.2 | <5 |  | 80 | 16 |  |  |  |  | <1 | 13 |  | 5 | [6 empty] | 5 | 168 | <1 | 21 | 193 |  | <5 | 1.1 |  |  | 33 |  |  | 26 |  | 7 |  |  | 50 | 1226 | 105 | 106 | 180 |  |  | 8.2 | 1.1 |  | 1 |  |  |  |  | 5 | 0.7 | 302
29 | Wind Mountain |  | Schreiner (1994) |  |  |  | 32.015842 | -105.519885 | NAD27 | Otero | New Mexico | mineralized vein |  |  |  |  | 2 ft | [5 empty] | 60.73 | 0.16 | 18.66 | 4.579021 | 0.25 | 0.27 | 0.91 | 7.69 | 5.2 | 0.09 | 2 | 414 | [6 empty] | 100.539 | 0.55 | 4.28 | 4.162746 | [6 empty] | 320 | 19.5 | [15 empty] | 266 |  |  | 209 |  |  | 0.7 |  |  | 127 |  |  | 44 |  | 11 |  |  | 63 | 2073 |  | 162 | 250 |  |  | 10.8 | 1.1 |  | 1 |  |  |  |  | 7 | 1 | 432.9
30 | Wind Mountain |  | Schreiner (1994) |  |  |  | 32.015584 | -105.518575 | NAD27 | Otero | New Mexico | mineralized vein | [21 empty] | 1448 | [13 empty] | <0.2 | <5 |  | 150 | 19.4 |  |  |  |  | 1 | 12 |  | 4 | [6 empty] | 7 | 518 | 2 | 49 |  |  | <5 | 5.6 | [5 empty] | 111 |  | 27 |  |  | 73 | 2425 | 347 | 249 | 400 |  |  | 17.1 | 1.6 |  | 2 |  |  |  |  | 9 | 1.3 | 680
31 | Wind Mountain |  | Schreiner (1994) |  |  |  | 32.015584 | -105.518575 | NAD27 | Otero | New Mexico | mineralized vein | [10 empty] | 58.03 | 0.16 | 17.63 | 6.978629 | 0.45 | 0.21 | 0.93 | 9.37 | 4.85 | -0.01 | 1.88 | 278 | [6 empty] | 100.4786 | 0.77 | 6.56 | 6.344208 | [6 empty] | 120 | 52 | [15 empty] | 569 |  |  | 255 |  |  | 0.5 |  |  | 58 |  |  | 127 |  | 49 |  |  | 96 | 5456 |  | 271 | 440 |  |  | 18.5 | 1.5 |  | 2 |  |  |  |  | 12 | 1.6 | 746.6
32 | Wind Mountain |  | Schreiner (1994) |  |  |  | 32.015584 | -105.518575 | NAD27 | Otero | New Mexico | mineralized vein | [10 empty] | 57 | 0.08 | 18.43 | 6.441355 | 0.38 | 0.31 | 1.22 | 8.72 | 4.26 | 0.02 | 3.16 | 2537 | [6 empty] | 100.0214 | 0.26 | 6.3 | 5.855777 |  |  |  | <0.2 | 5 |  | 80 | 21.5 |  |  |  |  | 1 | 20 |  | 5 | [6 empty] | 108 | 164 | 2 | 14 |  |  | <5 | 6.4 | [5 empty] | 49 |  | 7 |  |  | 65 | 554 | 156 | 100 | 140 |  |  | 12.7 | 2.4 |  | 2 |  |  |  |  | 5 | 0.6 | 262.7
33 | Wind Mountain |  | Schreiner (1994) |  |  |  | 32.02428 | -105.50109 | NAD27 | Otero | New Mexico | mineralized vein | [5 empty] | NMOt0011 | [15 empty] | 365 | [16 empty] | 90 | 35.5 | [15 empty] | 611 |  |  | 248 |  |  | 0.4 |  |  | 175 |  |  | 90 |  | 22 |  |  | 111 | 5472 |  | 266 | 420 |  |  | 17.9 | 1.1 |  | 2 |  |  |  |  | 15 | 2 | 724
34 | Wind Mountain |  | Schreiner (1994) |  |  |  | 32.02428 | -105.50109 | NAD27 | Otero | New Mexico | mineralized vein | [5 empty] | NMOt0011 | [15 empty] | 310 | [13 empty] | 0.5 | <5 |  | 100 | 36.2 |  |  |  |  | <1 | 6 |  | 8 | [6 empty] | 4 | 547 | <1 | 65 |  |  | <5 | 0.4 | [5 empty] | 78.9 |  | 19 |  |  | 128 | 6451 | 192 | 296 | 470 |  |  | 21 | 1.5 |  | 3 |  |  |  |  | 17 | 2.2 | 810.7
35 | Wind Mountain |  | Schreiner (1994) |  |  |  | 32.02428 | -105.50109 | NAD27 | Otero | New Mexico | mineralized vein | [5 empty] | NMOt0011 | [15 empty] | 409 | [13 empty] | 0.3 | <5 |  | 50 | 1.1 |  |  |  |  | 1 | 5 |  | 2 | [6 empty] | <1 | 6 | <1 | 5 |  |  | <5 | 0.8 | [5 empty] | 0.9 |  | 4 |  |  | <1 | 17 | <1
110511-001 | WME |  | Geovic Mining Corp. |  | 2016-10-27 | A12-00028 | 32.035215 | -105.505288 | NAD27 | Otero | New Mexico | nepheline syenite | [10 empty] | 53.64 | 0.224 | 14.6 | 10.45 | 0.622 | 0.32 | 1.03 | 7.61 | 4.22 | 0.1 | 3.87 | [7 empty] | 96.686 | 3.5480665 | 6.274485 | 9.5 |  |  |  | 65.8 | 18 |  | 231 | 52 | 1.6 |  |  |  | 2 | < 20 | 4.9 | 20 | 71 | 4 | 185 |  | < 0.2 |  | 7 | 912 | < 20 | 37 | 246 |  | 1.6 | < 1 |  | 54 | 222 | 87.9 |  | 35.6 | 1 | 11 | < 5 | 4 | 245 | 7967 | 580 | 539 | 904 | 81.1 | 237 | 39 | 2.76 | 33.8 | 6.2 | 40.3 | 8.9 | 29.8 | 5.18 | 37.6 | 6.39 | 1971.03
110511-002 | WME |  | Geovic Mining Corp. |  | 2016-10-27 | A12-00028 | 32.030257 | -105.50087 | NAD27 | Otero | New Mexico | nepheline syenite | [5 empty] | nearNMOt0011 |  |  |  |  | 54.85 | 0.072 | 17.6 | 6.28 | 0.435 | 0.13 | 1.58 | 7.89 | 4.51 | 0.08 | 4.09 | [7 empty] | 97.517 | 2.5691236 | 3.373524 | 5.709091 |  |  |  | 72.6 | 13 |  | 280 | 35 | 0.8 |  |  |  | 1 | < 20 | 3.8 | < 10 | 60 | 3 | 206 |  | < 0.2 |  | 8 | 981 | < 20 | 42 | 200 |  | 0.9 | < 1 |  | 31 | 100 | 118 |  | 41.8 | 1 | 13.1 | 8 | 3 | 302 | 9464 | 330 | 578 | 967 | 83.6 | 244 | 41.5 | 2.75 | 38.4 | 7.3 | 48.7 | 10.9 | 37.3 | 6.5 | 48.3 | 8.32 | 2122.57
110511-003 | WME |  | Geovic Mining Corp. |  | 2016-10-27 | A12-00028 | 32.028503 | -105.500405 | NAD27 | Otero | New Mexico | nepheline syenite | [5 empty] | nearNMOt0011 |  |  |  |  | 54.05 | 0.085 | 16.81 | 8.38 | 0.438 | 0.14 | 1.36 | 8.23 | 4.17 | 0.04 | 4.52 | [7 empty] | 98.223 | 3.0977956 | 4.802004 | 7.618182 |  |  |  | 74.6 | 14 |  | 107 | 45 | 2 |  |  |  | < 1 | < 20 | 5.8 | 20 | 69 | 4 | 203 |  | < 0.2 |  | 11 | 801 | < 20 | 33 | 254 |  | 1.6 | < 1 |  | 47 | 100 | 89.8 |  | 31.8 | 0.8 | 11 | 5 | 6 | 327 | 9641 | 420 | 567 | 956 | 86 | 255 | 44.8 | 2.91 | 41.1 | 7.8 | 52.5 | 11.6 | 40.6 | 7 | 52.1 | 8.52 | 2132.93
110511-004 | WME |  | Geovic Mining Corp. |  | 2016-10-27 | A12-00028 | 32.027812 | -105.499789 | NAD27 | Otero | New Mexico | nepheline syenite | [5 empty] | nearNMOt0011 |  |  |  |  | 53.98 | 0.071 | 16.67 | 7.97 | 0.32 | 0.17 | 1.54 | 8.65 | 3.91 | 0.05 | 3.47 | [7 empty] | 96.801 | 2.9800139 | 4.536351 | 7.245455 |  |  |  | 44.4 | < 5 |  | 111 | 29 | < 0.4 |  |  |  | < 1 | < 20 | 4.4 | < 10 | 57 | 3 | 133 |  | < 0.2 |  | 5 | 629 | < 20 | 49 | 189 |  | < 0.5 | < 1 |  | 42 | 151 | 70.8 |  | 55.4 | 0.7 | 14.7 | < 5 | 4 | 162 | 5901 | 270 | 349 | 592 | 51.3 | 147 | 24 | 1.69 | 20.5 | 3.8 | 25 | 5.5 | 19 | 3.28 | 25 | 4.28 | 1271.35
110511-005 | WME |  | Geovic Mining Corp. |  | 2016-10-27 | A12-00028 | 32.027527 | -105.499974 | NAD27 | Otero | New Mexico | nepheline syenite | [5 empty] | nearNMOt0011 |  |  |  |  | 56.3 | 0.057 | 18.75 | 6.15 | 0.295 | 0.12 | 1.13 | 8.74 | 4.8 | 0.03 | 2.92 | [7 empty] | 99.292 | 2.5909005 | 3.235545 | 5.590909 |  |  |  | 33.2 | 6 |  | 23 | 24 | 0.4 |  |  |  | < 1 | < 20 | 2.9 | < 10 | 57 | 2 | 92.1 |  | < 0.2 |  | 8 | 434 | < 20 | 33 | 233 |  | < 0.5 | < 1 |  | 23 | 65 | 44.6 |  | 35 | 0.5 | 11 | < 5 | 3 | 117 | 4093 | 260 | 274 | 469 | 41.9 | 122 | 20.1 | 1.38 | 17.4 | 2.9 | 19.2 | 4.1 | 13.3 | 2.36 | 17.3 | 2.99 | 1007.93
110611-006 | WME |  | Geovic Mining Corp. |  | 2016-10-27 | A12-00028 | 32.016363 | -105.507142 | NAD27 | Otero | New Mexico | nepheline syenite | [10 empty] | 54.76 | 0.069 | 17.74 | 6.49 | 0.318 | 0.15 | 1.17 | 8.91 | 4.48 | 0.02 | 3.08 | [7 empty] | 97.187 | 2.6328313 | 3.506517 | 5.9 |  |  |  | 42.7 | 13 |  | 14 | 26 | 0.5 |  |  |  | < 1 | < 20 | 4.1 | < 10 | 58 | 2 | 125 |  | < 0.2 |  | 12 | 579 | < 20 | 35 | 254 |  | 0.9 | < 1 |  | 28 | 124 | 66.5 |  | 36 | 0.5 | 10.7 | < 5 | 3 | 159 | 5191 | 280 | 328 | 551 | 48.7 | 142 | 24.2 | 1.63 | 21.5 | 4 | 26.4 | 5.9 | 19.6 | 3.38 | 25.3 | 4.36 | 1205.97
110611-007 | WME |  | Geovic Mining Corp. |  | 2016-10-27 | A12-00028 | 32.01626 | -105.507448 | NAD27 | Otero | New Mexico | nepheline syenite | [10 empty] | 55 | 0.058 | 18.41 | 5.6 | 0.287 | 0.22 | 1.55 | 8.19 | 4.69 | 0.04 | 4.05 | [7 empty] | 98.095 | 2.425367 | 2.88603 | 5.090909 |  |  |  | 38.6 | 6 |  | 59 | 30 | < 0.4 |  |  |  | < 1 | < 20 | 3.8 | < 10 | 58 | 2 | 111 |  | < 0.2 |  | 18 | 542 | < 20 | 34 | 237 |  | 0.9 | < 1 |  | 27 | 383 | 58.5 |  | 34.8 | 0.5 | 11.2 | < 5 | 6 | 144 | 4841 | 380 | 320 | 542 | 47.9 | 140 | 22.9 | 1.54 | 20.5 | 3.5 | 23.5 | 5.1 | 17 | 2.88 | 21.6 | 3.62 | 1172.04
110711-008 | WMN |  | Geovic Mining Corp. |  | 2016-10-27 | A12-00028 | 32.015649 | -105.509008 | NAD27 | Otero | New Mexico | nepheline syenite | [10 empty] | 54.16 | 0.093 | 15.86 | 8.91 | 0.406 | 0.31 | 1.68 | 8.37 | 3.83 | 0.05 | 4.4 | [7 empty] | 98.069 | 3.1940667 | 5.196303 | 8.1 |  |  |  | 54.7 | 10 |  | 54 | 50 | 1 |  |  |  | < 1 | < 20 | 16.8 | 10 | 68 | 4 | 156 |  | < 0.2 |  | 9 | 801 | < 20 | 30 | 231 |  | 1.2 | < 1 |  | 51 | 417 | 74.8 |  | 30.8 | 0.5 | 9.8 | < 5 | 5 | 192 | 7112 | 510 | 430 | 731 | 64.2 | 187 | 30.2 | 2.04 | 26.8 | 4.7 | 31 | 6.6 | 22.1 | 3.88 | 27.6 | 4.62 | 1571.74
110711-009 | WMN |  | Geovic Mining Corp. |  | 2016-10-27 | A12-00028 | 32.030019 | -105.524741 | NAD27 | Otero | New Mexico | nepheline syenite | [10 empty] | 54.14 | 0.241 | 14.81 | 8.29 | 0.503 | 0.69 | 7.26 | 7.28 | 3.83 | 0.33 | 1.84 | [7 empty] | 99.214 | 2.9744623 | 4.832307 | 7.536364 |  |  |  | 16.4 | 14 |  | 42 | 41 | < 0.4 |  |  |  | 1 | < 20 | 7.4 | < 10 | 41 | 2 | 43.7 |  | < 0.2 |  | 20 | 441 | < 20 | 50 | 126 |  | 1.7 | 4 |  | 14 | 231 | 26.4 |  | 53.5 | 0.7 | 15.7 | 6 | < 1 | 82 | 2083 | 480 | 262 | 459 | 43.6 | 135 | 21 | 1.96 | 16.2 | 2.4 | 14.2 | 2.7 | 8.8 | 1.41 | 10.5 | 1.92 | 980.69
110711-010 | WMN |  | Geovic Mining Corp. |  | 2016-10-27 | A12-00028 | 32.030328 | -105.524435 | NAD27 | Otero | New Mexico | nepheline syenite | [10 empty] | 55.42 | 0.056 | 18.68 | 6.05 | 0.322 | 0.14 | 1.18 | 9.48 | 4.71 | 0.02 | 2.76 | [7 empty] | 98.818 | 2.5603985 | 3.172365 | 5.5 |  |  |  | 38.4 | 20 |  | 26 | 33 | 0.7 |  |  |  | < 1 | < 20 | 4.8 | < 10 | 61 | 2 | 106 |  | < 0.2 |  | 12 | 465 | < 20 | 27 | 271 |  | 1.5 | < 1 |  | 27 | 96 | 49.6 |  | 27.2 | 0.4 | 8.1 | < 5 | 3 | 123 | 4878 | 310 | 256 | 429 | 37.9 | 110 | 18.2 | 1.26 | 16.5 | 3 | 19.6 | 4.3 | 14.9 | 2.53 | 19.7 | 3.47 | 936.36
110711-011 | WMN |  | Geovic Mining Corp. |  | 2016-10-27 | A12-00028 | 32.030546 | -105.524328 | NAD27 | Otero | New Mexico | nepheline syenite | [10 empty] | 58.42 | 0.119 | 13.41 | 9 | 0.549 | 0.07 | 0.71 | 6.38 | 6.82 | 0.07 | 2.83 | [7 empty] | 98.378 | 3.097125 | 5.36625 | 8.181818 |  |  |  | 64.2 | 116 |  | 144 | 147 | < 0.4 |  |  |  | < 1 | < 20 | 14.8 | 20 | 86 | 3 | 143 |  | < 0.2 |  | 45 | 1400 | < 20 | 28 | 437 |  | 8.8 | < 1 |  | 73 | 87 | 91.7 |  | 30 | 0.6 | 8.9 | < 5 | 4 | 173 | 8113 | 900 | 526 | 923 | 82.9 | 237 | 39.1 | 3.02 | 30.5 | 4.7 | 27.4 | 5.3 | 17.3 | 2.77 | 20.7 | 3.53 | 1923.22
110711-012 | WMN |  | Geovic Mining Corp. |  | 2016-10-27 | A12-00028 | 32.032243 | -105.522927 | NAD27 | Otero | New Mexico | nepheline syenite | [10 empty] | 55.56 | 0.076 | 18.96 | 6 | 0.281 | 0.09 | 0.89 | 9.81 | 4.48 | 0.07 | 2.65 | [7 empty] | 98.867 | 2.56074 | 3.1266 | 5.454545 |  |  |  | 32.6 | 14 |  | 50 | 41 | < 0.4 |  |  |  | 1 | < 20 | 3.7 | < 10 | 63 | 2 | 77.1 |  | < 0.2 |  | 9 | 405 | < 20 | 72 | 277 |  | 1.7 | < 1 |  | 44 | 34 | 44.5 |  | 77.7 | 1 | 17.2 | < 5 | 6 | 78 | 4087 | 290 | 170 | 299 | 27 | 81 | 13.7 | 0.96 | 11.5 | 1.9 | 12.1 | 2.5 | 7.9 | 1.35 | 10.2 | 1.76 | 640.87
110711-013 | WMN |  | Geovic Mining Corp. |  | 2016-10-27 | A12-00028 | 32.032467 | -105.522479 | NAD27 | Otero | New Mexico | nepheline syenite | [10 empty] | 55.73 | 0.064 | 19.66 | 5.69 | 0.244 | 0.09 | 0.7 | 10.19 | 5.09 | 0.02 | 1.2 | [7 empty] | 98.678 | 2.5115753 | 2.889477 | 5.172727 |  |  |  | 21 | 18 |  | 9 | 25 | < 0.4 |  |  |  | < 1 | < 20 | 2.6 | < 10 | 58 | 2 | 56.6 |  | < 0.2 |  | 6 | 218 | < 20 | 72 | 263 |  | 0.6 | < 1 |  | 26 | 6 | 23.2 |  | 84.8 | 1 | 28.4 | < 5 | 11 | 53 | 2848 | 210 | 127 | 217 | 19.3 | 56.7 | 9.4 | 0.65 | 8.2 | 1.4 | 8.8 | 1.8 | 5.8 | 1 | 7.8 | 1.46 | 466.31
110711-014 | WMN |  | Geovic Mining Corp. |  | 2016-10-27 | A12-00028 | 32.032585 | -105.522319 | NAD27 | Otero | New Mexico | nepheline syenite | [10 empty] | 55.18 | 0.07 | 19.1 | 5.55 | 0.279 | 0.15 | 0.88 | 8.58 | 5.18 | 0.07 | 3.59 | [7 empty] | 98.629 | 2.4460035 | 2.821815 | 5.045455 |  |  |  | 18.9 | 11 |  | 47 | 39 | < 0.4 |  |  |  | < 1 | < 20 | 6.4 | < 10 | 60 | 2 | 56.1 |  | < 0.2 |  | 9 | 397 | < 20 | 82 | 254 |  | 1.9 | < 1 |  | 24 | 74 | 27.1 |  | 88.2 | 0.8 | 27.7 | < 5 | 22 | 63 | 2467 | 350 | 172 | 284 | 25.1 | 72.3 | 11.3 | 0.78 | 9.7 | 1.6 | 10.2 | 2.2 | 7.5 | 1.31 | 10.2 | 1.81 | 610
153-002-05 | WMW |  | Geovic Mining Corp. |  | 2016-10-27 | A11-1182 | 32.023778 | -105.527094 | NAD27 | Otero | New Mexico | nepheline syenite | [5 empty] | near NMOt0012 |  |  |  |  | 56.26 | 0.181 | 18.73 | 6.55 | 0.266 | 0.29 | 1.04 | 7.92 | 5.39 | 0.11 | 2.15 | [7 empty] | 98.887 | 2.6980585 | 3.501765 | 5.954545 |  |  |  |  | < 5 |  | 29 | 11 | < 0.4 |  |  |  | 2 | < 20 | 1.9 | 10 | 43 | 3 | 37.4 |  | < 0.2 |  | 6 | 207 | < 20 | 37 | 206 |  | < 0.5 | 2 |  | 13 | 13 | 18.3 |  | 21.1 | 0.5 | 7.9 | < 5 | 26 | 47 | 1732 | 160 | 145 | 253 | 22.6 | 70.5 | 10.9 | 0.93 | 8.6 | 1.4 | 8.6 | 1.7 | 5.4 | 0.98 | 7.8 | 1.39 | 538.8
153-002-06 | WMW |  | Geovic Mining Corp. |  | 2016-10-27 | A11-1182 | 32.023778 | -105.527094 | NAD27 | Otero | New Mexico | nepheline syenite | [5 empty] | near NMOt0012 |  |  |  |  | 54.42 | 0.062 | 19.92 | 4.84 | 0.222 | 0.09 | 0.78 | 8.37 | 5.14 | < 0.01 | 4.19 | [7 empty] | 98.034 | 2.2946308 | 2.313972 | 4.4 |  |  |  |  | 6 |  | 7 | 21 | 0.6 |  |  |  | < 1 | < 20 | 3.2 | < 10 | 50 | 2 | 68.2 |  | < 0.2 |  | 5 | 319 | < 20 | 29 | 198 |  | < 0.5 | < 1 |  | 14 | 30 | 37.9 |  | 30.4 | 0.4 | 9.3 | < 5 | 2 | 87 | 3063 | 160 | 201 | 333 | 28 | 81.8 | 13.7 | 0.99 | 11.1 | 2 | 12.9 | 2.9 | 10.5 | 2.01 | 15.6 | 2.66 | 718.16
153-002-07 | WMW |  | Geovic Mining Corp. |  | 2016-10-27 | A11-1182 | 32.023778 | -105.527094 | NAD27 | Otero | New Mexico | nepheline syenite | [5 empty] | near NMOt0012 |  |  |  |  | 56.63 | 0.131 | 18.02 | 6.04 | 0.246 | 0.24 | 1.01 | 7.94 | 5.36 | 0.07 | 2.42 | [7 empty] | 98.107 | 2.5250248 | 3.195432 | 5.490909 |  |  |  |  | < 5 |  | 33 | 10 | < 0.4 |  |  |  | 1 | < 20 | 1.8 | 20 | 37 | 3 | 39 |  | < 0.2 |  | 4 | 183 | < 20 | 32 | 194 |  | < 0.5 | 2 |  | 14 | 12 | 16.5 |  | 29.5 | 0.6 | 8.6 | < 5 | 8 | 51 | 1759 | 160 | 133 | 233 | 20.6 | 62 | 10 | 0.83 | 7.9 | 1.4 | 8.6 | 1.8 | 5.9 | 1.01 | 7.2 | 1.29 | 494.53
153-003-08 | WMW |  | Geovic Mining Corp. |  | 2016-10-27 | A11-1182 | 32.022507 | -105.526783 | NAD27 | Otero | New Mexico | nepheline syenite | [10 empty] | 57.69 | 0.149 | 17.99 | 5.94 | 0.266 | 0.29 | 1.31 | 7.85 | 5.16 | 0.1 | 2.06 | [7 empty] | 98.805 | 2.4965028 | 3.130452 | 5.4 |  |  |  |  | 9 |  | 62 | 13 | < 0.4 |  |  |  | 3 | < 20 | 2.3 | 10 | 34 | 2 | 26.1 |  | < 0.2 |  | 5 | 174 | < 20 | 37 | 145 |  | 0.5 | 1 |  | 11 | 33 | 12.6 |  | 37 | 0.5 | 12.5 | < 5 | 3 | 35 | 1195 | 170 | 118 | 206 | 18.2 | 55.7 | 8.5 | 0.93 | 6.3 | 1 | 6.2 | 1.2 | 4 | 0.7 | 5.2 | 0.94 | 432.87
153-003-09 | WMW |  | Geovic Mining Corp. |  | 2016-10-27 | A11-1182 | 32.022507 | -105.526783 | NAD27 | Otero | New Mexico | nepheline syenite | [10 empty] | 57.34 | 0.138 | 18.08 | 5.74 | 0.263 | 0.23 | 0.97 | 8.29 | 5.12 | 0.1 | 2.08 | [7 empty] | 98.351 | 2.4468838 | 2.993742 | 5.218182 |  |  |  |  | 6 |  | 65 | 16 | < 0.4 |  |  |  | 1 | < 20 | 2.3 | 20 | 34 | 2 | 25.9 |  | < 0.2 |  | 5 | 171 | < 20 | 25 | 139 |  | 0.7 | 2 |  | 11 | 25 | 13.2 |  | 26.5 | 0.5 | 8.2 | < 5 | 3 | 42 | 1265 | 190 | 123 | 217 | 19 | 58.6 | 9 | 0.99 | 7 | 1.2 | 7 | 1.4 | 4.8 | 0.82 | 5.8 | 0.99 | 456.6
153-003-10 | WMW |  | Geovic Mining Corp. |  | 2016-10-27 | A11-1182 | 32.022507 | -105.526783 | NAD27 | Otero | New Mexico | nepheline syenite | [10 empty] | 57.75 | 0.157 | 18.48 | 5.86 | 0.278 | 0.23 | 0.97 | 8.21 | 5.47 | 0.09 | 1.15 | [7 empty] | 98.645 | 2.4991282 | 3.055338 | 5.327273 |  |  |  |  | 8 |  | 66 | 13 | < 0.4 |  |  |  | 2 | < 20 | 1.9 | < 10 | 34 | 2 | 27.5 |  | < 0.2 |  | 11 | 164 | < 20 | 69 | 148 |  | 0.8 | 1 |  | 11 | 23 | 13.5 |  | 81 | 1.2 | 26.8 | < 5 | 3 | 40 | 1310 | 170 | 125 | 218 | 19.2 | 58.8 | 9.3 | 0.96 | 6.7 | 1.1 | 6.9 | 1.4 | 4.6 | 0.78 | 5.8 | 1.05 | 459.59
153-003-11 | WMW |  | Geovic Mining Corp. |  | 2016-10-27 | A11-1182 | 32.022507 | -105.526783 | NAD27 | Otero | New Mexico | nepheline syenite | [10 empty] | 58.31 | 0.151 | 17.66 | 5.74 | 0.259 | 0.24 | 0.95 | 8.21 | 5.43 | 0.1 | 1.56 | [7 empty] | 98.61 | 2.4260938 | 3.012642 | 5.218182 |  |  |  |  | < 5 |  | 71 | 14 | < 0.4 |  |  |  | 1 | < 20 | 2.4 | 10 | 34 | 2 | 27.2 |  | < 0.2 |  | 12 | 179 | < 20 | 41 | 150 |  | 0.7 | 2 |  | 11 | 24 | 13.9 |  | 35.4 | 0.5 | 10.2 | < 5 | 7 | 42 | 1273 | 180 | 124 | 217 | 19.2 | 58.4 | 9.2 | 1.02 | 6.9 | 1.2 | 7.2 | 1.5 | 4.7 | 0.83 | 5.8 | 1 | 457.95
153-004-12 | WMW |  | Geovic Mining Corp. |  | 2016-10-27 | A11-1182 | 32.023395 | -105.527033 | NAD27 | Otero | New Mexico | nepheline syenite | [5 empty] | near NMOt0012 |  |  |  |  | 56.38 | 0.18 | 17.23 | 6.25 | 0.282 | 0.26 | 1.12 | 7.66 | 5.21 | 0.11 | 3.56 | [7 empty] | 98.242 | 2.5426975 | 3.370275 | 5.681818 |  |  |  |  | < 5 |  | 58 | 10 | < 0.4 |  |  |  | 2 | < 20 | 2.4 | < 10 | 38 | 3 | 69.3 |  | < 0.2 |  | 4 | 400 | < 20 | 26 | 179 |  | < 0.5 | < 1 |  | 12 | 25 | 45.8 |  | 29.1 | 0.4 | 9.1 | < 5 | 4 | 115 | 3052 | 150 | 254 | 434 | 36.7 | 109 | 17.8 | 1.68 | 14.9 | 2.9 | 18.9 | 4.2 | 14 | 2.53 | 18.2 | 3.05 | 931.86
153-004-13 | WMW |  | Geovic Mining Corp. |  | 2016-10-27 | A11-1182 | 32.023395 | -105.527033 | NAD27 | Otero | New Mexico | nepheline syenite | [5 empty] | near NMOt0012 |  |  |  |  | 56.96 | 0.161 | 18.22 | 5.65 | 0.249 | 0.23 | 0.88 | 8.36 | 5.32 | 0.1 | 2.08 | [7 empty] | 98.21 | 2.4294805 | 2.927745 | 5.136364 |  |  |  |  | 6 |  | 78 | 13 | < 0.4 |  |  |  | 1 | < 20 | 2.1 | < 10 | 36 | 3 | 34.7 |  | < 0.2 |  | 4 | 194 | < 20 | 44 | 161 |  | < 0.5 | 1 |  | 13 | 26 | 16.2 |  | 66.5 | 1 | 19.5 | < 5 | 6 | 52 | 1622 | 160 | 137 | 238 | 20.7 | 63.5 | 10.3 | 1.03 | 8 | 1.4 | 8.5 | 1.8 | 5.7 | 1.01 | 7.2 | 1.19 | 505.33
153-004-14 | WMW |  | Geovic Mining Corp. |  | 2016-10-27 | A11-1182 | 32.023395 | -105.527033 | NAD27 | Otero | New Mexico | nepheline syenite | [5 empty] | near NMOt0012 |  |  |  |  | 58.68 | 0.176 | 18.27 | 5.82 | 0.248 | 0.25 | 1 | 8.14 | 5.38 | 0.11 | 1.64 | [7 empty] | 99.714 | 2.4779184 | 3.038256 | 5.290909 |  |  |  |  | 5 |  | 68 | 10 | < 0.4 |  |  |  | 2 | < 20 | 2.2 | < 10 | 37 | 2 | 44.6 |  | < 0.2 |  | 9 | 262 | < 20 | 27 | 185 |  | < 0.5 | 1 |  | 11 | 25 | 26.2 |  | 26.5 | 0.6 | 7.7 | < 5 | 1 | 75 | 2043 | 150 | 173 | 295 | 25.8 | 76.5 | 12.5 | 1.19 | 10 | 1.9 | 11.7 | 2.6 | 8.8 | 1.55 | 11 | 1.88 | 633.42
153-004-15 | WMW |  | Geovic Mining Corp. |  | 2011-03-14 | A11-1182 | 32.023395 | -105.527033 | NAD27 | Otero | New Mexico | [6 empty] | near NMOt0012 |  |  |  |  | 57.54 | 0.161 | 17.86 | 5.76 | 0.223 | 0.28 | 0.98 | 7.83 | 5.31 | 0.12 | 2.16 | [7 empty] | 98.224 | 2.4414012 | 3.016908 | 5.236364 |  |  |  | 3.1 | < 5 |  | 60 | 11 | < 0.4 |  |  |  | 1 | < 20 | 2.3 | < 10 | 34 | 2 | 16.1 |  | < 0.2 |  | 10 | 111 | < 20 | 18 | 188 |  | < 0.5 | 2 |  | 11 | 18 | 4.8 |  | 21.7 | 0.4 | 6.6 | < 5 | < 1 | 18 | 713 | 150 | 77.7 | 143 | 13.3 | 41.8 | 6.2 | 0.65 | 4.5 | 0.7 | 3.6 | 0.7 | 2.1 | 0.34 | 2.7 | 0.54 | 297.83
153-005-01 | WMW |  | Geovic Mining Corp. |  | 2016-10-27 | A11-1182 | 32.023329 | -105.527351 | NAD27 | Otero | New Mexico | nepheline syenite | [5 empty] | near NMOt0012 |  |  |  |  | 57.75 | 0.176 | 17.56 | 6.61 | 0.362 | 0.25 | 1.15 | 8.44 | 5.44 | 0.06 | 1.34 | [7 empty] | 99.138 | 2.6563657 | 3.594213 | 6.009091 |  |  |  |  | 7 |  | 60 | 11 | < 0.4 |  |  |  | 2 | < 20 | 2.5 | 20 | 37 | 3 | 118 |  | < 0.2 |  | 11 | 567 | < 20 | 25 | 158 |  | 0.6 | < 1 |  | 15 | 32 | 72 |  | 18.4 | 0.4 | 6.1 | < 5 | 12 | 260 | 5411 | 180 | 478 | 795 | 68.2 | 202 | 34.7 | 3.11 | 31.2 | 6.3 | 42.3 | 9.4 | 31.9 | 5.68 | 38.9 | 6.28 | 1752.97
153-005-02 | WMW |  | Geovic Mining Corp. |  | 2016-10-27 | A11-1182 | 32.023329 | -105.527351 | NAD27 | Otero | New Mexico | nepheline syenite | [5 empty] | near NMOt0012 |  |  |  |  | 57.44 | 0.161 | 18.14 | 6.2 | 0.311 | 0.25 | 0.97 | 8.53 | 5.33 | 0.1 | 1.69 | [7 empty] | 99.122 | 2.574224 | 3.29616 | 5.636364 |  |  |  |  | 8 |  | 52 | 16 | < 0.4 |  |  |  | 2 | < 20 | 3.7 | 10 | 39 | 2 | 61.5 |  | < 0.2 |  | 11 | 335 | < 20 | 16 | 165 |  | 0.7 | 1 |  | 15 | 22 | 31.6 |  | 15.5 | 0.5 | 4.9 | < 5 | 2 | 94 | 3002 | 190 | 232 | 396 | 33.9 | 102 | 16.6 | 1.54 | 13.6 | 2.5 | 15.5 | 3.2 | 10.6 | 1.87 | 13 | 2.05 | 844.36
153-005-03 | WMW |  | Geovic Mining Corp. |  | 2016-10-27 | A11-1182 | 32.023329 | -105.527351 | NAD27 | Otero | New Mexico | nepheline syenite | [5 empty] | near NMOt0012 |  |  |  |  | 57.56 | 0.152 | 18.35 | 5.89 | 0.271 | 0.22 | 0.87 | 8.16 | 5.35 | 0.07 | 2.23 | [7 empty] | 99.123 | 2.5008043 | 3.081087 | 5.354545 |  |  |  |  | 8 |  | 51 | 14 | 0.4 |  |  |  | 1 | < 20 | 2.8 | < 10 | 35 | 3 | 36.6 |  | < 0.2 |  | 14 | 203 | < 20 | 30 | 166 |  | 0.6 | 1 |  | 16 | 23 | 14.3 |  | 27.4 | 0.6 | 9.2 | < 5 | 2 | 44 | 1796 | 190 | 134 | 233 | 20.2 | 62.3 | 9.9 | 1.01 | 7.6 | 1.3 | 7.8 | 1.5 | 4.9 | 0.83 | 6 | 1.03 | 491.37
153-005-04 | WMW |  | Geovic Mining Corp. |  | 2016-10-27 | A11-1182 | 32.023329 | -105.527351 | NAD27 | Otero | New Mexico | nepheline syenite | [5 empty] | near NMOt0012 |  |  |  |  | 57.25 | 0.176 | 18.19 | 6.06 | 0.31 | 0.22 | 0.85 | 8.32 | 5.3 | 0.07 | 2.39 | [7 empty] | 99.136 | 2.5388472 | 3.201048 | 5.509091 |  |  |  |  | < 5 |  | 47 | 13 | < 0.4 |  |  |  | 1 | < 20 | 2.9 | 30 | 35 | 3 | 72.5 |  | < 0.2 |  | 8 | 397 | < 20 | 26 | 159 |  | < 0.5 | < 1 |  | 13 | 23 | 47 |  | 27.6 | 0.4 | 8.7 | < 5 | 2 | 120 | 3277 | 170 | 251 | 421 | 35.9 | 106 | 17.8 | 1.6 | 15.2 | 2.9 | 19.2 | 4.2 | 14.4 | 2.6 | 18.2 | 3.05 | 913.05
AS-1 | WMW |  | Geovic Mining Corp. |  | 2011-01-03 | A10-7940 | ES | ES |  | Otero | New Mexico | [11 empty] | 77.77 | 0.23 | 11.16 | 3.44 | 0.011 | 0.19 | 0.19 | 0.05 | 0.25 | 0.07 | 5.21 | [7 empty] | 98.571 | 1.4824928 | 1.779552 | 3.127273 |  |  |  |  | < 5 |  | 94 | 10 | < 0.4 |  |  |  | < 1 | < 20 | < 0.5 | < 10 | < 1 | < 1 | < 0.2 |  | < 0.2 |  | < 2 | < 1 | < 20 | < 5 | < 2 |  | < 0.5 | 3 |  | < 1 | 173 | < 0.1 |  | < 0.1 | < 0.1 | < 0.1 | 57 | < 1 | 259 | 3816 | < 30 | < 0.1 | < 0.1 | < 0.05 | < 0.1 | < 0.1 | < 0.05 | < 0.1 | < 0.1 | < 0.1 | < 0.1 | < 0.1 | < 0.05 | < 0.1 | < 0.04 | 0
AW-001 | WMW |  | Geovic Mining Corp. |  | 2016-10-27 | A11-2186 |  |  |  | Otero | New Mexico | nepheline syenite | [10 empty] | 58.73 | 0.139 | 18.24 | 5.16 | 0.247 | 0.22 | 0.94 | 7.53 | 5.28 | 0.07 | 2.59 | [7 empty] | 99.146 | 2.2979892 | 2.601828 | 4.690909 |  |  |  |  | < 5 |  | 64 | 13 | < 0.4 |  |  |  | 1 | < 20 | 3.1 | < 10 | 35 | 2 | 29.1 |  | < 0.2 |  | 7 | 169 | < 20 | 29 | 149 |  | 1 | 1 |  | 11 | 25 | 14.2 |  | 48.2 | 1 | 15.5 | < 5 | < 1 | 37 | 1536 | 170 | 112 | 195 | 17.3 | 52.2 | 8.1 | 0.84 | 6.1 | 1 | 6.3 | 1.3 | 4.1 | 0.7 | 5.3 | 0.92 | 411.16
AW-002 | WMW |  | Geovic Mining Corp. |  | 2016-10-27 | A11-2186 |  |  |  | Otero | New Mexico | nepheline syenite | [10 empty] | 57.84 | 0.146 | 18.99 | 5.47 | 0.264 | 0.2 | 1.18 | 7.37 | 5.16 | 0.05 | 3.14 | [7 empty] | 99.81 | 2.4189289 | 2.773701 | 4.972727 |  |  |  |  | < 5 |  | 49 | 17 | < 0.4 |  |  |  | 1 | < 20 | 3.9 | < 10 | 40 | 2 | 30.4 |  | < 0.2 |  | 9 | 207 | < 20 | 49 | 170 |  | 0.9 | 1 |  | 14 | 69 | 17.3 |  | 29.6 | 1.2 | 17.8 | < 5 | 13 | 47 | 1395 | 220 | 113 | 195 | 17.1 | 50.4 | 7.8 | 0.77 | 6 | 1.1 | 7.4 | 1.7 | 5.1 | 0.9 | 6.7 | 1.19 | 414.16
B-1-123 extra | WMW |  | Geovic Mining Corp. |  | 2012-06-19 | A12-05888 | 32.032467 | -105.522479 | NAD27 | Otero | New Mexico | nepheline syenite | [10 empty] | 54 | 0.04 | 17.64 | 7.13 | 0.254 | 0.09 | 1.52 | 9.61 | 5.19 | 0.04 | 1.98 | [7 empty] | 97.494 | 2.8009181 | 3.935529 | 6.481818 |  |  |  |  | < 5 |  | 29 | 23 | < 0.4 |  |  |  | < 1 | < 20 | 3.2 | < 10 | 51 | 3 | 122 |  | < 0.2 |  | 5 | 393 | < 20 | 46 | 257 |  | 0.5 | < 1 |  | 32 | 165 | 51.5 |  | 25.5 | 1.1 | 10.3 | < 5 | 15 | 183 | 6067 | 160 | 284 | 483 | 46.5 | 147 | 27.4 | 1.83 | 21.4 | 4.4 | 28.6 | 6.4 | 20.2 | 3.34 | 24.4 | 3.97 | 1102.44
BE-1 | WMW |  | Geovic Mining Corp. |  | 2016-10-27 | A10-7940 |  |  |  | Otero | New Mexico | nepheline syenite | [10 empty] | 55.27 | 0.086 | 16.54 | 8.46 | 0.392 | 0.12 | 1.28 | 9.61 | 4.2 | 0.05 | 1.94 | [7 empty] | 97.948 | 3.1060602 | 4.867218 | 7.690909 |  |  |  |  | 9 |  | 77 | 42 | 1.8 |  |  |  | 1 | < 20 | 7.2 | < 10 | 59 | 3 | 149 |  | < 0.2 |  | 13 | 595 | < 20 | 26 | 242 |  | 1.5 | < 1 |  | 65 | 228 | 72.8 |  | 25.3 | 0.5 | 8.1 | < 5 | 3 | 198 | 6847 | 300 | 391 | 671 | 63.6 | 187 | 31.6 | 2.3 | 26.9 | 5.3 | 33.8 | 7.5 | 23.7 | 4.39 | 30.2 | 4.83 | 1483.12
BE-2 | WMW |  | Geovic Mining Corp. |  | 2016-10-27 | A10-7940 |  |  |  | Otero | New Mexico | nepheline syenite | [10 empty] | 54.79 | 0.046 | 17.27 | 7.92 | 0.51 | 0.08 | 0.86 | 9.2 | 4.93 | 0.02 | 1.65 | [7 empty] | 97.276 | 2.9961954 | 4.476186 | 7.2 |  |  |  |  | 29 |  | 32 | 24 | 3 |  |  |  | 2 | < 20 | 3.9 | 10 | 66 | 3 | 190 |  | < 0.2 |  | 33 | 493 | < 20 | 21 | 327 |  | < 0.5 | < 1 |  | 51 | 49 | 75.8 |  | 18.1 | 0.4 | 5.9 | 9 | 9 | 283 | 9462 | 120 | 603 | 1070 | 103 | 296 | 49.2 | 3.7 | 40.8 | 7.7 | 48 | 10.3 | 32.1 | 5.85 | 39.8 | 6.28 | 2315.73
BE-3 | WMW |  | Geovic Mining Corp. |  | 2016-10-27 | A10-7940 |  |  |  | Otero | New Mexico | nepheline syenite | [10 empty] | 57.08 | 0.107 | 18.46 | 5.71 | 0.287 | 0.17 | 0.85 | 9.64 | 4.94 | 0.04 | 0.89 | [7 empty] | 98.174 | 2.4575827 | 2.956743 | 5.190909 |  |  |  |  | < 5 |  | 29 | 25 | < 0.4 |  |  |  | 2 | 20 | 5.1 | < 10 | 41 | 2 | 42.2 |  | < 0.2 |  | 5 | 273 | < 20 | 16 | 222 |  | < 0.5 | 1 |  | 23 | 60 | 21 |  | 16 | 0.5 | 5.2 | < 5 | 1 | 44 | 1844 | 240 | 111 | 191 | 18 | 54.1 | 8.9 | 0.75 | 7.2 | 1.3 | 7.8 | 1.7 | 5.3 | 0.97 | 7.1 | 1.26 | 416.38
BE-4 | WMW |  | Geovic Mining Corp. |  | 2016-10-27 | A10-7940 |  |  |  | Otero | New Mexico | nepheline syenite | [10 empty] | 56.74 | 0.104 | 17.48 | 6.59 | 0.386 | 0.16 | 0.94 | 9.72 | 4.88 | 0.03 | 1.03 | [7 empty] | 98.06 | 2.6469983 | 3.584547 | 5.990909 |  |  |  |  | 6 |  | 39 | 31 | 0.4 |  |  |  | 1 | < 20 | 6.3 | < 10 | 47 | 3 | 93.6 |  | < 0.2 |  | 7 | 464 | < 20 | 28 | 238 |  | 0.7 | < 1 |  | 33 | 88 | 49.1 |  | 30.8 | 0.4 | 9.7 | < 5 | 2 | 122 | 4208 | 290 | 246 | 421 | 39.8 | 118 | 19.9 | 1.58 | 17.6 | 3.3 | 20.8 | 4.6 | 14.3 | 2.63 | 18.3 | 2.96 | 930.77
BM-1 | WMW |  | Geovic Mining Corp. |  | 2011-01-03 | A10-7940 | ES | ES |  | Otero | New Mexico | nepheline syenite | [10 empty] | 58.12 | 0.154 | 18.19 | 5.43 | 0.254 | 0.23 | 1.55 | 7.5 | 5.6 | 0.1 | 2.98 | [7 empty] | 100.108 | 2.3685141 | 2.783169 | 4.936364 |  |  |  |  | 6 |  | 170 | 17 | < 0.4 |  |  |  | 2 | < 20 | 3.4 | < 10 | 35 | 2 | 33.2 |  | < 0.2 |  | 3 | 211 | < 20 | 25 | 147 |  | < 0.5 | 1 |  | 15 | 74 | 19.6 |  | 34.5 | 0.5 | 9.5 | < 5 | < 1 | 46 | 1572 | 160 | 122 | 214 | 19.9 | 59.7 | 9.5 | 1.02 | 7.6 | 1.3 | 7.9 | 1.7 | 5.2 | 0.96 | 6.9 | 1.18 | 458.86
BM-2 | WMW |  | Geovic Mining Corp. |  | 2011-01-03 | A10-7940 | ES | ES |  | Otero | New Mexico | nepheline syenite | [10 empty] | 57.98 | 0.161 | 17.78 | 5.94 | 0.298 | 0.22 | 1.04 | 8.36 | 5.25 | 0.12 | 2.13 | [7 empty] | 99.279 | 2.4861078 | 3.139902 | 5.4 |  |  |  |  | 5 |  | 80 | 18 | < 0.4 |  |  |  | 2 | < 20 | 3.7 | < 10 | 37 | 2 | 39.7 |  | < 0.2 |  | 12 | 242 | < 20 | 33 | 151 |  | < 0.5 | 1 |  | 18 | 33 | 23.1 |  | 40.2 | 0.6 | 12.1 | < 5 | < 1 | 51 | 1776 | 190 | 142 | 247 | 22.9 | 68.8 | 10.9 | 1.1 | 8.9 | 1.5 | 9.2 | 2 | 6.1 | 1.12 | 8 | 1.37 | 530.89
BM-30911-001 | WMW |  | Geovic Mining Corp. |  | 2011-04-04 | A11-2186 | 32.023971 | -105.480342 | NAD27 | Otero | New Mexico | nepheline syenite | [10 empty] | 58.04 | 0.148 | 17.17 | 5.67 | 0.289 | 0.22 | 1.07 | 7.81 | 5.27 | 0.09 | 2.52 | [7 empty] | 98.297 | 2.3829129 | 2.988261 | 5.154545 |  |  |  |  | 8 |  | 102 | 17 | 0.6 |  |  |  | 2 | < 20 | 3 | < 10 | 36 | 2 | 37.2 |  | < 0.2 |  | 12 | 233 | < 20 | 35 | 162 |  | 1.2 | 1 |  | 15 | 40 | 20.4 |  | 39.3 | 0.6 | 12.4 | < 5 | 3 | 51 | 1840 | 200 | 148 | 257 | 22.5 | 64.8 | 10.2 | 1.06 | 7.7 | 1.3 | 8.5 | 1.8 | 5.6 | 0.99 | 7.4 | 1.25 | 538.1
BM-30911-002 | WMW |  | Geovic Mining Corp. |  | 2011-04-04 | A11-2186 | 32.025131 | -105.478222 | NAD27 | Otero | New Mexico | nepheline syenite | [10 empty] | 57.73 | 0.149 | 17.35 | 5.6 | 0.298 | 0.25 | 1.5 | 7.26 | 5.28 | 0.11 | 2.98 | [7 empty] | 98.507 | 2.372897 | 2.93373 | 5.090909 |  |  |  |  | 12 |  | 136 | 17 | < 0.4 |  |  |  | 3 | < 20 | 3 | < 10 | 36 | 2 | 36.1 |  | < 0.2 |  | 5 | 224 | < 20 | 36 | 161 |  | 1.4 | 1 |  | 15 | 69 | 19.7 |  | 36 | 0.6 | 11.7 | < 5 | 3 | 48 | 1757 | 200 | 141 | 251 | 21.7 | 63.3 | 10 | 1 | 7.4 | 1.3 | 8 | 1.7 | 5.3 | 0.93 | 7 | 1.19 | 520.82
BM-30911-003 | WMW |  | Geovic Mining Corp. |  | 2011-04-04 | A11-2186 | 32.023463 | -105.478297 | NAD27 | Otero | New Mexico | nepheline syenite | [10 empty] | 57.71 | 0.151 | 17.33 | 5.82 | 0.286 | 0.26 | 1.35 | 7.5 | 5.41 | 0.08 | 2.57 | [7 empty] | 98.467 | 2.4313884 | 3.080556 | 5.290909 |  |  |  |  | 11 |  | 214 | 18 | < 0.4 |  |  |  | 2 | < 20 | 2.9 | < 10 | 36 | 2 | 40.7 |  | < 0.2 |  | 19 | 249 | < 20 | 37 | 174 |  | 1.5 | 1 |  | 17 | 100 | 21.9 |  | 40.8 | 0.6 | 12.1 | < 5 | 4 | 52 | 1948 | 210 | 156 | 265 | 23.3 | 68.5 | 10.8 | 1.05 | 8.1 | 1.4 | 8.8 | 1.9 | 5.8 | 1 | 7.6 | 1.31 | 560.56
BM-30911-004 | WMW |  | Geovic Mining Corp. |  | 2011-04-04 | A11-2186 | 32.023241 | -105.477006 | NAD27 | Otero | New Mexico | nepheline syenite | [10 empty] | 57.4 | 0.149 | 17.62 | 5.81 | 0.291 | 0.33 | 1.25 | 7.9 | 5.18 | 0.07 | 3.08 | [7 empty] | 99.08 | 2.4430397 | 3.060873 | 5.281818 |  |  |  |  | 10 |  | 234 | 18 | 0.5 |  |  |  | 2 | < 20 | 3.1 | < 10 | 37 | 2 | 38.6 |  | < 0.2 |  | 13 | 240 | < 20 | 37 | 163 |  | 1.4 | 1 |  | 16 | 136 | 21.5 |  | 40.4 | 0.5 | 9.6 | 24 | 3 | 47 | 1859 | 200 | 151 | 263 | 22.9 | 66.8 | 10.2 | 0.98 | 7.6 | 1.3 | 8.2 | 1.7 | 5.3 | 0.94 | 7.1 | 1.22 | 548.24
BM-30911-005 | WMW |  | Geovic Mining Corp. |  | 2011-04-04 | A11-2186 | 32.033289 | -105.473324 | NAD27 | Otero | New Mexico | nepheline syenite | [10 empty] | 58.77 | 0.136 | 17.84 | 5.3 | 0.261 | 0.21 | 1.04 | 7.76 | 5.41 | 0.1 | 2.38 | [7 empty] | 99.207 | 2.316041 | 2.71269 | 4.818182 |  |  |  |  | < 5 |  | 137 | 17 | < 0.4 |  |  |  | 2 | < 20 | 3 | < 10 | 37 | 2 | 35.1 |  | < 0.2 |  | 13 | 211 | < 20 | 31 | 159 |  | 1.5 | < 1 |  | 14 | 110 | 18.8 |  | 35 | 0.6 | 11.1 | < 5 | 4 | 46 | 1670 | 180 | 135 | 235 | 20.5 | 59.9 | 9.4 | 0.99 | 7.1 | 1.2 | 7.8 | 1.7 | 5.2 | 0.91 | 6.8 | 1.16 | 492.66
BM-30911-006 | WMW |  | Geovic Mining Corp. |  | 2011-04-04 | A11-2186 | 32.034629 | -105.473596 | NAD27 | Otero | New Mexico | nepheline syenite | [10 empty] | 58.93 | 0.147 | 17.85 | 5.69 | 0.269 | 0.26 | 1.31 | 7.55 | 5.16 | 0.09 | 2.47 | [7 empty] | 99.726 | 2.4219803 | 2.970927 | 5.172727 |  |  |  |  | 9 |  | 106 | 17 | < 0.4 |  |  |  | 2 | < 20 | 2.8 | < 10 | 36 | 2 | 37.9 |  | < 0.2 |  | 13 | 219 | < 20 | 34 | 154 |  | 1.2 | 1 |  | 15 | 196 | 21.1 |  | 37.4 | 0.5 | 11.7 | < 5 | 9 | 51 | 1777 | 210 | 147 | 253 | 22 | 65.6 | 10.3 | 1.01 | 8.4 | 1.4 | 8.7 | 1.8 | 5.8 | 1.02 | 7.4 | 1.32 | 534.75
BM-30911-007 | WMW |  | Geovic Mining Corp. |  | 2011-04-04 | A11-2186 | 32.036701 | -105.4734 | NAD27 | Otero | New Mexico | nepheline syenite | [10 empty] | 58.62 | 0.148 | 17.73 | 5.75 | 0.287 | 0.31 | 1.21 | 7.11 | 5.31 | 0.11 | 2.72 | [7 empty] | 99.305 | 2.4322625 | 3.016125 | 5.227273 |  |  |  |  | 13 |  | 216 | 17 | 3.5 |  |  |  | 2 | < 20 | 3 | 10 | 36 | 2 | 37.5 |  | < 0.2 |  | 9 | 225 | < 20 | 36 | 161 |  | 1.4 | 1 |  | 15 | 100 | 22.2 |  | 37.2 | 0.6 | 10.6 | < 5 | 5 | 49 | 1774 | 230 | 150 | 256 | 22.3 | 66.4 | 10.5 | 1.04 | 8.4 | 1.4 | 8.5 | 1.8 | 5.6 | 0.99 | 7.4 | 1.31 | 541.64
BM-30911-008 | WMW |  | Geovic Mining Corp. |  | 2011-04-04 | A11-2186 | 32.038119 | -105.473495 | NAD27 | Otero | New Mexico | nepheline syenite | [10 empty] | 59.06 | 0.142 | 17.84 | 5.73 | 0.3 | 0.23 | 0.95 | 7.31 | 5.3 | 0.13 | 2.61 | [7 empty] | 99.602 | 2.4323001 | 2.997909 | 5.209091 |  |  |  |  | 13 |  | 108 | 18 | < 0.4 |  |  |  | 2 | < 20 | 2.9 | < 10 | 37 | 2 | 39.2 |  | < 0.2 |  | 8 | 238 | 20 | 39 | 166 |  | 3 | 1 |  | 16 | 70 | 22.1 |  | 40.2 | 0.6 | 12.8 | < 5 | 6 | 51 | 1908 | 260 | 151 | 262 | 22.3 | 66.6 | 10.7 | 1.01 | 8.4 | 1.3 | 8.7 | 1.8 | 5.9 | 1.04 | 7.6 | 1.35 | 549.7
BM-30911-009 | WMW |  | Geovic Mining Corp. |  | 2011-04-04 | A11-2186 | 32.037587 | -105.473456 | NAD27 | Otero | New Mexico | nepheline syenite | [10 empty] | 59.7 | 0.137 | 18.03 | 5.52 | 0.293 | 0.27 | 1.13 | 7.63 | 5.42 | 0.12 | 2.23 | [7 empty] | 100.48 | 2.3849274 | 2.850066 | 5.018182 |  |  |  |  | 10 |  | 81 | 18 | < 0.4 |  |  |  | 2 | < 20 | 3.1 | < 10 | 36 | 2 | 36.2 |  | < 0.2 |  | 9 | 231 | < 20 | 38 | 159 |  | 1.8 | 1 |  | 14 | 69 | 21.4 |  | 38.5 | 0.6 | 12.3 | < 5 | 6 | 52 | 1797 | 230 | 152 | 261 | 22.5 | 67.2 | 10.5 | 1.08 | 8.3 | 1.4 | 8.7 | 1.9 | 5.9 | 1.03 | 7.6 | 1.29 | 550.4
BM-30911-010 | WMW |  | Geovic Mining Corp. |  | 2011-04-04 | A11-2186 | 32.036267 | -105.47714 | NAD27 | Otero | New Mexico | nepheline syenite | [10 empty] | 59.85 | 0.15 | 17.88 | 5.77 | 0.294 | 0.26 | 1.19 | 7.76 | 5.37 | 0.1 | 2.19 | [7 empty] | 100.814 | 2.4450949 | 3.022641 | 5.245455 |  |  |  |  | 9 |  | 73 | 19 | 2.2 |  |  |  | 2 | < 20 | 3.1 | < 10 | 36 | 2 | 37.8 |  | < 0.2 |  | 13 | 239 | < 20 | 37 | 159 |  | 1.3 | 1 |  | 15 | 47 | 22.7 |  | 40.4 | 0.6 | 13.7 | < 5 | 4 | 53 | 1860 | 230 | 154 | 262 | 22.8 | 68 | 10.6 | 1.06 | 8.6 | 1.4 | 9 | 1.9 | 6 | 1.04 | 7.6 | 1.3 | 555.3
BM-30911-011 | WMW |  | Geovic Mining Corp. |  | 2011-04-04 | A11-2186 | 32.031556 | -105.477685 | NAD27 | Otero | New Mexico | nepheline syenite | [10 empty] | 60.05 | 0.145 | 18.02 | 5.64 | 0.277 | 0.25 | 1.14 | 7.88 | 5.42 | 0.08 | 1.82 | [7 empty] | 100.722 | 2.4168768 | 2.930112 | 5.127273 |  |  |  |  | 9 |  | 124 | 18 | < 0.4 |  |  |  | 2 | < 20 | 3.1 | < 10 | 37 | 2 | 38.3 |  | < 0.2 |  | 18 | 234 | < 20 | 36 | 163 |  | 1.5 | 1 |  | 15 | 52 | 21.6 |  | 38.2 | 0.5 | 11.8 | < 5 | 4 | 51 | 1839 | 220 | 150 | 254 | 22.1 | 65.7 | 10.4 | 1.07 | 8.3 | 1.4 | 8.5 | 1.8 | 5.9 | 1.03 | 7.5 | 1.31 | 539.01
BM-30911-012 | WMW |  | Geovic Mining Corp. |  | 2011-04-04 | A11-2186 | 32.029499 | -105.479065 | NAD27 | Otero | New Mexico | nepheline syenite | [10 empty] | 59.69 | 0.156 | 18.01 | 5.77 | 0.293 | 0.23 | 1 | 7.86 | 5.45 | 0.09 | 2.37 | [7 empty] | 100.919 | 2.4515299 | 3.016791 | 5.245455 |  |  |  |  | 9 |  | 157 | 17 | 1 |  |  |  | 2 | < 20 | 2.9 | < 10 | 36 | 2 | 35.5 |  | < 0.2 |  | 7 | 222 | < 20 | 35 | 162 |  | 1.4 | 1 |  | 14 | 68 | 20.3 |  | 35.6 | 0.6 | 10.3 | < 5 | 4 | 50 | 1742 | 210 | 145 | 249 | 21.8 | 64.7 | 10.1 | 1.06 | 8 | 1.3 | 8.2 | 1.8 | 5.7 | 0.98 | 7.2 | 1.25 | 526.09
BM-Rhyolite-01 | WMW |  | Geovic Mining Corp. |  | 2011-08-04 | A11-7167 | ES | ES |  | Otero | New Mexico | nepheline syenite | [10 empty] | 45.44 | 0.18 | 23.65 | 5.58 | 0.054 | 0.18 | 5.69 | 0.21 | 5.88 | 0.15 | 11.43 | [7 empty] | 98.444 | 2.6793396 | 2.636964 | 5.072727 |  |  |  |  | 19 |  | 99 | 5 | 1.7 |  |  |  | 4 | < 20 | 0.6 | < 10 | 63 | 5 | 49.2 |  | < 0.2 |  | 24 | 312 | 20 | 53 | 166 |  | 2.7 | 2 |  | 25 | 95 | 23.7 |  | 51.3 | 1 | 10.9 | 25 | 5 | 75 | 2323 | 120 | 188 | 326 | 30.5 | 91.6 | 15.1 | 1.66 | 12.5 | 2 | 12.5 | 2.7 | 8.6 | 1.48 | 11.3 | 1.93 | 705.87
CF-1 | WMW |  | Geovic Mining Corp. |  | 2011-01-03 | A10-7940 | ES | ES |  | Otero | New Mexico | phonolite | [10 empty] | 57 | 0.286 | 18.75 | 4.86 | 0.271 | 0.34 | 1.28 | 9.32 | 4.93 | 0.05 | 2.38 | [7 empty] | 99.467 | 2.2421232 | 2.379888 | 4.418182 |  |  |  |  | < 5 |  | 152 | 30 | 0.4 |  |  |  | 3 | < 20 | 8.8 | < 10 | 50 | 2 | 51.5 |  | < 0.2 |  | 5 | 338 | < 20 | 49 | 226 |  | 0.9 | < 1 |  | 15 | 126 | 33.5 |  | 75.8 | 1 | 20.4 | 7 | 2 | 60 | 2331 | 250 | 174 | 285 | 26.9 | 80.6 | 13.4 | 1.53 | 11 | 1.9 | 10.8 | 2.1 | 6.2 | 1.05 | 7 | 1.05 | 622.53
CF-22311-001 | WMW |  | Geovic Mining Corp. |  | 2011-04-04 | A11-2186 | 32.002721 | -105.514173 | NAD27 | Otero | New Mexico | phonolite | [10 empty] | 56.66 | 0.236 | 18.86 | 4.37 | 0.287 | 0.31 | 0.95 | 9.21 | 4.66 | 0.03 | 3.25 | [7 empty] | 98.823 | 2.1150869 | 2.049921 | 3.972727 |  |  |  |  | 18 |  | 156 | 33 | 0.7 |  |  |  | 3 | < 20 | 7.5 | < 10 | 52 | 2 | 58.3 |  | < 0.2 |  | 12 | 362 | < 20 | 70 | 252 |  | 3 | < 1 |  | 15 | 80 | 36.2 |  | 78.9 | 1 | 22.6 | 7 | 8 | 66 | 2596 | 320 | 205 | 345 | 30.1 | 86.9 | 14.4 | 1.5 | 11.6 | 1.9 | 11.6 | 2.3 | 6.7 | 1.05 | 7.1 | 1.1 | 726.25
CF-22311-002 | WMW |  | Geovic Mining Corp. |  | 2011-04-04 | A11-2186 | 32.002523 | -105.513729 | NAD27 | Otero | New Mexico | phonolite | [10 empty] | 57.23 | 0.284 | 18.34 | 4.43 | 0.28 | 0.33 | 1.12 | 8.58 | 4.67 | 0.07 | 2.99 | [7 empty] | 98.324 | 2.1055691 | 2.113119 | 4.027273 |  |  |  |  | 20 |  | 148 | 30 | 0.5 |  |  |  | 3 | < 20 | 7.7 | < 10 | 51 | 3 | 54.5 |  | < 0.2 |  | 13 | 346 | < 20 | 66 | 245 |  | 2.9 | < 1 |  | 14 | 127 | 33.3 |  | 77.5 | 1.1 | 23.6 | 8 | 7 | 60 | 2542 | 310 | 194 | 328 | 28.2 | 82.1 | 13.6 | 1.5 | 10.9 | 1.8 | 10.9 | 2.2 | 6.3 | 0.99 | 6.9 | 1.05 | 688.44
CF-22311-003 | WMW |  | Geovic Mining Corp. |  | 2011-04-04 | A11-2186 | 32.002021 | -105.513271 | NAD27 | Otero | New Mexico | phonolite | [10 empty] | 57.35 | 0.23 | 18.69 | 4.23 | 0.283 | 0.2 | 0.82 | 9.55 | 4.74 | 0.05 | 2.18 | [7 empty] | 98.323 | 2.0688201 | 1.964709 | 3.845455 |  |  |  |  | 26 |  | 101 | 32 | 1 |  |  |  | 2 | < 20 | 8 | < 10 | 54 | 3 | 58.1 |  | < 0.2 |  | 10 | 365 | < 20 | 71 | 262 |  | 2.1 | < 1 |  | 15 | 66 | 35.2 |  | 80.4 | 1.1 | 24.7 | 5 | 8 | 62 | 2673 | 320 | 199 | 336 | 29.2 | 85 | 13.5 | 1.46 | 11 | 1.9 | 11.2 | 2.3 | 6.5 | 1.03 | 6.9 | 1.1 | 706.09
CF-22311-004 | WMW |  | Geovic Mining Corp. |  | 2011-04-04 | A11-2186 | 32.001929 | -105.512729 | NAD27 | Otero | New Mexico | phonolite | [10 empty] | 56.95 | 0.255 | 18.57 | 4.39 | 0.284 | 0.32 | 1.25 | 9.27 | 4.68 | 0.1 | 2.52 | [7 empty] | 98.589 | 2.1061393 | 2.076237 | 3.990909 |  |  |  |  | 19 |  | 200 | 30 | 0.6 |  |  |  | 3 | < 20 | 7.2 | < 10 | 51 | 2 | 55.9 |  | < 0.2 |  | 20 | 340 | < 20 | 66 | 237 |  | 2.4 | < 1 |  | 14 | 152 | 34 |  | 77.6 | 1.1 | 23.6 | 7 | 6 | 62 | 2510 | 300 | 198 | 335 | 29 | 83.5 | 13.3 | 1.46 | 10.6 | 1.8 | 10.7 | 2.1 | 6.2 | 0.99 | 6.8 | 1.03 | 700.48
CF-22311-006 | WMW |  | Geovic Mining Corp. |  | 2011-04-04 | A11-2186 | 32.001751 | -105.511595 | NAD27 | Otero | New Mexico | phonolite | [10 empty] | 55.91 | 0.247 | 18.28 | 4.23 | 0.285 | 0.41 | 0.79 | 9.21 | 4.61 | 0.06 | 4.43 | [7 empty] | 98.462 | 2.0485251 | 1.983159 | 3.845455 |  |  |  |  | 17 |  | 121 | 32 | 0.6 |  |  |  | 2 | < 20 | 7.5 | < 10 | 52 | 2 | 56.1 |  | < 0.2 |  | 8 | 361 | < 20 | 70 | 248 |  | 1.4 | < 1 |  | 14 | 133 | 34.5 |  | 80.1 | 1.2 | 24.6 | 6 | 9 | 63 | 2455 | 320 | 202 | 341 | 29.3 | 85.7 | 13.8 | 1.5 | 11.1 | 1.8 | 11.1 | 2.3 | 6.5 | 1.03 | 6.9 | 1.06 | 715.09
CF-22311-007 | WMW |  | Geovic Mining Corp. |  | 2011-04-04 | A11-2186 | 32.002954 | -105.507898 | NAD27 | Otero | New Mexico | phonolite | [10 empty] | 57.06 | 0.171 | 18.73 | 4.21 | 0.308 | 0.17 | 0.74 | 9.6 | 4.75 | 0.06 | 2.54 | [7 empty] | 98.339 | 2.0653927 | 1.949643 | 3.827273 |  |  |  |  | 19 |  | 107 | 35 | 0.7 |  |  |  | 2 | < 20 | 8.1 | < 10 | 54 | 2 | 58.6 |  | < 0.2 |  | 13 | 386 | < 20 | 70 | 267 |  | 1.7 | < 1 |  | 15 | 66 | 36.1 |  | 86.5 | 1.2 | 25.2 | < 5 | 9 | 65 | 2635 | 330 | 207 | 344 | 29.9 | 85.7 | 13.9 | 1.39 | 10.9 | 1.8 | 11.1 | 2.2 | 6.6 | 1.04 | 7 | 1.09 | 723.62
CF-22311-008 | WMW |  | Geovic Mining Corp. |  | 2011-04-04 | A11-2186 | 32.001707 | -105.503013 | NAD27 | Otero | New Mexico | phonolite | [10 empty] | 57.35 | 0.256 | 18.8 | 4.4 | 0.282 | 0.24 | 0.84 | 9.63 | 4.58 | 0.07 | 1.95 | [7 empty] | 98.398 | 2.120228 | 2.07252 | 4 |  |  |  |  | 21 |  | 100 | 32 | 0.8 |  |  |  | 2 | < 20 | 7.4 | < 10 | 52 | 3 | 56.4 |  | < 0.2 |  | 8 | 353 | < 20 | 66 | 250 |  | 1.9 | < 1 |  | 14 | 86 | 34.2 |  | 81.8 | 1.1 | 24 | 6 | 8 | 63 | 2533 | 320 | 201 | 342 | 29.4 | 84.4 | 13.7 | 1.49 | 10.9 | 1.8 | 11.2 | 2.2 | 6.4 | 0.99 | 6.8 | 1.04 | 713.32
CF-22411-012 | WMW |  | Geovic Mining Corp. |  | 2011-04-04 | A11-2186 |  |  |  | Otero | New Mexico | phonolite | [10 empty] | 56.83 | 0.259 | 18.64 | 4.4 | 0.28 | 0.43 | 1.19 | 9.01 | 4.67 | 0.06 | 2.62 | [7 empty] | 98.389 | 2.112308 | 2.07972 | 4 |  |  |  |  | 22 |  | 178 | 31 | 0.8 |  |  |  | 3 | < 20 | 7.3 | < 10 | 52 | 3 | 55.3 |  | < 0.2 |  | 9 | 343 | < 20 | 70 | 241 |  | 2.7 | < 1 |  | 14 | 345 | 33.8 |  | 77.9 | 1.1 | 21.3 | 12 | 8 | 61 | 2446 | 320 | 193 | 333 | 28.3 | 82.9 | 13.3 | 1.45 | 10.5 | 1.8 | 10.9 | 2.2 | 6.4 | 1 | 6.9 | 1.05 | 692.7
CF-22411-013 | WMW |  | Geovic Mining Corp. |  | 2011-04-04 | A11-2186 | 32.002785 | -105.498607 | NAD27 | Otero | New Mexico | phonolite | [10 empty] | 56.86 | 0.281 | 18.78 | 4.51 | 0.285 | 0.29 | 1.16 | 9.58 | 4.71 | 0.06 | 1.64 | [7 empty] | 98.156 | 2.1489787 | 2.146383 | 4.1 |  |  |  |  | 18 |  | 117 | 31 | 0.9 |  |  |  | 3 | < 20 | 7.1 | < 10 | 53 | 3 | 56.5 |  | < 0.2 |  | 24 | 359 | < 20 | 71 | 245 |  | 2.9 | < 1 |  | 14 | 100 | 34.8 |  | 82 | 1 | 24.7 | 8 | 8 | 62 | 2466 | 320 | 201 | 342 | 29.5 | 86 | 14 | 1.54 | 11 | 1.8 | 11 | 2.2 | 6.4 | 1.02 | 6.9 | 1.05 | 715.41
CF-22411-014 | WMW |  | Geovic Mining Corp. |  | 2011-04-04 | A11-2186 | 32.005275 | -105.508176 | NAD27 | Otero | New Mexico | phonolite | [10 empty] | 57.12 | 0.269 | 18.3 | 4.4 | 0.288 | 0.27 | 1.15 | 8.85 | 4.7 | 0.06 | 2.61 | [7 empty] | 98.017 | 2.095478 | 2.09502 | 4 |  |  |  |  | 18 |  | 149 | 31 | < 0.4 |  |  |  | 3 | < 20 | 7.5 | < 10 | 51 | 3 | 55.4 |  | < 0.2 |  | 11 | 355 | < 20 | 69 | 248 |  | 2.2 | < 1 |  | 14 | 123 | 34.1 |  | 78.1 | 1.1 | 22.2 | 7 | 8 | 61 | 2652 | 320 | 201 | 338 | 28.8 | 84.1 | 13.7 | 1.51 | 11.1 | 1.8 | 10.9 | 2.2 | 6.3 | 0.99 | 6.8 | 1.06 | 708.26
CF-3 | WMW |  | Geovic Mining Corp. |  | 2011-01-03 | A10-7940 | ES | ES |  | Otero | New Mexico | phonolite | [10 empty] | 56.94 | 0.172 | 19.34 | 4.38 | 0.296 | 0.17 | 0.77 | 10.21 | 4.96 | < 0.01 | 2.52 | [7 empty] | 99.758 | 2.1415506 | 2.034954 | 3.981818 |  |  |  |  | 9 |  | 77 | 33 | 0.4 |  |  |  | 2 | < 20 | 10.8 | < 10 | 53 | 2 | 57.2 |  | < 0.2 |  | 11 | 373 | < 20 | 58 | 249 |  | 1.5 | < 1 |  | 16 | 44 | 37.3 |  | 83.6 | 1 | 24.7 | < 5 | 3 | 65 | 2594 | 270 | 192 | 312 | 28.8 | 85.2 | 14 | 1.46 | 11.5 | 2 | 11.3 | 2.3 | 6.6 | 1.09 | 7.3 | 1.13 | 676.68
DM-3 | WMW |  | Geovic Mining Corp. |  | 2011-01-03 | A10-7940 | ES | ES |  | Otero | New Mexico | nepheline syenite |  |  |  |  | 1 ft | [5 empty] | 56.98 | 0.481 | 19.36 | 4.67 | 0.13 | 0.43 | 2.03 | 6.58 | 5.85 | 0.16 | 3.04 | [7 empty] | 99.711 | 2.2209479 | 2.226411 | 4.245455 |  |  |  | < 0.5 | < 5 |  | 567 | 8 | < 0.4 |  |  |  | < 1 | < 20 | < 0.5 | < 10 | < 1 | < 1 | < 0.2 |  | < 0.2 |  | < 2 | < 1 | < 20 | < 5 | < 2 |  | < 0.5 | 2 |  | < 1 | 297 | < 0.1 |  | < 0.1 | < 0.1 | < 0.1 | < 5 | < 1 | 31 | 783 | < 30 | < 0.1 | < 0.1 | < 0.05 | < 0.1 | < 0.1 | < 0.05 | < 0.1 | < 0.1 | < 0.1 | < 0.1 | < 0.1 | < 0.05 | < 0.1 | < 0.04 | 0
Float 1 | WMW |  | Geovic Mining Corp. |  | 2011-02-25 | A11-0729 | ES | ES |  | Otero | New Mexico | [11 empty] | 57.44 | 0.035 | 20.44 | 2.7 | 0.177 | 0.07 | 0.8 | 8.28 | 5.89 | 0.02 | 1.82 | [7 empty] | 97.672 | 1.741779 | 0.87111 | 2.454545 |  |  |  |  | 5 |  | 37 | 26 | 2 |  |  |  | 1 | 30 | 4.3 | 20 | 61 | 4 | 67.4 |  | 0.3 |  | 10 | 352 | 30 | 148 | 279 |  | 5.1 | < 1 |  | 33 | 213 | 35.4 |  | 33.4 | 0.8 | 10.7 | < 5 | 14 | 111 | 3096 | 730 | 230 | 379 | 35 | 101 | 16.9 | 1.36 | 13.7 | 2.9 | 18.6 | 4 | 13.6 | 2.41 | 16.9 | 2.75 | 838.12
Float 10 | WMW |  | Geovic Mining Corp. |  | 2011-02-25 | A11-0729 | ES | ES |  | Otero | New Mexico | [11 empty] | 52.39 | 0.231 | 13.5 | 13.77 | 0.684 | 0.33 | 1.85 | 9.7 | 3.28 | 0.07 | 1.41 | [7 empty] | 97.215 | 4.3912449 | 8.526141 | 12.51818 |  |  |  |  | 15 |  | 47 | 26 | 3.2 |  |  |  | 10 | 150 | 3.8 | 30 | 54 | 6 | 162 |  | < 0.2 |  | 36 | 670 | 160 | 73 | 159 |  | < 0.5 | < 1 |  | 58 | 219 | 68.2 |  | 48.3 | 0.6 | 18.7 | < 5 | 33 | 221 | 7534 | 430 | 508 | 832 | 80 | 231 | 37.3 | 2.82 | 28.6 | 5.9 | 38.2 | 8 | 27.3 | 4.85 | 34.4 | 5.69 | 1844.06
Float 11 | WMW |  | Geovic Mining Corp. |  | 2011-02-25 | A11-0729 | ES | ES |  | Otero | New Mexico | [11 empty] | 51.44 | 0.394 | 6.8 | 24.2 | 0.814 | 0.54 | 2.47 | 9.89 | 1.82 | 0.12 | 0.41 | [7 empty] | 98.898 | 6.879554 | 15.74586 | 22 |  |  |  |  | 25 |  | 53 | 16 | 2.8 |  |  |  | 12 | 420 | 1.9 | 90 | 40 | 8 | 121 |  | < 0.2 |  | 104 | 421 | 450 | 42 | 78 |  | < 0.5 | 2 |  | 108 | 117 | 30.1 |  | 38.9 | 0.2 | 13.8 | < 5 | 127 | 83 | 5139 | 500 | 322 | 534 | 50.1 | 148 | 21.4 | 1.68 | 14.5 | 2.6 | 15.4 | 3.2 | 10.7 | 1.95 | 15.1 | 2.83 | 1143.46
Float 12 | WMW |  | Geovic Mining Corp. |  | 2011-02-25 | A11-0729 | ES | ES |  | Otero | New Mexico | [11 empty] | 50.4 | 0.412 | 5.59 | 25.65 | 0.839 | 0.52 | 2.55 | 9.89 | 1.52 | 0.15 | 0.22 | [7 empty] | 97.741 | 7.2116955 | 16.762095 | 23.31818 |  |  |  |  | 39 |  | 67 | 15 | 15.6 |  |  |  | 14 | 530 | 1.6 | 110 | 39 | 9 | 123 |  | < 0.2 |  | 151 | 436 | 570 | 46 | 64 |  | < 0.5 | 2 |  | 117 | 116 | 31 |  | 40.7 | 0.1 | 14.8 | < 5 | 1030 | 86 | 5276 | 510 | 373 | 613 | 58.1 | 167 | 24.1 | 1.9 | 15.9 | 2.7 | 16.4 | 3.3 | 11 | 1.96 | 15.2 | 2.82 | 1306.38
Float 13 | WMW |  | Geovic Mining Corp. |  | 2011-02-25 | A11-0729 | ES | ES |  | Otero | New Mexico | [11 empty] | 54.06 | 0.131 | 16.63 | 8.83 | 0.479 | 0.24 | 1.88 | 8.99 | 4.17 | 0.07 | 1.94 | [7 empty] | 97.42 | 3.2105521 | 5.108589 | 8.027273 |  |  |  |  | 15 |  | 52 | 30 | 2.3 |  |  |  | 6 | 230 | 4.4 | 30 | 61 | 4 | 158 |  | < 0.2 |  | 63 | 745 | 260 | 67 | 207 |  | < 0.5 | < 1 |  | 41 | 268 | 76 |  | 64.5 | 0.7 | 24.3 | < 5 | 27 | 242 | 7182 | 300 | 514 | 844 | 82.3 | 235 | 38.6 | 2.97 | 30.2 | 6.3 | 40.8 | 8.6 | 28.5 | 5.12 | 36.4 | 5.9 | 1878.69
Float 14 | WMW |  | Geovic Mining Corp. |  | 2011-02-25 | A11-0729 | ES | ES |  | Otero | New Mexico | [11 empty] | 52.64 | 0.278 | 10.51 | 18.09 | 0.688 | 0.44 | 2.18 | 9.11 | 2.72 | 0.05 | 0.94 | [7 empty] | 97.646 | 5.4112383 | 11.526147 | 16.44545 |  |  |  |  | 13 |  | 31 | 22 | 6.7 |  |  |  | 8 | 290 | 2.9 | 30 | 49 | 6 | 132 |  | < 0.2 |  | 75 | 507 | 320 | 52 | 137 |  | < 0.5 | 2 |  | 80 | 146 | 45.6 |  | 43.9 | 0.4 | 17.5 | < 5 | 119 | 138 | 5634 | 410 | 305 | 523 | 49.6 | 145 | 23.7 | 1.81 | 18 | 3.6 | 23.6 | 4.9 | 16.7 | 3 | 22.6 | 3.89 | 1144.4
Float 15 | WMW |  | Geovic Mining Corp. |  | 2011-02-25 | A11-0729 | ES | ES |  | Otero | New Mexico | [11 empty] | 60.37 | 0.006 | 21.16 | 0.83 | 0.066 | 0.02 | 0.36 | 7.69 | 7.05 | 0.02 | 0.99 | [7 empty] | 98.562 | 1.2718271 | -0.401661 | 0.7545455 |  |  |  |  | < 5 |  | 35 | 21 | 0.5 |  |  |  | < 1 | < 20 | 3.2 | < 10 | 60 | 2 | 27.3 |  | < 0.2 |  | 6 | 177 | < 20 | 23 | 324 |  | < 0.5 | < 1 |  | 3 | 140 | 15.3 |  | 28 | 0.7 | 7.2 | < 5 | < 1 | 47 | 1319 | 120 | 94.5 | 157 | 14.5 | 41.3 | 6.9 | 0.59 | 5.8 | 1.2 | 7.7 | 1.8 | 5.6 | 1.02 | 6.9 | 1.09 | 345.9
Float 16 | WMW |  | Geovic Mining Corp. |  | 2011-02-25 | A11-0729 | ES | ES |  | Otero | New Mexico | [11 empty] | 56.97 | 0.136 | 18.91 | 3.42 | 0.208 | 0.08 | 1.57 | 7.88 | 5.76 | 0.15 | 1.77 | [7 empty] | 96.854 | 1.8607104 | 1.417536 | 3.109091 |  |  |  |  | 27 |  | 60 | 32 | 1 |  |  |  | 18 | 920 | 3.4 | 70 | 61 | 2 | 99.4 |  | < 0.2 |  | 221 | 494 | 970 | 79 | 276 |  | < 0.5 | 1 |  | 15 | 234 | 42.9 |  | 79.4 | 0.7 | 25.6 | 6 | 125 | 141 | 4581 | 190 | 354 | 590 | 55.9 | 161 | 25.8 | 2.03 | 19.1 | 3.7 | 23.5 | 5.1 | 16.3 | 2.93 | 19.7 | 3.19 | 1282.25
Float 17 | WMW |  | Geovic Mining Corp. |  | 2011-02-25 | A11-0729 | ES | ES |  | Otero | New Mexico | [11 empty] | 60.83 | 0.008 | 20.6 | 0.94 | 0.072 | 0.02 | 0.38 | 7.72 | 6.94 | 0.02 | 0.94 | [7 empty] | 98.47 | 1.2738478 | -0.303498 | 0.8545455 |  |  |  |  | < 5 |  | 36 | 22 | 0.5 |  |  |  | < 1 | 30 | 3.1 | < 10 | 61 | 2 | 31 |  | < 0.2 |  | 10 | 206 | 30 | 27 | 325 |  | < 0.5 | < 1 |  | 3 | 141 | 17.5 |  | 30.8 | 0.7 | 8.2 | < 5 | < 1 | 53 | 1446 | 110 | 108 | 181 | 16.5 | 46.7 | 8 | 0.67 | 6.3 | 1.4 | 8.8 | 2 | 6.3 | 1.13 | 7.8 | 1.24 | 395.84
Float 18 | WMW |  | Geovic Mining Corp. |  | 2011-02-25 | A11-0729 | ES | ES |  | Otero | New Mexico | [11 empty] | 51.84 | 0.535 | 15.04 | 8.88 | 0.382 | 0.22 | 4.91 | 7.69 | 4.22 | 0.41 | 2.91 | [7 empty] | 97.037 | 3.1453656 | 5.213304 | 8.072727 |  |  |  |  | 64 |  | 127 | 41 | 2.7 |  |  |  | 47 | 2390 | 3.2 | 190 | 62 | 4 | 189 |  | < 0.2 |  | 547 | 645 | 2010 | 98 | 216 |  | < 0.5 | 5 |  | 36 | 320 | 47.6 |  | 145 | 0.6 | 45 | 15 | 510 | 234 | 8497 | 300 | 743 | 1220 | 120 | 350 | 53.3 | 4.2 | 38.6 | 6.5 | 38.7 | 8.2 | 25.6 | 4.32 | 30.9 | 5.24 | 2648.56
Float 19 | WMW |  | Geovic Mining Corp. |  | 2011-02-25 | A11-0729 | ES | ES |  | Otero | New Mexico | [11 empty] | 58 | 0.012 | 21.41 | 1.25 | 0.127 | 0.06 | 1.05 | 8.45 | 6.35 | 0.01 | 1.92 | [7 empty] | 98.639 | 1.3977575 | -0.134325 | 1.136364 |  |  |  |  | < 5 |  | 63 | 25 | 0.6 |  |  |  | < 1 | < 20 | 4.2 | 10 | 61 | 2 | 58.5 |  | < 0.2 |  | 7 | 317 | < 20 | 30 | 295 |  | < 0.5 | < 1 |  | 5 | 216 | 32.3 |  | 31.1 | 0.8 | 9.7 | < 5 | < 1 | 104 | 2810 | 130 | 210 | 350 | 32.2 | 92.8 | 15.5 | 1.25 | 12.5 | 2.6 | 17.3 | 3.9 | 12.2 | 2.29 | 15.3 | 2.44 | 770.28
Float 2 | WMW |  | Geovic Mining Corp. |  | 2011-02-25 | A11-0729 | ES | ES |  | Otero | New Mexico | [11 empty] | 56.1 | 0.053 | 19.79 | 3.41 | 0.309 | 0.09 | 0.92 | 9.1 | 5.61 | 0.02 | 1.8 | [7 empty] | 97.202 | 1.9015667 | 1.371303 | 3.1 |  |  |  |  | 8 |  | 35 | 26 | 2 |  |  |  | 1 | < 20 | 4.6 | 20 | 63 | 5 | 114 |  | 0.4 |  | 6 | 526 | < 20 | 238 | 269 |  | 8.3 | < 1 |  | 45 | 209 | 60 |  | 31.4 | 1 | 11.2 | < 5 | 7 | 198 | 5481 | 1030 | 387 | 644 | 60.4 | 171 | 28.9 | 2.22 | 23.4 | 5 | 32.6 | 7 | 23.8 | 4.24 | 29.5 | 4.82 | 1423.88
Float 20 | WMW |  | Geovic Mining Corp. |  | 2011-02-25 | A11-0729 | ES | ES |  | Otero | New Mexico | [11 empty] | 57.85 | 0.076 | 17.01 | 5.11 | 0.476 | 0.11 | 1.51 | 8.73 | 5.22 | 0.03 | 1.32 | [7 empty] | 97.442 | 2.2235857 | 2.624013 | 4.645455 |  |  |  |  | 8 |  | 34 | 22 | 1.2 |  |  |  | < 1 | < 20 | 3.3 | 10 | 63 | 4 | 215 |  | < 0.2 |  | 5 | 958 | < 20 | 70 | 247 |  | < 0.5 | < 1 |  | 30 | 205 | 114 |  | 47.9 | 0.6 | 19.5 | < 5 | 19 | 373 | 10100 | 210 | 703 | 1190 | 115 | 329 | 56.9 | 4.23 | 44.9 | 9.5 | 62.4 | 14.2 | 45.5 | 7.89 | 55.8 | 9.07 | 2647.39
Float 3 | WMW |  | Geovic Mining Corp. |  | 2011-02-25 | A11-0729 | ES | ES |  | Otero | New Mexico | [11 empty] | 55.59 | 0.081 | 19.05 | 4.85 | 0.373 | 0.14 | 1.04 | 9.01 | 5.33 | 0.01 | 1.75 | [7 empty] | 97.224 | 2.2542695 | 2.359755 | 4.409091 |  |  |  |  | < 5 |  | 33 | 26 | 1 |  |  |  | 1 | < 20 | 4.6 | 20 | 61 | 3 | 123 |  | < 0.2 |  | 5 | 541 | < 20 | 62 | 253 |  | < 0.5 | < 1 |  | 21 | 206 | 62.8 |  | 33.3 | 0.8 | 12.3 | < 5 | 5 | 199 | 5819 | 330 | 413 | 682 | 64.7 | 186 | 31.3 | 2.38 | 24.3 | 5.2 | 34.2 | 7.3 | 24.7 | 4.37 | 30.8 | 5.01 | 1515.26
Float 4 | WMW |  | Geovic Mining Corp. |  | 2011-02-25 | A11-0729 | ES | ES |  | Otero | New Mexico | [11 empty] | 54.94 | 0.132 | 19.2 | 4.07 | 0.228 | 0.1 | 1.28 | 8.29 | 5.79 | 0.1 | [8 empty] | 94.13 | 2.0508059 | 1.835631 | 3.7 |  |  |  |  | 14 |  | 61 | 32 | < 0.4 |  |  |  | 32 | 1620 | 3.5 | 70 | 61 | 3 | 81.6 |  | < 0.2 |  | 400 | 462 | 1790 | 38 | 271 |  | < 0.5 | < 1 |  | 16 | 191 | 38.5 |  | 79.8 | 0.6 | 23.9 | 10 | 220 | 119 | 4063 | 180 | 385 | 624 | 58.6 | 166 | 25.4 | 2.03 | 18 | 3.3 | 20.6 | 4.2 | 14.1 | 2.41 | 17.2 | 2.82 | 1343.66
Float 5 | WMW |  | Geovic Mining Corp. |  | 2011-02-25 | A11-0729 | ES | ES |  | Otero | New Mexico | [11 empty] | 51.67 | 0.337 | 10.49 | 18.45 | 0.892 | 0.52 | 1.99 | 9.19 | 2.79 | 0.06 | 1.07 | [7 empty] | 97.459 | 5.5075815 | 11.765835 | 16.77273 |  |  |  |  | 11 |  | 45 | 22 | 2.7 |  |  |  | 10 | 300 | 3 | 30 | 47 | 7 | 144 |  | < 0.2 |  | 62 | 598 | 290 | 77 | 129 |  | < 0.5 | 1 |  | 66 | 164 | 54.7 |  | 41.3 | 0.5 | 16.4 | < 5 | 20 | 160 | 6473 | 660 | 363 | 612 | 57.5 | 168 | 27.3 | 2.06 | 20.5 | 4.3 | 28.2 | 6 | 20.3 | 3.69 | 27.6 | 4.66 | 1345.11
Float 6 | WMW |  | Geovic Mining Corp. |  | 2011-02-25 | A11-0729 | ES | ES |  | Otero | New Mexico | [11 empty] | 53.96 | 0.377 | 14.61 | 8.85 | 0.528 | 0.26 | 2.36 | 8.43 | 4.45 | 0.17 | 2.8 | [7 empty] | 96.795 | 3.1159695 | 5.212755 | 8.045455 |  |  |  |  | 22 |  | 75 | 28 | 2.3 |  |  |  | 52 | 170 | 3.4 | 70 | 60 | 5 | 201 |  | < 0.2 |  | 16 | 714 | 90 | 89 | 213 |  | < 0.5 | 4 |  | 43 | 256 | 81.2 |  | 121 | 0.6 | 29.3 | 23 | 46 | 336 | 9282 | 320 | 824 | 1410 | 142 | 425 | 71.4 | 5.42 | 52.7 | 9.9 | 61 | 12.4 | 41.3 | 6.97 | 49.3 | 7.93 | 3119.32
Float 7 | WMW |  | Geovic Mining Corp. |  | 2011-02-25 | A11-0729 | ES | ES |  | Otero | New Mexico | [11 empty] | 50.76 | 0.394 | 5.9 | 24.45 | 0.829 | 0.46 | 2.19 | 9.62 | 1.49 | 0.1 | 0.56 | [7 empty] | 96.753 | 6.9025965 | 15.952185 | 22.22727 |  |  |  |  | 16 |  | 27 | 16 | 1.4 |  |  |  | 32 | 310 | 1.9 | 30 | 40 | 8 | 140 |  | < 0.2 |  | 63 | 492 | 300 | 51 | 69 |  | < 0.5 | 1 |  | 116 | 103 | 39.3 |  | 39.2 | 0.2 | 15.6 | < 5 | 37 | 115 | 5999 | 500 | 346 | 594 | 56.4 | 167 | 26 | 1.88 | 18.9 | 3.5 | 21.6 | 4.4 | 14.7 | 2.65 | 20.1 | 3.56 | 1280.69
Float 8 | WMW |  | Geovic Mining Corp. |  | 2011-02-25 | A11-0729 | ES | ES |  | Otero | New Mexico | [11 empty] | 55.22 | 0.15 | 15.85 | 6.84 | 0.513 | 0.22 | 2.57 | 8.26 | 4.73 | 0.14 | 3.14 | [7 empty] | 97.633 | 2.6339058 | 3.823722 | 6.218182 |  |  |  |  | 17 |  | 57 | 31 | 1.8 |  |  |  | 12 | 70 | 3.6 | 40 | 60 | 4 | 198 |  | < 0.2 |  | 11 | 837 | 30 | 130 | 225 |  | < 0.5 | < 1 |  | 41 | 264 | 97.9 |  | 84.3 | 0.6 | 25.5 | 7 | 35 | 341 | 9473 | 350 | 748 | 1260 | 121 | 352 | 58.5 | 4.4 | 44.1 | 9.1 | 58 | 12.3 | 41.1 | 7.13 | 49.7 | 8.06 | 2773.39
Float 9 | WMW |  | Geovic Mining Corp. |  | 2011-02-25 | A11-0729 | ES | ES |  | Otero | New Mexico | [11 empty] | 50.59 | 0.418 | 5.98 | 25.18 | 0.898 | 0.51 | 2.22 | 9.92 | 1.52 | 0.11 | 0.42 | [7 empty] | 97.766 | 7.1039266 | 16.432794 | 22.89091 |  |  |  |  | 18 |  | 24 | 16 | 1.7 |  |  |  | 32 | 460 | 1.8 | 30 | 40 | 9 | 137 |  | < 0.2 |  | 93 | 503 | 440 | 52 | 67 |  | < 0.5 | 1 |  | 110 | 105 | 38.9 |  | 40.3 | 0.2 | 16.8 | < 5 | 39 | 108 | 5956 | 540 | 327 | 559 | 53 | 153 | 24.3 | 1.77 | 17.4 | 3.3 | 20.2 | 4.1 | 13.9 | 2.47 | 19.1 | 3.49 | 1202.03
FT-1 | WMW |  | Geovic Mining Corp. |  | 2011-01-03 | A10-7940 | ES | ES |  | Otero | New Mexico | [11 empty] | 59.43 | 0.214 | 18.21 | 3.77 | 0.281 | 0.11 | 0.9 | 8.22 | 5.15 | 0.02 | 2.38 | [7 empty] | 98.685 | 1.9206899 | 1.681191 | 3.427273 |  |  |  |  | < 5 |  | 56 | 17 | < 0.4 |  |  |  | < 1 | < 20 | 5.3 | < 10 | 43 | 2 | 37.7 |  | < 0.2 |  | 9 | 327 | < 20 | 31 | 225 |  | < 0.5 | < 1 |  | 11 | 33 | 22 |  | 51 | 0.7 | 15.3 | < 5 | 2 | 56 | 1710 | 180 | 149 | 246 | 21.6 | 61.9 | 9.6 | 0.87 | 8.4 | 1.5 | 9.1 | 2 | 6.1 | 1.09 | 7.5 | 1.24 | 525.9
FT-2 | WMW |  | Geovic Mining Corp. |  | 2011-01-03 | A10-7940 | ES | ES |  | Otero | New Mexico | [11 empty] | 59.57 | 0.218 | 18.69 | 3.39 | 0.293 | 0.08 | 1.01 | 8.17 | 5.15 | < 0.01 | 1.89 | [7 empty] | 98.461 | 1.8417093 | 1.407537 | 3.081818 |  |  |  |  | < 5 |  | 85 | 17 | < 0.4 |  |  |  | 1 | < 20 | 5.5 | < 10 | 44 | 2 | 38.9 |  | < 0.2 |  | 4 | 337 | < 20 | 34 | 232 |  | < 0.5 | < 1 |  | 11 | 59 | 22.8 |  | 52.7 | 0.8 | 15.4 | < 5 | 2 | 55 | 1747 | 190 | 150 | 249 | 21.5 | 61.7 | 9.8 | 0.85 | 8.4 | 1.5 | 9.2 | 2 | 6.2 | 1.11 | 7.7 | 1.25 | 530.21
LH-1 | WMW |  | Geovic Mining Corp. |  | 2011-01-03 | A10-7940 | ES | ES |  | Otero | New Mexico | [11 empty] | 53.88 | 2.55 | 9.72 | 4.32 | 0.054 | 5.95 | 3.2 | 1.53 | 11.98 | 1.65 | 3.13 | [7 empty] | 97.964 | 1.6491384 | 2.428056 | 3.927273 |  |  |  |  | < 5 |  | 5479 | 10 | < 0.4 |  |  |  | 18 | 250 | 2.4 | 40 | 22 | 2 | 11.2 |  | < 0.2 |  | < 2 | 53 | 190 | 22 | 249 |  | < 0.5 | 11 |  | 8 | 2027 | 2.5 |  | 12.3 | < 0.1 | 3.7 | 92 | < 1 | 13 | 1254 | 80 | 113 | 234 | 26.3 | 94.9 | 13.1 | 2.97 | 8 | 0.8 | 3.2 | 0.5 | 1.3 | 0.13 | 0.8 | 0.12 | 499.12
NB-144 | WMW |  | Geovic Mining Corp. |  | 2012-06-19 | A12-05888 | 32.032467 | -105.522479 | NAD27 | Otero | New Mexico | nepheline syenite | [10 empty] | 53.61 | 0.157 | 14.84 | 12.57 | 0.583 | 0.16 | 0.87 | 9.51 | 3.88 | 0.09 | 3.14 | [7 empty] | 99.41 | 4.1331309 | 7.669881 | 11.42727 |  |  |  |  | 11 |  | 58 | 47 | 1.6 |  |  |  | 2 | < 20 | 5.4 | 20 | 59 | 4 | 180 |  | < 0.2 |  | 15 | 817 | < 20 | 74 | 211 |  | 0.8 | < 1 |  | 60 | 82 | 79.8 |  | 91.4 | 1.2 | 27.2 | < 5 | 10 | 315 | 8239 | 500 | 667 | 1120 | 108 | 327 | 55.9 | 3.73 | 42.5 | 8.2 | 51.3 | 11.1 | 35.1 | 6.15 | 41.2 | 6.54 | 2483.72
NB-145 | WMW |  | Geovic Mining Corp. |  | 2012-06-19 | A12-05888 | 32.032467 | -105.522479 | NAD27 | Otero | New Mexico | nepheline syenite | [10 empty] | 56.2 | 0.076 | 18.17 | 6.07 | 0.463 | 0.15 | 0.94 | 8.76 | 4.77 | 0.05 | 3.88 | [7 empty] | 99.529 | 2.5405609 | 3.208581 | 5.518182 |  |  |  |  | 23 |  | 54 | 41 | 0.5 |  |  |  | < 1 | < 20 | 6.5 | < 10 | 52 | 3 | 141 |  | < 0.2 |  | 14 | 829 | < 20 | 81 | 238 |  | 0.5 | < 1 |  | 23 | 55 | 94.8 |  | 91.2 | 1.2 | 27.3 | < 5 | 17 | 258 | 6485 | 390 | 501 | 815 | 76.3 | 228 | 38 | 2.58 | 30.2 | 6.1 | 39.3 | 8.9 | 28.8 | 5.29 | 35.5 | 5.92 | 1820.89
NB-146 | WMW |  | Geovic Mining Corp. |  | 2012-06-19 | A12-05888 | 32.032467 | -105.522479 | NAD27 | Otero | New Mexico | nepheline syenite | [10 empty] | 57.81 | 0.11 | 17.46 | 7.23 | 0.304 | 0.39 | 1.27 | 7.78 | 4.97 | 0.03 | 2.26 | [7 empty] | 99.614 | 2.8190451 | 4.009959 | 6.572727 |  |  |  |  | 11 |  | 25 | 15 | 0.9 |  |  |  | < 1 | < 20 | 2.4 | 20 | 42 | 3 | 54 |  | < 0.2 |  | 4 | 216 | < 20 | 37 | 224 |  | 0.7 | 1 |  | 25 | 64 | 19.4 |  | 25.5 | 1 | 10.1 | < 5 | < 1 | 59 | 2586 | 200 | 138 | 235 | 22.8 | 70.7 | 12 | 0.92 | 8.7 | 1.7 | 9.8 | 2.1 | 6.7 | 1.16 | 8.7 | 1.52 | 519.8
NB-147 | WMW |  | Geovic Mining Corp. |  | 2012-06-19 | A12-05888 | 32.032467 | -105.522479 | NAD27 | Otero | New Mexico | nepheline syenite | [10 empty] | 56.12 | 0.039 | 20.08 | 4.84 | 0.201 | 0.1 | 0.96 | 8.54 | 4.72 | 0.07 | 3.78 | [7 empty] | 99.45 | 2.3025508 | 2.306772 | 4.4 |  |  |  |  | 10 |  | 14 | 25 | 0.6 |  |  |  | < 1 | < 20 | 4.4 | < 10 | 46 | 2 | 44.9 |  | < 0.2 |  | 5 | 259 | < 20 | 37 | 191 |  | 0.6 | < 1 |  | 20 | 41 | 20.8 |  | 45.8 | 0.9 | 14.7 | < 5 | < 1 | 48 | 1894 | 210 | 130 | 218 | 20.2 | 60.8 | 9.5 | 0.67 | 7.2 | 1.4 | 7.9 | 1.7 | 5.4 | 0.96 | 7.3 | 1.26 | 472.29
NB-148 | WMW |  | Geovic Mining Corp. |  | 2012-06-19 | A12-05888 | 32.032467 | -105.522479 | NAD27 | Otero | New Mexico | nepheline syenite | [10 empty] | 55.39 | 0.066 | 19.49 | 5.2 | 0.219 | 0.14 | 1.02 | 8.4 | 5 | 0.05 | 3.74 | [7 empty] | 98.715 | 2.370679 | 2.57211 | 4.727273 |  |  |  |  | 9 |  | 44 | 23 | < 0.4 |  |  |  | < 1 | < 20 | 3.4 | < 10 | 47 | 3 | 37.3 |  | < 0.2 |  | 11 | 189 | < 20 | 32 | 197 |  | 1.1 | < 1 |  | 21 | 53 | 11.8 |  | 41.9 | 1.2 | 11.3 | < 5 | 1 | 22 | 1532 | 210 | 77.8 | 131 | 12.1 | 36.4 | 5.6 | 0.43 | 3.9 | 0.7 | 3.7 | 0.8 | 2.4 | 0.47 | 4 | 0.81 | 280.11
NB-149 | WMW |  | Geovic Mining Corp. |  | 2012-06-19 | A12-05888 | 32.032467 | -105.522479 | NAD27 | Otero | New Mexico | nepheline syenite | [10 empty] | 56.1 | 0.057 | 20.39 | 5.18 | 0.246 | 0.19 | 1.15 | 7.99 | 5.06 | 0.04 | 4.38 | [7 empty] | 100.783 | 2.4098216 | 2.518344 | 4.709091 |  |  |  |  | 11 |  | 226 | 27 | < 0.4 |  |  |  | < 1 | < 20 | 3.5 | < 10 | 46 | 3 | 42 |  | < 0.2 |  | 9 | 246 | < 20 | 38 | 179 |  | 0.9 | < 1 |  | 20 | 78 | 16.2 |  | 55.4 | 0.8 | 15.7 | < 5 | < 1 | 39 | 1913 | 230 | 116 | 196 | 18.8 | 57.6 | 9.3 | 0.6 | 6.4 | 1.1 | 6.6 | 1.3 | 4.3 | 0.83 | 6.3 | 1.26 | 426.39
NB-150 | WMW |  | Geovic Mining Corp. |  | 2012-06-19 | A12-05888 | 32.032467 | -105.522479 | NAD27 | Otero | New Mexico | nepheline syenite | [10 empty] | 55.15 | 0.057 | 18.96 | 5.15 | 0.34 | 0.15 | 1.02 | 8.27 | 4.72 | 0.05 | 3.41 | [7 empty] | 97.277 | 2.3309255 | 2.562795 | 4.681818 |  |  |  |  | 11 |  | 166 | 21 | 0.6 |  |  |  | 2 | < 20 | 2.7 | 40 | 48 | 3 | 131 |  | < 0.2 |  | 11 | 595 | < 20 | 39 | 193 |  | 0.7 | < 1 |  | 20 | 86 | 71.5 |  | 43.1 | 0.9 | 15.5 | < 5 | 9 | 218 | 6111 | 200 | 419 | 710 | 66.2 | 203 | 34.7 | 2.34 | 27.5 | 5.5 | 35.5 | 8 | 25.7 | 4.59 | 31.3 | 5.07 | 1578.4
NB-151 | WMW |  | Geovic Mining Corp. |  | 2012-06-19 | A12-05888 | 32.032467 | -105.522479 | NAD27 | Otero | New Mexico | nepheline syenite | [10 empty] | 56.74 | 0.076 | 18.19 | 6.34 | 0.302 | 0.19 | 1.24 | 7.87 | 4.64 | 0.06 | 3.76 | [7 empty] | 99.408 | 2.6145508 | 3.386772 | 5.763636 |  |  |  |  | 5 |  | 87 | 27 | 0.4 |  |  |  | < 1 | < 20 | 3.7 | < 10 | 46 | 3 | 59 |  | < 0.2 |  | 7 | 312 | < 20 | 45 | 194 |  | 1 | < 1 |  | 25 | 133 | 24.9 |  | 52 | 0.9 | 15.2 | < 5 | 1 | 64 | 2571 | 280 | 155 | 254 | 24.1 | 71.6 | 12.1 | 0.85 | 8.7 | 1.7 | 10.7 | 2.3 | 7.4 | 1.27 | 9.5 | 1.67 | 560.89
NB-152 | WMW |  | Geovic Mining Corp. |  | 2012-06-19 | A12-05888 | 32.032467 | -105.522479 | NAD27 | Otero | New Mexico | nepheline syenite | [10 empty] | 53.65 | 0.095 | 13.9 | 11.57 | 0.495 | 0.23 | 2.55 | 9.37 | 3.21 | 0.14 | 3.7 | [7 empty] | 98.91 | 3.8162309 | 7.048881 | 10.51818 |  |  |  |  | 7 |  | 39 | 44 | 0.7 |  |  |  | < 1 | < 20 | 7.8 | < 10 | 58 | 4 | 117 |  | < 0.2 |  | 8 | 740 | < 20 | 110 | 200 |  | 1.4 | < 1 |  | 64 | 145 | 63.7 |  | 106 | 1 | 44.6 | < 5 | 10 | 120 | 6920 | 420 | 298 | 484 | 45.7 | 136 | 22.1 | 1.45 | 15.8 | 2.9 | 17.3 | 3.6 | 11.1 | 1.88 | 13.8 | 2.32 | 1055.95
NB-153 | WMW |  | Geovic Mining Corp. |  | 2012-06-19 | A12-05888 | 32.032467 | -105.522479 | NAD27 | Otero | New Mexico | nepheline syenite | [10 empty] | 57.34 | 0.123 | 17.17 | 6.68 | 0.309 | 0.26 | 1.55 | 6.9 | 4.87 | 0.17 | 2.96 | [7 empty] | 98.332 | 2.6559866 | 3.658194 | 6.072727 |  |  |  |  | 10 |  | 60 | 17 | < 0.4 |  |  |  | < 1 | < 20 | 3.7 | < 10 | 42 | 3 | 52.4 |  | < 0.2 |  | 13 | 263 | < 20 | 21 | 193 |  | 0.6 | 2 |  | 22 | 156 | 25.2 |  | 31.1 | 0.8 | 12.1 | < 5 | 4 | 75 | 2578 | 200 | 160 | 274 | 26.4 | 83.1 | 13.9 | 1.12 | 10.8 | 2 | 12.7 | 2.8 | 8.6 | 1.44 | 11 | 1.89 | 609.75
NB-154 | WMW |  | Geovic Mining Corp. |  | 2012-06-19 | A12-05888 | 32.032467 | -105.522479 | NAD27 | Otero | New Mexico | nepheline syenite | [10 empty] | 55.56 | 0.06 | 18.42 | 5.43 | 0.272 | 0.14 | 1.31 | 8.17 | 5.04 | 0.06 | 3.73 | [7 empty] | 98.192 | 2.3798991 | 2.772819 | 4.936364 |  |  |  |  | 14 |  | 71 | 30 | 0.4 |  |  |  | < 1 | < 20 | 4.6 | < 10 | 49 | 3 | 45.4 |  | < 0.2 |  | 9 | 289 | < 20 | 44 | 223 |  | 1.2 | < 1 |  | 23 | 72 | 19.1 |  | 57.8 | 1 | 17.7 | < 5 | 2 | 36 | 2207 | 280 | 114 | 188 | 17.4 | 52 | 8.2 | 0.55 | 5.4 | 0.9 | 5.8 | 1.2 | 3.7 | 0.68 | 5.7 | 1.13 | 404.66
P-2-143 | WMW |  | Geovic Mining Corp. |  | 2012-06-19 | A12-05888 | 32.032467 | -105.522479 | NAD27 | Otero | New Mexico | nepheline syenite | [10 empty] | 54.8 | 0.06 | 19.13 | 4.69 | 0.267 | 0.08 | 0.99 | 8.56 | 4.61 | 0.03 | 5.25 | [7 empty] | 98.467 | 2.2149703 | 2.250027 | 4.263636 |  |  |  |  | 13 |  | 40 | 30 | < 0.4 |  |  |  | < 1 | < 20 | 6.6 | < 10 | 42 | 2 | 43.1 |  | < 0.2 |  | 2 | 314 | < 20 | 46 | 179 |  | 2.1 | < 1 |  | 17 | 48 | 22.7 |  | 60.8 | 0.8 | 15.7 | < 5 | 1 | 50 | 1904 | 280 | 140 | 234 | 21.5 | 63.8 | 10.1 | 0.69 | 7.1 | 1.4 | 8 | 1.8 | 5.6 | 0.96 | 7.4 | 1.24 | 503.59
P-3-142 | WMW |  | Geovic Mining Corp. |  | 2012-06-19 | A12-05888 | 32.032467 | -105.522479 | NAD27 | Otero | New Mexico | nepheline syenite | [10 empty] | 54.52 | 0.083 | 17.7 | 6.62 | 0.318 | 0.14 | 0.66 | 9.12 | 4.82 | 0.01 | 3.51 | [7 empty] | 97.501 | 2.6659994 | 3.594546 | 6.018182 |  |  |  |  | 12 |  | 25 | 37 | 0.6 |  |  |  | 1 | < 20 | 4.4 | 10 | 51 | 3 | 50.5 |  | < 0.2 |  | 13 | 364 | < 20 | 57 | 271 |  | 1.7 | < 1 |  | 29 | 23 | 25 |  | 80.2 | 1.1 | 23 | < 5 | 3 | 50 | 2291 | 350 | 152 | 243 | 22 | 63 | 9.8 | 0.63 | 7.3 | 1.4 | 8.2 | 1.8 | 5.6 | 0.98 | 7.2 | 1.24 | 524.15
P-4-141 | WMW |  | Geovic Mining Corp. |  | 2012-06-19 | A12-05888 | 32.032467 | -105.522479 | NAD27 | Otero | New Mexico | nepheline syenite | [10 empty] | 55.1 | 0.075 | 18.86 | 5.99 | 0.312 | 0.11 | 0.85 | 9.36 | 4.93 | 0.05 | 4.35 | [7 empty] | 99.987 | 2.5530863 | 3.124467 | 5.445455 |  |  |  |  | 17 |  | 50 | 37 | 0.7 |  |  |  | 2 | < 20 | 4.4 | 30 | 51 | 3 | 44.1 |  | < 0.2 |  | 10 | 314 | < 20 | 56 | 251 |  | 1.8 | < 1 |  | 24 | 18 | 19.9 |  | 74.6 | 1.1 | 19.6 | < 5 | < 1 | 31 | 2239 | 320 | 124 | 203 | 18.6 | 53.9 | 7.9 | 0.53 | 5.2 | 0.9 | 5 | 1 | 3.2 | 0.59 | 4.7 | 0.95 | 429.47
PH-DIKE-012 | WMW |  | Geovic Mining Corp. |  | 2011-04-04 | A11-2186 | 32.029448 | -105.516805 | NAD27 | Otero | New Mexico | phonolite | [10 empty] | 58.54 | 0.187 | 18.9 | 2.72 | 0.284 | 0.08 | 0.57 | 8.74 | 4.93 | 0.04 | 3.13 | [7 empty] | 98.121 | 1.6709564 | 0.953676 | 2.472727 |  |  |  |  | 9 |  | 35 | 22 | 0.5 |  |  |  | < 1 | < 20 | 6.3 | < 10 | 48 | 2 | 43 |  | < 0.2 |  | 7 | 333 | < 20 | 43 | 278 |  | 1.8 | < 1 |  | 10 | 24 | 18.2 |  | 65.4 | 0.9 | 20.9 | < 5 | 7 | 50 | 2022 | 220 | 165 | 242 | 17.6 | 43.9 | 6.2 | 0.64 | 5.6 | 1 | 7.1 | 1.6 | 5.3 | 0.99 | 7.3 | 1.23 | 505.46
Q-1-140 | WMW |  | Geovic Mining Corp. |  | 2012-06-19 | A12-05888 | 32.032467 | -105.522479 | NAD27 | Otero | New Mexico | nepheline syenite | [10 empty] | 55.59 | 0.096 | 15.4 | 10.84 | 0.403 | 0.11 | 1.12 | 9.37 | 4.17 | 0.03 | 3.02 | [7 empty] | 100.149 | 3.6931108 | 6.497172 | 9.854545 |  |  |  |  | 10 |  | 24 | 29 | 1.3 |  |  |  | < 1 | < 20 | 3.3 | 20 | 58 | 4 | 153 |  | < 0.2 |  | 10 | 496 | < 20 | 60 | 262 |  | 0.6 | < 1 |  | 57 | 102 | 56.6 |  | 52.9 | 1.3 | 14.9 | < 5 | 6 | 202 | 7162 | 230 | 407 | 689 | 65.2 | 197 | 33.4 | 2.22 | 26.3 | 5.1 | 32.2 | 7.1 | 24.2 | 4.22 | 28.8 | 4.7 | 1526.44
Q-2-139 | WMW |  | Geovic Mining Corp. |  | 2012-06-19 | A12-05888 | 32.032467 | -105.522479 | NAD27 | Otero | New Mexico | nepheline syenite | [10 empty] | 54.64 | 0.063 | 18.09 | 6.41 | 0.363 | 0.16 | 1.88 | 8.06 | 4.13 | 0.04 | 5.43 | [7 empty] | 99.266 | 2.6285267 | 3.437703 | 5.827273 |  |  |  |  | 20 |  | 15 | 41 | 0.5 |  |  |  | < 1 | < 20 | 7.7 | < 10 | 56 | 3 | 96.7 |  | < 0.2 |  | 11 | 511 | < 20 | 63 | 219 |  | 0.9 | < 1 |  | 36 | 302 | 46.3 |  | 83.8 | 0.9 | 30.1 | < 5 | 5 | 139 | 4976 | 340 | 291 | 484 | 45.3 | 136 | 23.3 | 1.53 | 17.5 | 3.5 | 22.1 | 4.8 | 16.9 | 2.78 | 19.3 | 3.21 | 1071.22
Q-3-138 | WMW |  | Geovic Mining Corp. |  | 2012-06-19 | A12-05888 | 32.032467 | -105.522479 | NAD27 | Otero | New Mexico | nepheline syenite | [10 empty] | 54.97 | 0.075 | 17.38 | 7.71 | 0.387 | 0.13 | 0.96 | 8.95 | 4.54 | 0.03 | 3.6 | [7 empty] | 98.732 | 2.9448627 | 4.331943 | 7.009091 |  |  |  |  | 23 |  | 14 | 42 | 0.6 |  |  |  | < 1 | < 20 | 7.3 | 20 | 57 | 3 | 78 |  | < 0.2 |  | 5 | 500 | < 20 | 81 | 253 |  | 1.8 | < 1 |  | 37 | 118 | 41.2 |  | 82.3 | 1.4 | 28.5 | < 5 | 4 | 75 | 3679 | 420 | 189 | 300 | 27.7 | 81.6 | 13.4 | 0.85 | 9.6 | 1.8 | 11.8 | 2.5 | 8.8 | 1.53 | 11 | 2 | 661.58
Q-4-137 | WMW |  | Geovic Mining Corp. |  | 2012-06-19 | A12-05888 | 32.032467 | -105.522479 | NAD27 | Otero | New Mexico | nepheline syenite | [10 empty] | 56.26 | 0.063 | 19.57 | 5.25 | 0.28 | 0.16 | 1.16 | 9.19 | 4.92 | 0.04 | 3.82 | [7 empty] | 100.713 | 2.3881575 | 2.601675 | 4.772727 |  |  |  |  | 18 |  | 8 | 30 | 0.5 |  |  |  | < 1 | < 20 | 4.6 | 20 | 47 | 3 | 56.1 |  | < 0.2 |  | 22 | 353 | < 20 | 45 | 199 |  | 1.8 | < 1 |  | 20 | 73 | 29.5 |  | 60.9 | 0.9 | 18 | < 5 | 5 | 80 | 2844 | 280 | 196 | 324 | 29.8 | 89.2 | 14.6 | 0.98 | 10.7 | 2 | 12.5 | 2.8 | 9.6 | 1.63 | 11.7 | 2.02 | 707.53
R-1-134 | WMW |  | Geovic Mining Corp. |  | 2012-06-19 | A12-05888 | 32.032467 | -105.522479 | NAD27 | Otero | New Mexico | nepheline syenite | [10 empty] | 54.75 | 0.109 | 14.98 | 10.37 | 0.562 | 0.13 | 0.88 | 9.23 | 4.46 | 0.24 | 2.98 | [7 empty] | 98.691 | 3.5452469 | 6.204321 | 9.427273 |  |  |  |  | 58 |  | 41 | 65 | 1.6 |  |  |  | 2 | < 20 | 10.5 | 30 | 55 | 5 | 83.5 |  | < 0.2 |  | 4 | 635 | < 20 | 78 | 284 |  | 4.8 | < 1 |  | 38 | 43 | 41.6 |  | 147 | 1.2 | 38.2 | < 5 | 7 | 131 | 4055 | 700 | 334 | 527 | 48.8 | 140 | 22.8 | 1.59 | 17 | 3.3 | 20.2 | 4.5 | 15.3 | 2.62 | 17.7 | 3.04 | 1157.85
R-2-135 | WMW |  | Geovic Mining Corp. |  | 2012-06-19 | A12-05888 | 32.032467 | -105.522479 | NAD27 | Otero | New Mexico | nepheline syenite | [10 empty] | 55.72 | 0.103 | 16.52 | 7.18 | 0.444 | 0.18 | 1.1 | 7.99 | 4.68 | 0.07 | 3.59 | [7 empty] | 97.577 | 2.7589966 | 4.019094 | 6.527273 |  |  |  |  | 6 |  | 148 | 47 | 0.8 |  |  |  | < 1 | < 20 | 6 | 20 | 51 | 4 | 114 |  | < 0.2 |  | 5 | 913 | < 20 | 85 | 197 |  | 1 | < 1 |  | 30 | 99 | 80.1 |  | 92 | 1.2 | 17.7 | < 5 | 3 | 156 | 4987 | 650 | 416 | 617 | 55.8 | 163 | 26.4 | 1.74 | 20.1 | 4.1 | 25.6 | 5.7 | 20.3 | 3.56 | 24.8 | 4.26 | 1388.36
R-3-136 | WMW |  | Geovic Mining Corp. |  | 2012-06-19 | A12-05888 | 32.032467 | -105.522479 | NAD27 | Otero | New Mexico | nepheline syenite | [10 empty] | 56.43 | 0.074 | 18.73 | 5.22 | 0.285 | 0.24 | 1.19 | 8.34 | 4.92 | 0.05 | 4.06 | [7 empty] | 99.539 | 2.3384664 | 2.619576 | 4.745455 |  |  |  |  | 11 |  | 33 | 32 | < 0.4 |  |  |  | < 1 | < 20 | 5.9 | < 10 | 45 | 2 | 38.1 |  | < 0.2 |  | 6 | 317 | < 20 | 52 | 206 |  | 0.7 | < 1 |  | 20 | 112 | 19.4 |  | 71.1 | 0.9 | 22.1 | < 5 | 1 | 36 | 1864 | 300 | 111 | 178 | 16.5 | 49.8 | 7.7 | 0.52 | 5.1 | 1 | 5.9 | 1.2 | 3.9 | 0.72 | 5.4 | 0.97 | 387.71
S-1-130 | WMW |  | Geovic Mining Corp. |  | 2012-06-19 | A12-05888 | 32.032467 | -105.522479 | NAD27 | Otero | New Mexico | nepheline syenite | [10 empty] | 56.11 | 0.079 | 17.71 | 7.39 | 0.342 | 0.24 | 1.13 | 8.8 | 4.71 | 0.04 | 3.36 | [7 empty] | 99.911 | 2.8746793 | 4.104837 | 6.718182 |  |  |  |  | 19 |  | 37 | 31 | 0.5 |  |  |  | < 1 | < 20 | 4.7 | 20 | 56 | 3 | 85.8 |  | < 0.2 |  | 12 | 436 | < 20 | 52 | 273 |  | 1.2 | < 1 |  | 34 | 135 | 38.3 |  | 55 | 1.3 | 18.4 | < 5 | 4 | 101 | 4268 | 320 | 226 | 383 | 34.7 | 106 | 18.1 | 1.2 | 13.5 | 2.5 | 16.1 | 3.5 | 11.2 | 1.89 | 14.3 | 2.45 | 834.44
S-2-131 | WMW |  | Geovic Mining Corp. |  | 2012-06-19 | A12-05888 | 32.032467 | -105.522479 | NAD27 | Otero | New Mexico | nepheline syenite | [10 empty] | 55.76 | 0.051 | 17.99 | 6.47 | 0.331 | 0.09 | 1.52 | 10.08 | 4.49 | 0.04 | 2.62 | [7 empty] | 99.442 | 2.6397989 | 3.482001 | 5.881818 |  |  |  |  | 12 |  | 16 | 30 | < 0.4 |  |  |  | < 1 | < 20 | 4.7 | 40 | 53 | 3 | 134 |  | < 0.2 |  | 7 | 615 | < 20 | 52 | 247 |  | 1.1 | < 1 |  | 33 | 36 | 72.5 |  | 54.3 | 1.1 | 18.1 | < 5 | 21 | 203 | 6231 | 280 | 351 | 574 | 53.6 | 160 | 28.4 | 1.89 | 23 | 4.8 | 31.3 | 7.4 | 23.6 | 4.08 | 30.7 | 5.33 | 1299.1
S-3-132 | WMW |  | Geovic Mining Corp. |  | 2012-06-19 | A12-05888 | 32.032467 | -105.522479 | NAD27 | Otero | New Mexico | nepheline syenite | [10 empty] | 53.75 | 0.112 | 14.32 | 10.72 | 0.54 | 0.15 | 1.14 | 8.78 | 3.88 | 0.05 | 3.99 | [7 empty] | 97.432 | 3.6072064 | 6.466176 | 9.745455 |  |  |  |  | 13 |  | 27 | 45 | 2.5 |  |  |  | < 1 | < 20 | 5.9 | 30 | 55 | 4 | 164 |  | < 0.2 |  | 4 | 734 | < 20 | 83 | 211 |  | 1.1 | < 1 |  | 54 | 168 | 81.5 |  | 91.9 | 1.1 | 29.1 | 5 | 10 | 230 | 7456 | 430 | 469 | 796 | 73.6 | 219 | 37.6 | 2.59 | 28.3 | 5.9 | 37.1 | 8.3 | 27 | 4.54 | 33.8 | 5.47 | 1748.2
S-4-133 | WMW |  | Geovic Mining Corp. |  | 2012-06-19 | A12-05888 | 32.032467 | -105.522479 | NAD27 | Otero | New Mexico | nepheline syenite | [10 empty] | 54.91 | 0.052 | 17.85 | 6 | 0.358 | 0.28 | 1.5 | 9.28 | 4.4 | 0.05 | 3.9 | [7 empty] | 98.58 | 2.505795 | 3.17655 | 5.454545 |  |  |  |  | 11 |  | 12 | 35 | 0.7 |  |  |  | < 1 | < 20 | 5.6 | 20 | 53 | 3 | 155 |  | < 0.2 |  | 9 | 692 | < 20 | 61 | 227 |  | 1.2 | < 1 |  | 30 | 128 | 85.5 |  | 72.1 | 1.3 | 21.7 | < 5 | 21 | 241 | 6888 | 310 | 449 | 721 | 67.3 | 203 | 35.1 | 2.29 | 28 | 6 | 39.5 | 9.1 | 31.4 | 5.38 | 40.4 | 6.2 | 1643.67
SA-3 | WMW |  | Geovic Mining Corp. |  | 2011-01-03 | A10-7940 | ES | ES | NAD 83 | Otero | New Mexico | [11 empty] | 56.45 | 0.248 | 17.46 | 6.79 | 0.243 | 0.3 | 2.17 | 6.68 | 5.49 | 0.13 | 3.63 | [7 empty] | 99.591 | 2.7000823 | 3.718107 | 6.172727 |  |  |  |  | < 5 |  | 439 | 9 | < 0.4 |  |  |  | 1 | < 20 | 1.6 | < 10 | 31 | 2 | 21.9 |  | < 0.2 |  | 3 | 208 | < 20 | 17 | 103 |  | < 0.5 | 3 |  | 9 | 161 | 13.7 |  | 16.7 | 0.3 | 4.5 | < 5 | < 1 | 58 | 1036 | 150 | 122 | 239 | 25.6 | 88.9 | 15.8 | 2.07 | 12.6 | 2 | 11.1 | 2.2 | 6.1 | 0.95 | 6.1 | 0.96 | 535.38
T-1-128 | WMW |  | Geovic Mining Corp. |  | 2012-06-19 | A12-05888 | 32.032467 | -105.522479 | NAD27 | Otero | New Mexico | nepheline syenite | [10 empty] | 55.7 | 0.059 | 19.45 | 5.06 | 0.262 | 0.17 | 1.42 | 8.15 | 4.48 | 0.05 | 5.01 | [7 empty] | 99.811 | 2.3308472 | 2.481048 | 4.6 |  |  |  |  | 14 |  | 34 | 28 | < 0.4 |  |  |  | < 1 | < 20 | 5.1 | 20 | 50 | 3 | 50.9 |  | < 0.2 |  | 7 | 305 | < 20 | 52 | 187 |  | < 0.5 | < 1 |  | 20 | 176 | 27.1 |  | 56.9 | 0.7 | 15.3 | < 5 | 2 | 62 | 2452 | 270 | 197 | 343 | 28.3 | 83.5 | 13 | 0.95 | 10.5 | 1.7 | 10.4 | 2.2 | 7.3 | 1.21 | 9.5 | 1.69 | 710.25
T-2-129 | WMW |  | Geovic Mining Corp. |  | 2012-06-19 | A12-05888 | 32.032467 | -105.522479 | NAD27 | Otero | New Mexico | nepheline syenite | [10 empty] | 55.9 | 0.067 | 19.24 | 5.28 | 0.254 | 0.14 | 1.18 | 8.49 | 4.69 | 0.05 | 3.33 | [7 empty] | 98.621 | 2.3799336 | 2.636424 | 4.8 |  |  |  |  | 8 |  | 15 | 23 | 0.4 |  |  |  | < 1 | < 20 | 3.4 | < 10 | 45 | 3 | 47.2 |  | < 0.2 |  | 4 | 222 | < 20 | 34 | 180 |  | 0.6 | < 1 |  | 18 | 85 | 17.8 |  | 41 | 0.9 | 12.8 | < 5 | < 1 | 41 | 2179 | 220 | 115 | 200 | 18.6 | 58.5 | 8.9 | 0.63 | 6.5 | 1.2 | 6.8 | 1.5 | 4.6 | 0.82 | 6.9 | 1.26 | 431.21
U-1-125 | WMW |  | Geovic Mining Corp. |  | 2012-06-19 | A12-05888 | 32.032467 | -105.522479 | NAD27 | Otero | New Mexico | nepheline syenite | [10 empty] | 55.47 | 0.051 | 18.52 | 5.65 | 0.29 | 0.12 | 1.06 | 8.75 | 4.47 | 0.05 | 3.82 | [7 empty] | 98.251 | 2.4443305 | 2.914245 | 5.136364 |  |  |  |  | 16 |  | 18 | 30 | 0.5 |  |  |  | < 1 | < 20 | 4.3 | 20 | 49 | 2 | 56.1 |  | < 0.2 |  | 5 | 285 | < 20 | 41 | 215 |  | 0.7 | < 1 |  | 26 | 47 | 22 |  | 57.5 | 1.1 | 18.8 | < 5 | 1 | 51 | 2680 | 280 | 143 | 242 | 22.5 | 67.6 | 10.9 | 0.73 | 7.6 | 1.4 | 8.5 | 1.8 | 5.7 | 0.99 | 7.7 | 1.37 | 521.79
U-1-127A extra | WMW |  | Geovic Mining Corp. |  | 2012-06-19 | A12-05888 | 32.032467 | -105.522479 | NAD27 | Otero | New Mexico | nepheline syenite | [10 empty] | 56.5 | 0.071 | 19.26 | 5.25 | 0.224 | 0.16 | 1.44 | 8.02 | 4.62 | 0.02 | 3.95 | [7 empty] | 99.515 | 2.3728125 | 2.615625 | 4.772727 |  |  |  |  | 10 |  | 7 | 21 | 0.4 |  |  |  | < 1 | < 20 | 4.2 | < 10 | 45 | 3 | 37.7 |  | < 0.2 |  | 4 | 205 | < 20 | 29 | 180 |  | 0.7 | < 1 |  | 18 | 175 | 14.1 |  | 36.4 | 0.7 | 12.2 | < 5 | < 1 | 36 | 1767 | 200 | 106 | 182 | 17.2 | 52.4 | 8 | 0.54 | 5.5 | 1 | 5.9 | 1.3 | 3.8 | 0.69 | 5.6 | 1.13 | 391.06
U-2-126 | WMW |  | Geovic Mining Corp. |  | 2012-06-19 | A12-05888 | 32.032467 | -105.522479 | NAD27 | Otero | New Mexico | nepheline syenite | [10 empty] | 55.57 | 0.058 | 18.83 | 5.2 | 0.195 | 0.17 | 1.33 | 7.86 | 4.45 | 0.02 | 4.05 | [7 empty] | 97.733 | 2.338009 | 2.60181 | 4.727273 |  |  |  |  | 12 |  | 10 | 26 | < 0.4 |  |  |  | < 1 | < 20 | 6.2 | 10 | 47 | 3 | 52 |  | < 0.2 |  | 8 | 260 | < 20 | 33 | 184 |  | 0.6 | < 1 |  | 20 | 237 | 22.7 |  | 45.8 | 0.7 | 12.1 | < 5 | 2 | 62 | 2429 | 230 | 147 | 248 | 23 | 69.6 | 11.9 | 0.81 | 8.6 | 1.6 | 10.1 | 2.2 | 7.2 | 1.21 | 9.5 | 1.67 | 542.39
V-2-124 | WMW |  | Geovic Mining Corp. |  | 2012-06-19 | A12-05888 | 32.032467 | -105.522479 | NAD27 | Otero | New Mexico | nepheline syenite | [10 empty] | 55.3 | 0.073 | 17.53 | 6.96 | 0.306 | 0.12 | 1.24 | 8.96 | 4.72 | 0.02 | 2.62 | [7 empty] | 97.849 | 2.7495102 | 3.827718 | 6.327273 |  |  |  |  | 13 |  | 39 | 25 | 0.8 |  |  |  | < 1 | < 20 | 5.3 | 20 | 56 | 3 | 109 |  | < 0.2 |  | 9 | 444 | < 20 | 70 | 251 |  | 0.7 | < 1 |  | 33 | 163 | 52.8 |  | 30.6 | 1.2 | 11.4 | < 5 | 13 | 155 | 4907 | 210 | 298 | 494 | 45.5 | 136 | 23.9 | 1.67 | 19.1 | 3.9 | 24.9 | 5.7 | 18.3 | 3.06 | 23 | 3.85 | 1100.88
W-1-123 extra | WMW |  | Geovic Mining Corp. |  | 2012-06-19 | A12-05888 | 32.032467 | -105.522479 | NAD27 | Otero | New Mexico | nepheline syenite | [10 empty] | 55.95 | 0.075 | 18.46 | 5.54 | 0.231 | 0.18 | 1.13 | 7.96 | 4.67 | 0.1 | 3.6 | [7 empty] | 97.896 | 2.4116198 | 2.843982 | 5.036364 |  |  |  |  | 17 |  | 31 | 24 | 0.5 |  |  |  | < 1 | < 20 | 4.1 | < 10 | 45 | 3 | 32 |  | < 0.2 |  | 11 | 198 | < 20 | 31 | 188 |  | 0.8 | < 1 |  | 20 | 142 | 12.2 |  | 43.5 | 0.8 | 13.3 | < 5 | < 1 | 23 | 1465 | 230 | 81.5 | 135 | 12.9 | 38.3 | 5.7 | 0.38 | 3.8 | 0.7 | 3.7 | 0.8 | 2.5 | 0.46 | 3.9 | 0.81 | 290.45
WB-1 | WMW |  | Geovic Mining Corp. |  | 2011-01-03 | A10-7940 | ES | ES | NAD 83 | Otero | New Mexico | [11 empty] | 56.66 | 0.241 | 17.66 | 6.71 | 0.229 | 0.34 | 2.2 | 6.54 | 5.58 | 0.11 | 3.06 | [7 empty] | 99.33 | 2.6883527 | 3.656043 | 6.1 |  |  |  | 3.9 | < 5 |  | 291 | 8 | < 0.4 |  |  |  | 1 | < 20 | 1.5 | < 10 | 33 | 2 | 22.2 |  | < 0.2 |  | 4 | 208 | < 20 | 17 | 100 |  | < 0.5 | 3 |  | 9 | 241 | 13.8 |  | 16.7 | 0.3 | 5.3 | < 5 | < 1 | 54 | 993 | 140 | 116 | 230 | 24.7 | 86.7 | 15.2 | 2.08 | 12.1 | 1.9 | 10.9 | 2.1 | 5.9 | 0.92 | 5.9 | 0.95 | 515.35
WME-22111-011 extra | WME |  | Geovic Mining Corp. |  | 2016-10-27 | A11-2186 | 32.028702 | -105.516926 | NAD27 | Otero | New Mexico | nepheline syenite | [10 empty] | 55.45 | 0.07 | 18.24 | 5.97 | 0.294 | 0.1 | 0.82 | 9.95 | 4.82 | 0.02 | 2.48 | [7 empty] | 98.214 | 2.5169889 | 3.139101 | 5.427273 |  |  |  |  | 13 |  | 13 | 32 | 0.4 |  |  |  | 1 | < 20 | 5.3 | < 10 | 51 | 3 | 69.4 |  | < 0.2 |  | 15 | 381 | < 20 | 31 | 265 |  | 1.7 | < 1 |  | 25 | 7 | 36.8 |  | 31.9 | 0.6 | 10.5 | < 5 | 4 | 80 | 3307 | 310 | 195 | 328 | 27.8 | 80 | 13.1 | 0.81 | 11.4 | 2 | 13.2 | 2.9 | 9.6 | 1.72 | 12.6 | 2.22 | 700.35
WME-22511-020 | WME |  | Geovic Mining Corp. |  | 2016-10-27 | A11-2186 | 32.019298 | -105.507427 | NAD27 | Otero | New Mexico | nepheline syenite | [10 empty] | 60.3 | 0.159 | 17.69 | 5.32 | 0.256 | 0.24 | 1.23 | 7.33 | 5.39 | 0.12 | 1.25 | [7 empty] | 99.285 | 2.3140234 | 2.732706 | 4.836364 |  |  |  |  | 5 |  | 147 | 11 | 0.9 |  |  |  | 2 | < 20 | 2.1 | < 10 | 31 | 2 | 24.4 |  | < 0.2 |  | 6 | 148 | < 20 | 87 | 126 |  | 1 | 1 |  | 10 | 51 | 13.3 |  | 122 | 1.2 | 31.4 | < 5 | 3 | 34 | 1161 | 140 | 106 | 184 | 16.6 | 49.6 | 7.6 | 1 | 5.7 | 0.9 | 5.8 | 1.2 | 3.8 | 0.65 | 5 | 0.87 | 388.72
WME-22511-021 | WME |  | Geovic Mining Corp. |  | 2016-10-27 | A11-2186 | 32.02039 | -105.507345 | NAD27 | Otero | New Mexico | nepheline syenite | [10 empty] | 60.11 | 0.154 | 17.58 | 5.54 | 0.27 | 0.19 | 1.12 | 7.34 | 5.22 | 0.07 | 1.42 | [7 empty] | 99.014 | 2.3680598 | 2.883582 | 5.036364 |  |  |  |  | 7 |  | 104 | 15 | < 0.4 |  |  |  | 1 | < 20 | 2.6 | < 10 | 34 | 2 | 31.8 |  | < 0.2 |  | 10 | 194 | < 20 | 62 | 142 |  | 1.1 | < 1 |  | 13 | 52 | 17.5 |  | 74.9 | 1 | 24.6 | < 5 | 28 | 43 | 1532 | 180 | 129 | 222 | 19.5 | 57.2 | 8.9 | 0.99 | 6.8 | 1.1 | 7.2 | 1.5 | 4.8 | 0.84 | 6.2 | 1.07 | 467.1
WME-22511-022 | WME |  | Geovic Mining Corp. |  | 2016-10-27 | A11-2186 | 32.021709 | -105.50648 | NAD27 | Otero | New Mexico | nepheline syenite | [10 empty] | 59.32 | 0.152 | 17.63 | 5.71 | 0.278 | 0.22 | 1.19 | 7.55 | 5.32 | 0.08 | 1.28 | [7 empty] | 98.73 | 2.4164977 | 2.994093 | 5.190909 |  |  |  |  | 8 |  | 104 | 15 | < 0.4 |  |  |  | 1 | < 20 | 3 | < 10 | 34 | 3 | 34.4 |  | < 0.2 |  | 7 | 193 | < 20 | 57 | 160 |  | 1.1 | 1 |  | 14 | 48 | 17.4 |  | 74.9 | 1 | 24 | < 5 | 8 | 45 | 1621 | 190 | 129 | 221 | 19.6 | 57.3 | 8.6 | 0.96 | 6.9 | 1.2 | 7.4 | 1.6 | 4.9 | 0.86 | 6.7 | 1.15 | 467.17
WME-22511-023 | WME |  | Geovic Mining Corp. |  | 2016-10-27 | A11-2186 | 32.022206 | -105.507101 | NAD27 | Otero | New Mexico | nepheline syenite | [10 empty] | 59.48 | 0.156 | 17.66 | 5.55 | 0.267 | 0.2 | 1.09 | 7.83 | 5.15 | 0.1 | 0.97 | [7 empty] | 98.453 | 2.3747235 | 2.886615 | 5.045455 |  |  |  |  | 7 |  | 106 | 16 | < 0.4 |  |  |  | 1 | < 20 | 2.8 | < 10 | 35 | 2 | 34.2 |  | < 0.2 |  | 8 | 205 | < 20 | 38 | 147 |  | 1.1 | 1 |  | 14 | 42 | 18.7 |  | 46.1 | 0.9 | 14.5 | < 5 | 2 | 46 | 1631 | 190 | 139 | 238 | 21.1 | 62.8 | 9.7 | 1.04 | 7.5 | 1.2 | 7.7 | 1.6 | 5.2 | 0.89 | 6.6 | 1.16 | 503.49
WME-22511-024 | WME |  | Geovic Mining Corp. |  | 2016-10-27 | A11-2186 | 32.023491 | -105.50756 | NAD27 | Otero | New Mexico | nepheline syenite | [10 empty] | 59 | 0.147 | 17.6 | 5.39 | 0.265 | 0.19 | 1.21 | 7.61 | 5.14 | 0.11 | 1.68 | [7 empty] | 98.342 | 2.3284943 | 2.783187 | 4.9 |  |  |  |  | 9 |  | 90 | 17 | < 0.4 |  |  |  | 1 | < 20 | 3.1 | < 10 | 38 | 2 | 34.3 |  | < 0.2 |  | 8 | 206 | < 20 | 57 | 145 |  | 1.5 | 1 |  | 14 | 39 | 18.5 |  | 77.8 | 0.9 | 31.7 | < 5 | 12 | 45 | 1614 | 190 | 133 | 230 | 20 | 58.4 | 8.9 | 0.99 | 6.8 | 1.2 | 7.5 | 1.6 | 5 | 0.87 | 6.4 | 1.14 | 481.8
WME-22511-025 | WME |  | Geovic Mining Corp. |  | 2016-10-27 | A11-2186 | 32.022111 | -105.506042 | NAD27 | Otero | New Mexico | nepheline syenite | [10 empty] | 59.26 | 0.15 | 17.54 | 5.5 | 0.273 | 0.2 | 1.1 | 7.46 | 5.01 | 0.09 | 2.25 | [7 empty] | 98.833 | 2.355265 | 2.85885 | 5 |  |  |  |  | 5 |  | 121 | 18 | < 0.4 |  |  |  | 1 | < 20 | 2.9 | < 10 | 40 | 3 | 33.8 |  | < 0.2 |  | 7 | 206 | < 20 | 45 | 137 |  | 1.1 | 1 |  | 14 | 59 | 18.5 |  | 51.7 | 1.1 | 17.2 | < 5 | 12 | 47 | 1649 | 190 | 139 | 241 | 20.9 | 61.4 | 9.4 | 1.03 | 7.3 | 1.2 | 7.9 | 1.7 | 5.4 | 0.9 | 6.7 | 1.12 | 504.95
WME-22611-026 extra | WME |  | Geovic Mining Corp. |  | 2016-10-27 | A11-2186 | 32.025097 | -105.501198 | NAD27 | Otero | New Mexico | nepheline syenite | [5 empty] | nearNMOt0011 |  |  |  |  | 58.68 | 0.097 | 17.25 | 5.13 | 0.287 | 0.21 | 1 | 6.96 | 5.08 | 0.05 | 3.31 | [7 empty] | 98.054 | 2.2408731 | 2.626479 | 4.663636 |  |  |  |  | < 5 |  | 85 | 27 | < 0.4 |  |  |  | 1 | < 20 | 2.8 | < 10 | 42 | 2 | 50.4 |  | < 0.2 |  | 10 | 303 | < 20 | 24 | 175 |  | 0.9 | < 1 |  | 22 | 71 | 27 |  | 24.4 | 0.4 | 7.6 | < 5 | 4 | 50 | 2407 | 270 | 150 | 252 | 21.7 | 64 | 10.1 | 0.88 | 8.4 | 1.4 | 8.8 | 1.9 | 5.9 | 1.05 | 7.7 | 1.36 | 535.19
WME-22611-027 | WME |  | Geovic Mining Corp. |  | 2016-10-27 | A11-2186 | 32.024933 | -105.500797 | NAD27 | Otero | New Mexico | nepheline syenite | [5 empty] | nearNMOt0011 |  |  |  |  | 54.61 | 0.154 | 10.19 | 16.76 | 0.378 | 0.09 | 0.97 | 10.09 | 2.72 | < 0.01 | 2.61 | [7 empty] | 98.572 | 5.0358062 | 10.658358 | 15.23636 |  |  |  |  | < 5 |  | 74 | 39 | 0.6 |  |  |  | < 1 | < 20 | 10.8 | 10 | 57 | 4 | 146 |  | < 0.2 |  | 5 | 492 | < 20 | 106 | 205 |  | 0.9 | < 1 |  | 120 | 104 | 43.4 |  | 105 | 0.6 | 28.7 | < 5 | 3 | 98 | 6103 | 430 | 291 | 488 | 40.8 | 114 | 17.9 | 1.16 | 14.1 | 2.5 | 15.9 | 3.4 | 10.6 | 1.84 | 13.7 | 2.27 | 1017.17
WME-22611-028 | WME |  | Geovic Mining Corp. |  | 2016-10-27 | A11-2186 | 32.024706 | -105.500842 | NAD27 | Otero | New Mexico | nepheline syenite | [10 empty] | 55.82 | 0.082 | 15.64 | 8.97 | 0.479 | 0.21 | 1.11 | 9.09 | 4.49 | 0.04 | 2.81 | [7 empty] | 98.741 | 3.1993989 | 5.246001 | 8.154545 |  |  |  |  | 14 |  | 59 | 40 | 1.1 |  |  |  | 2 | < 20 | 5.3 | 20 | 56 | 4 | 151 |  | < 0.2 |  | 11 | 722 | < 20 | 66 | 264 |  | 1.7 | < 1 |  | 43 | 112 | 77.7 |  | 82.1 | 1.2 | 24.2 | < 5 | 13 | 212 | 7050 | 430 | 465 | 773 | 66.4 | 188 | 31.3 | 2.06 | 26.7 | 5 | 33.8 | 7.5 | 23.8 | 4.26 | 30.5 | 4.89 | 1662.21
WME-22611-029 | WME |  | Geovic Mining Corp. |  | 2016-10-27 | A11-2186 | 32.024286 | -105.501092 | NAD27 | Otero | New Mexico | nepheline syenite | [5 empty] | nearNMOt0011 |  |  |  |  | 56.57 | 0.045 | 19.51 | 4.99 | 0.172 | 0.11 | 1.1 | 8.71 | 4.82 | 0.01 | 3.23 | [7 empty] | 99.267 | 2.3148913 | 2.431917 | 4.536364 |  |  |  |  | < 5 |  | 12 | 21 | 0.4 |  |  |  | < 1 | < 20 | 3.7 | < 10 | 46 | 2 | 53.2 |  | < 0.2 |  | 7 | 208 | < 20 | 51 | 191 |  | 0.9 | < 1 |  | 29 | 142 | 19.3 |  | 59.9 | 0.9 | 19.8 | < 5 | 10 | 43 | 2274 | 180 | 114 | 199 | 16.9 | 48.4 | 7.8 | 0.57 | 6.1 | 1.1 | 7 | 1.5 | 4.8 | 0.87 | 6.8 | 1.24 | 416.08
WME-22611-030 | WME |  | Geovic Mining Corp. |  | 2016-10-27 | A11-2186 | 32.023374 | -105.501333 | NAD27 | Otero | New Mexico | nepheline syenite | [5 empty] | nearNMOt0011 |  |  |  |  | 57.36 | 0.058 | 19.52 | 5.41 | 0.223 | 0.09 | 0.84 | 8.92 | 4.84 | 0.02 | 2.76 | [7 empty] | 100.041 | 2.4289417 | 2.710053 | 4.918182 |  |  |  |  | 17 |  | 15 | 26 | < 0.4 |  |  |  | < 1 | < 20 | 4 | < 10 | 49 | 3 | 39.1 |  | < 0.2 |  | 10 | 203 | < 20 | 51 | 215 |  | 0.9 | < 1 |  | 25 | 42 | 14.6 |  | 57.6 | 1 | 19.1 | < 5 | 5 | 24 | 1762 | 240 | 85.2 | 144 | 12.4 | 34.4 | 5.3 | 0.34 | 3.8 | 0.6 | 3.9 | 0.8 | 2.6 | 0.51 | 4.6 | 0.93 | 299.38
WME-22611-031 | WME |  | Geovic Mining Corp. |  | 2016-10-27 | A11-2186 | 32.022349 | -105.501652 | NAD27 | Otero | New Mexico | nepheline syenite | [5 empty] | nearNMOt0011 |  |  |  |  | 56.05 | 0.055 | 19.48 | 5.78 | 0.245 | 0.14 | 1.1 | 8.41 | 4.83 | 0.04 | 2.93 | [7 empty] | 99.06 | 2.5269986 | 2.957274 | 5.254545 |  |  |  |  | 9 |  | 54 | 21 | 0.6 |  |  |  | 1 | < 20 | 3.1 | < 10 | 51 | 3 | 71.3 |  | < 0.2 |  | 3 | 289 | < 20 | 32 | 215 |  | 0.7 | < 1 |  | 26 | 134 | 34 |  | 32.9 | 0.5 | 10.6 | < 5 | 4 | 93 | 3037 | 180 | 192 | 333 | 27.9 | 83 | 14.1 | 0.95 | 11.8 | 2.3 | 15 | 3.4 | 11 | 1.95 | 14.7 | 2.51 | 713.61
WMN-1 | WMN |  | Geovic Mining Corp. |  | 2016-10-27 | A10-7940 |  |  |  | Otero | New Mexico | nepheline syenite | [10 empty] | 59.78 | 0.154 | 17.92 | 5.78 | 0.271 | 0.21 | 1.18 | 7.77 | 5.51 | 0.08 | 1.06 | [7 empty] | 99.715 | 2.4497786 | 3.027474 | 5.254545 |  |  |  |  | < 5 |  | 90 | 16 | < 0.4 |  |  |  | 2 | < 20 | 3.3 | < 10 | 33 | 2 | 35.7 |  | < 0.2 |  | 3 | 214 | < 20 | 33 | 151 |  | < 0.5 | 1 |  | 17 | 49 | 20.3 |  | 26.9 | 0.9 | 12.5 | < 5 | 2 | 45 | 1548 | 160 | 116 | 205 | 19.5 | 58.9 | 9.4 | 1.02 | 7.5 | 1.3 | 8 | 1.7 | 5.5 | 1 | 7.2 | 1.26 | 443.28
WMN-12111-001 | WMN |  | Geovic Mining Corp. |  | 2016-10-27 | A11-1182 | 32.035946 | -105.509935 | NAD27 | Otero | New Mexico | nepheline syenite | [5 empty] | NMOt0411 |  |  |  |  | 53.41 | 0.107 | 15.7 | 10.48 | 0.568 | 0.14 | 0.79 | 8.3 | 3.94 | 0.08 | 4.19 | [7 empty] | 97.705 | 3.6106276 | 6.244884 | 9.527273 |  |  |  |  | 23 |  | 109 | 43 | 2.9 |  |  |  | < 1 | < 20 | 4.9 | 30 | 62 | 5 | 186 |  | < 0.2 |  | 6 | 648 | < 20 | 74 | 173 |  | 2.2 | < 1 |  | 61 | 148 | 64.7 |  | 81.1 | 0.8 | 21.2 | < 5 | 4 | 276 | 8855 | 370 | 594 | 1030 | 89.2 | 262 | 43.7 | 2.69 | 35.6 | 6.9 | 43.3 | 9 | 30 | 5.43 | 37.7 | 6.03 | 2195.55
WMN-12111-002 | WMN |  | Geovic Mining Corp. |  | 2016-10-27 | A11-1182 | 32.036574 | -105.517253 | NAD27 | Otero | New Mexico | nepheline syenite | [10 empty] | 55.23 | 0.122 | 18.37 | 6.86 | 0.366 | 0.15 | 0.93 | 9.7 | 5.45 | 0.09 | 2.58 | [7 empty] | 99.848 | 2.7640532 | 3.723588 | 6.236364 |  |  |  |  | 18 |  | 39 | 32 | 0.7 |  |  |  | 2 | < 20 | 8.8 | < 10 | 55 | 3 | 125 |  | < 0.2 |  | 15 | 642 | < 20 | 37 | 308 |  | 1.7 | < 1 |  | 29 | 31 | 78.2 |  | 39 | 0.7 | 11.6 | < 5 | 4 | 211 | 5644 | 330 | 400 | 688 | 60.1 | 174 | 29.5 | 1.92 | 24.9 | 5.2 | 33.8 | 7.5 | 25.4 | 4.64 | 33.7 | 5.61 | 1494.27
WMN-12411-003 | WMN |  | Geovic Mining Corp. |  | 2016-10-27 | A11-1182 |  |  | NAD27 | Otero | New Mexico | nepheline syenite | [10 empty] | 58.81 | 0.144 | 17.99 | 5.38 | 0.278 | 0.22 | 1.05 | 7.6 | 5.09 | 0.11 | 3.08 | [7 empty] | 99.752 | 2.3450956 | 2.759004 | 4.890909 |  |  |  |  | 16 |  | 147 | 23 | 0.8 |  |  |  | 2 | < 20 | 4.8 | < 10 | 41 | 2 | 49.6 |  | < 0.2 |  | 7 | 273 | < 20 | 255 | 180 |  | 1.2 | < 1 |  | 20 | 94 | 26.8 |  | 240 | 1 | 87.3 | < 5 | 2 | 65 | 2255 | 240 | 186 | 326 | 29.3 | 85.3 | 13.1 | 1.09 | 9.5 | 1.7 | 10.7 | 2.2 | 7.1 | 1.31 | 9.7 | 1.66 | 684.66
WMN-12611-004 | WMN |  | Geovic Mining Corp. |  | 2016-10-27 | A11-1182 | 32.027702 | -105.519295 | NAD27 | Otero | New Mexico | nepheline syenite | [10 empty] | 62.02 | 0.296 | 18.42 | 2.93 | 0.352 | 0.14 | 0.72 | 8.27 | 5.59 | 0.03 | 2.1 | [7 empty] | 100.868 | 1.7039741 | 1.114569 | 2.663636 |  |  |  |  | 13 |  | 77 | 27 | 0.7 |  |  |  | < 1 | < 20 | 7.6 | < 10 | 53 | 3 | 51.1 |  | < 0.2 |  | 13 | 446 | < 20 | 53 | 333 |  | 1.6 | < 1 |  | 9 | 47 | 21.9 |  | 147 | 1.2 | 25 | < 5 | 3 | 47 | 2163 | 280 | 195 | 287 | 20.7 | 51.6 | 7 | 0.92 | 5.8 | 1 | 6.5 | 1.4 | 4.8 | 0.81 | 6.1 | 1.01 | 589.64
WMN-12711-005 | WMN |  | Geovic Mining Corp. |  | 2016-10-27 | A11-1182 | 32.015504 | -105.518709 | NAD27 | Otero | New Mexico | nepheline syenite | [10 empty] | 56.8 | 0.087 | 17.83 | 6.07 | 0.334 | 0.22 | 0.9 | 8.21 | 5.52 | 0.1 | 3.27 | [7 empty] | 99.341 | 2.5237309 | 3.223881 | 5.518182 |  |  |  |  | 12 |  | 65 | 51 | 0.4 |  |  |  | < 1 | < 20 | 9.5 | < 10 | 59 | 3 | 52.5 |  | < 0.2 |  | 13 | 522 | < 20 | 66 | 288 |  | 1.8 | < 1 |  | 32 | 141 | 27.7 |  | 93.1 | 1.1 | 34.1 | < 5 | 5 | 61 | 2816 | 690 | 226 | 363 | 30 | 82.6 | 12.1 | 0.89 | 8.8 | 1.5 | 9.3 | 1.9 | 6.3 | 1.04 | 7.5 | 1.27 | 752.2
WMN-12711-006 | WMN |  | Geovic Mining Corp. |  | 2016-10-27 | A11-1182 | 32.015472 | -105.518784 | NAD27 | Otero | New Mexico | nepheline syenite | [10 empty] | 52.73 | 0.263 | 10.42 | 16.81 | 0.433 | 0.11 | 1.07 | 10.22 | 3.19 | 0.05 | 2.32 | [7 empty] | 97.616 | 5.0607097 | 10.681173 | 15.28182 |  |  |  |  | 10 |  | 117 | 75 | < 0.4 |  |  |  | < 1 | < 20 | 7.2 | 10 | 57 | 4 | 150 |  | < 0.2 |  | 6 | 801 | < 20 | 26 | 158 |  | 2.3 | < 1 |  | 239 | 130 | 74.9 |  | 28.9 | 0.8 | 7.3 | 8 | < 1 | 91 | 7862 | 460 | 257 | 415 | 35 | 100 | 15.7 | 1.27 | 12.2 | 2.1 | 13 | 2.6 | 8.3 | 1.45 | 10.6 | 1.71 | 875.93
WMN-12711-007 | WMN |  | Geovic Mining Corp. |  | 2016-10-27 | A11-1182 | 32.01522 | -105.517023 | NAD27 | Otero | New Mexico | nepheline syenite | [10 empty] | 54.23 | 0.073 | 16.16 | 7.87 | 0.459 | 0.09 | 1.01 | 9.44 | 4.56 | 0.02 | 3.94 | [7 empty] | 97.852 | 2.9277319 | 4.492971 | 7.154545 |  |  |  |  | 23 |  | 37 | 40 | 2.3 |  |  |  | < 1 | < 20 | 7.1 | 10 | 59 | 4 | 169 |  | < 0.2 |  | 8 | 772 | < 20 | 45 | 270 |  | 1.9 | < 1 |  | 46 | 76 | 77.7 |  | 46.1 | 0.7 | 20.4 | 7 | 7 | 259 | 7728 | 380 | 476 | 818 | 67.1 | 198 | 33.9 | 2.21 | 30.4 | 6.2 | 39.9 | 8.8 | 29.9 | 5.51 | 39.6 | 6.41 | 1761.93
WMN-12711-008 | WMN |  | Geovic Mining Corp. |  | 2016-10-27 | A11-1182 | 32.015021 | -105.516942 | NAD27 | Otero | New Mexico | nepheline syenite | [10 empty] | 54.25 | 0.095 | 15.82 | 10.34 | 0.451 | 0.12 | 0.7 | 9.42 | 3.82 | 0.04 | 3.78 | [7 empty] | 98.836 | 3.5787158 | 6.146622 | 9.4 |  |  |  |  | 72 |  | 66 | 50 | 2.4 |  |  |  | 2 | < 20 | 10.2 | 20 | 70 | 4 | 166 |  | < 0.2 |  | 16 | 562 | < 20 | 37 | 294 |  | 2.6 | < 1 |  | 80 | 151 | 48.5 |  | 39.4 | 0.6 | 12 | 6 | 5 | 200 | 7588 | 390 | 410 | 730 | 63.1 | 185 | 31.5 | 1.96 | 25.4 | 4.9 | 31.4 | 6.6 | 22.3 | 3.98 | 28.2 | 4.54 | 1548.88
WMN-12711-009 | WMN |  | Geovic Mining Corp. |  | 2016-10-27 | A11-1182 | 32.015216 | -105.514988 | NAD27 | Otero | New Mexico | nepheline syenite | [10 empty] | 55.3 | 0.104 | 16.44 | 8.59 | 0.468 | 0.17 | 1.28 | 8.64 | 4.77 | 0.04 | 3.23 | [7 empty] | 99.032 | 3.1362583 | 4.957947 | 7.809091 |  |  |  |  | 27 |  | 382 | 38 | 3.2 |  |  |  | 2 | < 20 | 4.2 | 20 | 59 | 4 | 157 |  | < 0.2 |  | 4 | 720 | < 20 | 109 | 234 |  | 1.8 | < 1 |  | 47 | 112 | 69.8 |  | 122 | 0.8 | 43 | < 5 | 20 | 247 | 7455 | 380 | 471 | 781 | 66.4 | 193 | 33.1 | 2.25 | 28.2 | 5.7 | 37.4 | 8.3 | 28.1 | 5.03 | 35 | 5.69 | 1700.17
WMN-2 | WMN |  | Geovic Mining Corp. |  | 2016-10-27 | A10-7940 |  |  |  | Otero | New Mexico | nepheline syenite | [10 empty] | 60.34 | 0.146 | 17.43 | 5 | 0.217 | 0.25 | 1.32 | 6.2 | 5.43 | 0.06 | 2.64 | [7 empty] | 99.033 | 2.214635 | 2.53215 | 4.545455 |  |  |  |  | < 5 |  | 66 | 13 | < 0.4 |  |  |  | < 1 | < 20 | 5.1 | < 10 | 34 | 2 | 31.7 |  | < 0.2 |  | 3 | 198 | < 20 | 50 | 174 |  | < 0.5 | 2 |  | 11 | 70 | 16.8 |  | 61 | 1.1 | 21.5 | < 5 | 8 | 47 | 1400 | 170 | 119 | 213 | 22 | 70.2 | 11.8 | 0.77 | 9.7 | 1.6 | 9.1 | 1.8 | 5.3 | 0.89 | 6.1 | 1.02 | 472.28
WMN-21911-008 | WMN |  | Geovic Mining Corp. |  | 2016-10-27 | A11-2186 | 32.026668 | -105.516956 | NAD27 | Otero | New Mexico | nepheline syenite | [10 empty] | 55.09 | 0.099 | 17.57 | 6.45 | 0.5 | 0.26 | 1.76 | 8 | 4.81 | 0.01 | 3.88 | [7 empty] | 98.429 | 2.6136015 | 3.487635 | 5.863636 |  |  |  |  | 8 |  | 20 | 37 | 0.7 |  |  |  | 1 | < 20 | 6 | < 10 | 51 | 3 | 73.6 |  | < 0.2 |  | 11 | 472 | < 20 | 25 | 236 |  | 1.1 | < 1 |  | 29 | 61 | 44.5 |  | 28.1 | 0.6 | 8.5 | < 5 | < 1 | 84 | 3448 | 370 | 198 | 322 | 27.6 | 78 | 12.6 | 0.9 | 10.7 | 2 | 13.3 | 3 | 9.5 | 1.66 | 12.2 | 2.01 | 693.47
WMN-21911-009 | WMN |  | Geovic Mining Corp. |  | 2016-10-27 | A11-2186 | 32.027034 | -105.517057 | NAD27 | Otero | New Mexico | nepheline syenite | [10 empty] | 60.35 | 0.234 | 18.09 | 5.07 | 0.238 | 0.43 | 1.21 | 6.34 | 5.53 | 0.12 | 1.65 | [7 empty] | 99.262 | 2.2662309 | 2.548881 | 4.609091 |  |  |  |  | 6 |  | 390 | 12 | 0.5 |  |  |  | 1 | < 20 | 2.2 | < 10 | 30 | 2 | 26.1 |  | < 0.2 |  | 7 | 169 | < 20 | 87 | 130 |  | 0.8 | < 1 |  | 10 | 151 | 14.9 |  | 111 | 0.8 | 35.1 | < 5 | 8 | 36 | 1243 | 160 | 119 | 209 | 18.3 | 55 | 8.4 | 1.13 | 6.1 | 1 | 6.2 | 1.3 | 4 | 0.68 | 5.2 | 0.87 | 436.18
WMN-22111-013 | WMN |  | Geovic Mining Corp. |  | 2016-10-27 | A11-2186 | 32.030306 | -105.516976 | NAD27 | Otero | New Mexico | nepheline syenite | [10 empty] | 59.28 | 0.148 | 17.95 | 5.27 | 0.239 | 0.23 | 0.9 | 6.78 | 5.36 | 0.08 | 2.15 | [7 empty] | 98.387 | 2.3133749 | 2.687841 | 4.790909 |  |  |  |  | 9 |  | 201 | 18 | < 0.4 |  |  |  | 1 | < 20 | 3 | < 10 | 35 | 3 | 41.3 |  | < 0.2 |  | 11 | 242 | < 20 | 66 | 164 |  | 1.6 | < 1 |  | 15 | 109 | 21.7 |  | 64.5 | 1 | 18.8 | < 5 | 23 | 56 | 1995 | 200 | 165 | 286 | 24.6 | 71.6 | 11 | 1.11 | 8.6 | 1.5 | 9.8 | 2.1 | 6.6 | 1.17 | 8.5 | 1.45 | 599.03
WMN-22111-014 | WMN |  | Geovic Mining Corp. |  | 2016-10-27 | A11-2186 | 32.031001 | -105.516952 | NAD27 | Otero | New Mexico | nepheline syenite | [10 empty] | 58.67 | 0.158 | 17.68 | 5.5 | 0.289 | 0.22 | 0.96 | 7.21 | 5.15 | 0.1 | 2.21 | [7 empty] | 98.147 | 2.362195 | 2.85255 | 5 |  |  |  |  | 12 |  | 143 | 21 | 0.5 |  |  |  | 2 | < 20 | 3.7 | < 10 | 37 | 3 | 44.1 |  | < 0.2 |  | 12 | 270 | < 20 | 70 | 158 |  | 1.2 | < 1 |  | 16 | 73 | 24.6 |  | 83.8 | 1 | 23.9 | < 5 | 3 | 56 | 2152 | 230 | 170 | 293 | 25.3 | 73.1 | 11.3 | 1.11 | 9 | 1.5 | 9.8 | 2.1 | 6.5 | 1.13 | 8.4 | 1.4 | 613.64
WMN-22111-015 | WMN |  | Geovic Mining Corp. |  | 2016-10-27 | A11-2186 | 32.031932 | -105.517057 | NAD27 | Otero | New Mexico | nepheline syenite | [10 empty] | 59.4 | 0.159 | 17.4 | 5.49 | 0.269 | 0.23 | 1.23 | 7.19 | 5.07 | 0.07 | 1.81 | [7 empty] | 98.318 | 2.3456313 | 2.858517 | 4.990909 |  |  |  |  | 7 |  | 145 | 17 | 1.2 |  |  |  | 1 | < 20 | 2.8 | < 10 | 31 | 2 | 32.7 |  | < 0.2 |  | 10 | 216 | < 20 | 25 | 136 |  | 1.4 | < 1 |  | 15 | 83 | 18.3 |  | 36.1 | 0.5 | 10.4 | < 5 | < 1 | 39 | 1624 | 190 | 133 | 225 | 19.7 | 58 | 8.7 | 0.99 | 6.7 | 1.1 | 6.8 | 1.4 | 4.4 | 0.73 | 5.5 | 1 | 473.02
WMN-22111-016 | WMN |  | Geovic Mining Corp. |  | 2016-10-27 | A11-2186 | 32.033329 | -105.517624 | NAD27 | Otero | New Mexico | nepheline syenite | [10 empty] | 59.74 | 0.143 | 17.43 | 5.48 | 0.266 | 0.2 | 1.09 | 7.91 | 5.27 | 0.07 | 0.83 | [7 empty] | 98.429 | 2.3444126 | 2.850534 | 4.981818 |  |  |  |  | 6 |  | 89 | 15 | 0.7 |  |  |  | 1 | < 20 | 2.6 | < 10 | 34 | 2 | 31.5 |  | < 0.2 |  | 6 | 184 | < 20 | 54 | 141 |  | 0.8 | < 1 |  | 13 | 38 | 16.3 |  | 77.3 | 1 | 19.2 | < 5 | 1 | 41 | 1563 | 190 | 125 | 216 | 19 | 55.7 | 8.5 | 0.94 | 6.3 | 1.1 | 6.9 | 1.5 | 4.6 | 0.81 | 6.1 | 1.06 | 453.51
WMN-22111-017 | WMN |  | Geovic Mining Corp. |  | 2016-10-27 | A11-2186 | 32.034416 | -105.518342 | NAD27 | Otero | New Mexico | nepheline syenite | [10 empty] | 54.46 | 0.172 | 13.9 | 10.4 | 0.656 | 0.06 | 0.75 | 9.29 | 4.07 | 0.12 | 3.34 | [7 empty] | 97.218 | 3.499898 | 6.27282 | 9.454545 |  |  |  |  | 25 |  | 18 | 51 | 1.8 |  |  |  | 1 | < 20 | 5.2 | 30 | 57 | 4 | 213 |  | < 0.2 |  | 21 | 993 | < 20 | 55 | 170 |  | 2.3 | < 1 |  | 54 | 21 | 112 |  | 53.1 | 0.9 | 20.3 | < 5 | 7 | 379 | 10550 | 530 | 824 | 1390 | 126 | 359 | 58.2 | 3.77 | 49.6 | 9.1 | 61.4 | 13.8 | 44.9 | 7.93 | 56.5 | 8.75 | 3012.95
WMN-22111-018 | WMN |  | Geovic Mining Corp. |  | 2016-10-27 | A11-2186 | 32.034416 | -105.518342 | NAD27 | Otero | New Mexico | nepheline syenite | [10 empty] | 58.97 | 0.147 | 18.07 | 5.5 | 0.275 | 0.2 | 1.05 | 7.82 | 5.34 | 0.07 | 1.87 | [7 empty] | 99.312 | 2.3815 | 2.835 | 5 |  |  |  |  | 8 |  | 60 | 17 | 1.4 |  |  |  | 1 | < 20 | 3.1 | < 10 | 35 | 3 | 35.3 |  | < 0.2 |  | 7 | 226 | < 20 | 72 | 157 |  | 1.5 | < 1 |  | 15 | 26 | 19.5 |  | 94 | 0.8 | 27.3 | < 5 | 1 | 44 | 1694 | 220 | 142 | 242 | 21.2 | 62.2 | 9.5 | 1.01 | 7.1 | 1.2 | 7.5 | 1.6 | 5 | 0.84 | 6.4 | 1.09 | 508.64
WMN-22111-019 | WMN |  | Geovic Mining Corp. |  | 2016-10-27 | A11-2186 | 32.034881 | -105.518609 | NAD27 | Otero | New Mexico | nepheline syenite | [10 empty] | 56.39 | 0.07 | 19.54 | 5.49 | 0.264 | 0.11 | 0.83 | 8.05 | 4.82 | 0.01 | 4.1 | [7 empty] | 99.674 | 2.4515613 | 2.762217 | 4.990909 |  |  |  |  | 7 |  | 15 | 41 | 2.9 |  |  |  | 1 | < 20 | 5.4 | < 10 | 50 | 3 | 35.9 |  | < 0.2 |  | 9 | 306 | < 20 | 266 | 220 |  | 1.2 | < 1 |  | 24 | 50 | 25 |  | 507 | 1.5 | 144 | < 5 | 1 | 34 | 1404 | 270 | 129 | 217 | 18.3 | 50.7 | 7.9 | 0.52 | 6.3 | 1.1 | 6.6 | 1.3 | 3.6 | 0.64 | 5.1 | 1 | 449.06
WMN-3 | WMN |  | Geovic Mining Corp. |  | 2016-10-27 | A10-7940 |  |  |  | Otero | New Mexico | nepheline syenite | [10 empty] | 60.71 | 0.146 | 17.56 | 4.95 | 0.21 | 0.2 | 1.2 | 6.1 | 5.36 | 0.05 | 2.39 | [7 empty] | 98.876 | 2.2075515 | 2.493135 | 4.5 |  |  |  |  | < 5 |  | 79 | 14 | < 0.4 |  |  |  | < 1 | < 20 | 6.3 | < 10 | 37 | 2 | 33.8 |  | < 0.2 |  | 4 | 213 | < 20 | 106 | 196 |  | < 0.5 | 2 |  | 11 | 71 | 17.6 |  | 107 | 1.3 | 58.2 | < 5 | 4 | 52 | 1507 | 170 | 125 | 222 | 23.1 | 74.2 | 12.7 | 0.8 | 10.3 | 1.8 | 10 | 2 | 5.8 | 0.96 | 6.5 | 1.06 | 496.22
WMN-31011-001 | WMN |  | Geovic Mining Corp. |  | 2016-10-27 | A11-2186 | 32.030306 | -105.516976 | NAD27 | Otero | New Mexico | nepheline syenite | [10 empty] | 57.59 | 0.101 | 19.71 | 3.91 | 0.18 | 0.12 | 0.67 | 9 | 5.24 | 0.04 | 1.9 | [7 empty] | 98.461 | 2.0327917 | 1.706553 | 3.554545 |  |  |  |  | 6 |  | 43 | 17 | < 0.4 |  |  |  | 1 | < 20 | 3.5 | < 10 | 41 | 2 | 29.5 |  | < 0.2 |  | 7 | 186 | < 20 | 56 | 160 |  | 1.1 | < 1 |  | 11 | 24 | 16.7 |  | 102 | 0.8 | 25.8 | < 5 | 3 | 37 | 1378 | 180 | 106 | 181 | 15.6 | 46 | 7.1 | 0.77 | 5.9 | 1 | 6.4 | 1.4 | 4.5 | 0.77 | 5.8 | 1.02 | 383.26
WMN-31011-002 | WMN |  | Geovic Mining Corp. |  | 2016-10-27 | A11-2186 | 32.031001 | -105.516952 | NAD27 | Otero | New Mexico | nepheline syenite | [10 empty] | 54.87 | 0.1 | 14.55 | 9.39 | 0.518 | 0.25 | 1.13 | 7.37 | 4.85 | 0.05 | 4.59 | [7 empty] | 97.668 | 3.2589993 | 5.573637 | 8.536364 |  |  |  |  | 16 |  | 127 | 40 | 2 |  |  |  | 2 | < 20 | 5.7 | 20 | 58 | 4 | 130 |  | < 0.2 |  | 5 | 571 | < 20 | 37 | 259 |  | 1.1 | < 1 |  | 37 | 108 | 60.1 |  | 39.8 | 0.5 | 10.3 | < 5 | 2 | 170 | 6331 | 460 | 387 | 661 | 57.2 | 167 | 27.6 | 1.83 | 24.2 | 4.3 | 28.6 | 6.4 | 20.3 | 3.63 | 25.9 | 4.26 | 1419.22
WMN-31011-003 | WMW |  | Geovic Mining Corp. |  | 2011-04-04 | A11-2186 | 32.031932 | -105.517057 | NAD27 | Otero | New Mexico | nepheline syenite | [10 empty] | 55 | 0.08 | 16.45 | 7.85 | 0.45 | 0.16 | 1.32 | 8.65 | 4.5 | 0.03 | 3.28 | [7 empty] | 97.77 | 2.9366795 | 4.466655 | 7.136364 |  |  |  |  | 17 |  | 45 | 30 | 1.5 |  |  |  | 1 | < 20 | 2.9 | 10 | 55 | 4 | 187 |  | < 0.2 |  | 6 | 726 | < 20 | 61 | 229 |  | 1 | < 1 |  | 36 | 75 | 98.3 |  | 51.7 | 0.8 | 18.3 | < 5 | 23 | 278 | 8620 | 300 | 526 | 861 | 77.5 | 228 | 40.1 | 2.71 | 36.2 | 6.7 | 46.1 | 10.6 | 34.7 | 6.17 | 44 | 7.26 | 1927.04
WMN-41911-001 | WMN |  | Geovic Mining Corp. |  | 2016-10-27 | A11-4180 | 32.015502 | -105.521894 | NAD27 | Otero | New Mexico | nepheline syenite | [5 empty] | NMOt0013 |  |  |  |  | 54.15 | 0.148 | 16.07 | 8.3 | 0.575 | 0.17 | 0.99 | 7.46 | 4.71 | 0.07 | 3.75 | [7 empty] | 96.393 | 3.039536 | 4.78224 | 7.545455 |  |  |  |  | 20 |  | 171 | 40 | 2.2 |  |  |  | 1 | < 20 | 4.5 | 30 | 65 | 4 | 159 |  | < 0.2 |  | 17 | 951 | < 20 | 66 | 225 |  | 1.1 | 5 |  | 30 | 91 | 98 |  | 88.2 | 0.7 | 28.2 | < 5 | 7 | 288 | 8485 | 530 | 634 | 1080 | 88.7 | 257 | 41 | 2.7 | 35.9 | 6.6 | 41.9 | 9 | 29.6 | 5.4 | 37.1 | 5.83 | 2274.73
WMN-41911-002 | WMN |  | Geovic Mining Corp. |  | 2016-10-27 | A11-4180 | 32.016059 | -105.522373 | NAD27 | Otero | New Mexico | nepheline syenite | [5 empty] | NMOt0013 |  |  |  |  | 56.65 | 0.061 | 17.58 | 8.21 | 0.304 | 0.19 | 0.95 | 8.58 | 4.26 | 0.07 | 2.21 | [7 empty] | 99.065 | 3.0899477 | 4.654593 | 7.463636 |  |  |  |  | 13 |  | 159 | 31 | 1.7 |  |  |  | < 1 | < 20 | 5 | 10 | 63 | 4 | 109 |  | < 0.2 |  | 12 | 463 | < 20 | 45 | 259 |  | 1.5 | 4 |  | 40 | 137 | 47.8 |  | 48.5 | 0.6 | 16.4 | < 5 | 4 | 176 | 6267 | 320 | 365 | 656 | 55.1 | 162 | 26.7 | 1.81 | 22.4 | 4 | 24.9 | 5.2 | 16.7 | 2.95 | 20.3 | 3.24 | 1366.3
WMS-071411-001 | WMS |  | Geovic Mining Corp. |  | 2016-10-27 | A11-7167 |  |  |  | Otero | New Mexico | nepheline syenite | [10 empty] | 54.6 | 0.14 | 17.92 | 6.82 | 0.411 | 0.22 | 1.36 | 8.28 | 4.95 | 0.06 | 2.7 | [7 empty] | 97.461 | 2.7309634 | 3.717306 | 6.2 |  |  |  |  | 16 |  | 159 | 27 | 2.2 |  |  |  | 2 | 60 | 8.8 | < 10 | 49 | 6 | 141 |  | < 0.2 |  | 9 | 797 | < 20 | 21 | 179 |  | 1.5 | < 1 |  | 30 | 160 | 81.7 |  | 24.7 | 0.4 | 7.3 | < 5 | < 1 | 230 | 6234 | 300 | 448 | 740 | 67 | 195 | 32.9 | 2.84 | 30 | 5.8 | 37.8 | 8.5 | 28 | 4.85 | 36.2 | 5.97 | 1642.86
WMS-071411-002 | WMS |  | Geovic Mining Corp. |  | 2016-10-27 | A11-7167 |  |  |  | Otero | New Mexico | nepheline syenite | [10 empty] | 56.77 | 0.081 | 15.65 | 6.66 | 0.431 | 0.67 | 4.24 | 6.99 | 4.63 | 0.18 | 2.02 | [7 empty] | 98.322 | 2.5753392 | 3.713328 | 6.054545 |  |  |  |  | 19 |  | 75 | 28 | 1.2 |  |  |  | 2 | 30 | 4.5 | < 10 | 39 | 7 | 43.5 |  | < 0.2 |  | 11 | 328 | 20 | 38 | 164 |  | 1.5 | 4 |  | 22 | 130 | 20.6 |  | 37.4 | 0.5 | 10.6 | < 5 | 2 | 65 | 2066 | 320 | 208 | 371 | 36.2 | 111 | 17.3 | 1.83 | 13.6 | 2 | 11.5 | 2.3 | 7.5 | 1.31 | 10.3 | 1.8 | 795.64
WMS-2 | WMS |  | Geovic Mining Corp. |  | 2016-10-27 | A10-7940 |  |  |  | Otero | New Mexico | nepheline syenite | [10 empty] | 58.34 | 0.181 | 17.17 | 5.76 | 0.278 | 0.27 | 1.34 | 7.44 | 5.08 | 0.08 | 2.3 | [7 empty] | 98.239 | 2.4072462 | 3.047958 | 5.236364 |  |  |  |  | < 5 |  | 138 | 16 | < 0.4 |  |  |  | 2 | < 20 | 3.9 | < 10 | 30 | 2 | 35.8 |  | < 0.2 |  | 6 | 206 | < 20 | 29 | 138 |  | < 0.5 | 1 |  | 17 | 64 | 20.2 |  | 29.8 | 0.4 | 9 | < 5 | 3 | 46 | 1525 | 160 | 115 | 203 | 19.5 | 59.8 | 9.5 | 1.07 | 7.7 | 1.4 | 8.4 | 1.8 | 5.5 | 0.99 | 7.2 | 1.25 | 442.11
WMS-21911-001 | WMS |  | Geovic Mining Corp. |  | 2016-10-27 | A11-2186 | 32.018486 | -105.523602 | NAD27 | Otero | New Mexico | nepheline syenite | [10 empty] | 60.1 | 0.15 | 17.6 | 5.36 | 0.267 | 0.21 | 1.26 | 6.84 | 5.35 | 0.09 | 1.17 | [7 empty] | 98.397 | 2.3203832 | 2.763288 | 4.872727 |  |  |  |  | 5 |  | 153 | 12 | 0.9 |  |  |  | 2 | < 20 | 2.1 | < 10 | 31 | 2 | 28.6 |  | < 0.2 |  | 4 | 163 | < 20 | 28 | 137 |  | 1.1 | 1 |  | 12 | 80 | 15.1 |  | 33.9 | 0.5 | 11 | < 5 | 2 | 34 | 1355 | 170 | 117 | 205 | 18 | 54.1 | 8.3 | 0.96 | 6.2 | 1 | 6.3 | 1.3 | 3.9 | 0.69 | 5.5 | 0.95 | 429.2
WMS-21911-002 | WMS |  | Geovic Mining Corp. |  | 2016-10-27 | A11-2186 | 32.019251 | -105.52101 | NAD27 | Otero | New Mexico | nepheline syenite | [10 empty] | 60.22 | 0.248 | 17.71 | 5.1 | 0.243 | 0.31 | 1.11 | 6.33 | 5.26 | 0.14 | 1.66 | [7 empty] | 98.331 | 2.255532 | 2.58588 | 4.636364 |  |  |  |  | 6 |  | 552 | 13 | 0.7 |  |  |  | 2 | < 20 | 2.5 | < 10 | 31 | 2 | 27.2 |  | < 0.2 |  | 7 | 178 | < 20 | 29 | 121 |  | 0.9 | < 1 |  | 10 | 112 | 16.1 |  | 25.8 | 0.5 | 8.7 | < 5 | 2 | 39 | 1359 | 160 | 127 | 214 | 18.9 | 56.1 | 8.5 | 1.35 | 6.5 | 1.1 | 6.7 | 1.4 | 4.3 | 0.71 | 5.3 | 0.9 | 452.76
WMS-21911-003 | WMS |  | Geovic Mining Corp. |  | 2016-10-27 | A11-2186 | 32.019305 | -105.518869 | NAD27 | Otero | New Mexico | nepheline syenite | [10 empty] | 58.94 | 0.172 | 17.46 | 5.47 | 0.274 | 0.25 | 1.17 | 7.38 | 5.2 | 0.1 | 1.87 | [7 empty] | 98.286 | 2.3431939 | 2.842551 | 4.972727 |  |  |  |  | 11 |  | 161 | 17 | < 0.4 |  |  |  | 2 | < 20 | 3.3 | < 10 | 36 | 2 | 35.1 |  | < 0.2 |  | 7 | 222 | < 20 | 32 | 152 |  | 1.3 | < 1 |  | 15 | 86 | 20.1 |  | 35 | 0.5 | 9.4 | < 5 | 3 | 45 | 1699 | 200 | 143 | 246 | 21.5 | 62.5 | 9.6 | 1.07 | 7.4 | 1.2 | 7.8 | 1.6 | 5.1 | 0.88 | 6.6 | 1.13 | 515.38
WMS-21911-004 | WMS |  | Geovic Mining Corp. |  | 2016-10-27 | A11-2186 |  |  |  | Otero | New Mexico | nepheline syenite | [10 empty] | 59.36 | 0.174 | 17.71 | 5.61 | 0.276 | 0.25 | 1.23 | 7.11 | 5.3 | 0.12 | 1.64 | [7 empty] | 98.78 | 2.3934207 | 2.924163 | 5.1 |  |  |  |  | < 5 |  | 141 | 18 | 0.5 |  |  |  | 1 | < 20 | 3.3 | < 10 | 37 | 2 | 33.6 |  | < 0.2 |  | 11 | 211 | < 20 | 35 | 155 |  | 1.4 | 1 |  | 14 | 73 | 19 |  | 37.7 | 0.5 | 11.5 | < 5 | 4 | 50 | 1579 | 200 | 145 | 250 | 22 | 64.8 | 9.9 | 1.09 | 7.6 | 1.3 | 8.3 | 1.7 | 5.5 | 0.95 | 7 | 1.2 | 526.34
WMS-21911-005 | WMS |  | Geovic Mining Corp. |  | 2016-10-27 | A11-2186 | 32.020122 | -105.516804 | NAD27 | Otero | New Mexico | nepheline syenite | [10 empty] | 58.91 | 0.096 | 17.89 | 4.52 | 0.23 | 0.17 | 0.99 | 7.19 | 5.51 | 0.06 | 2.57 | [7 empty] | 98.136 | 2.1076274 | 2.193066 | 4.109091 |  |  |  |  | 6 |  | 100 | 22 | 1.4 |  |  |  | 1 | < 20 | 4.1 | < 10 | 40 | 2 | 54.7 |  | < 0.2 |  | 5 | 279 | < 20 | 25 | 174 |  | 1.1 | < 1 |  | 19 | 98 | 26.4 |  | 24.4 | 0.4 | 6.9 | < 5 | 4 | 65 | 2622 | 210 | 197 | 337 | 28.9 | 81.7 | 12.6 | 1 | 9.8 | 1.7 | 11.1 | 2.4 | 7.6 | 1.39 | 10.5 | 1.75 | 704.44
WMS-21911-006 | WMS |  | Geovic Mining Corp. |  | 2016-10-27 | A11-2186 | 32.02124 | -105.516993 | NAD27 | Otero | New Mexico | syenite | [10 empty] | 59.86 | 0.095 | 18.02 | 4.13 | 0.232 | 0.19 | 0.98 | 7.4 | 5.58 | 0.05 | 1.89 | [7 empty] | 98.427 | 2.0086181 | 1.928529 | 3.754545 |  |  |  |  | 16 |  | 225 | 17 | < 0.4 |  |  |  | 1 | < 20 | 2.6 | 20 | 36 | 2 | 35.5 |  | < 0.2 |  | 5 | 205 | < 20 | 43 | 138 |  | 1.1 | < 1 |  | 14 | 92 | 19.1 |  | 46.8 | 0.7 | 12.7 | < 5 | 2 | 35 | 1767 | 190 | 131 | 224 | 19.1 | 54.5 | 8.4 | 0.98 | 6.2 | 1 | 6.1 | 1.2 | 4.1 | 0.77 | 6.2 | 1.09 | 464.64
WMS-21911-007 | WMS |  | Geovic Mining Corp. |  | 2016-10-27 | A11-2186 | 32.023612 | -105.517136 | NAD27 | Otero | New Mexico | syenite | [10 empty] | 60.39 | 0.237 | 18.26 | 4.83 | 0.231 | 0.32 | 1.3 | 7.06 | 5.49 | 0.11 | 0.93 | [7 empty] | 99.158 | 2.2097571 | 2.382039 | 4.390909 |  |  |  |  | 7 |  | 401 | 11 | 0.4 |  |  |  | 1 | < 20 | 2.1 | < 10 | 29 | 2 | 22.4 |  | < 0.2 |  | 9 | 150 | < 20 | 56 | 123 |  | 1 | < 1 |  | 9 | 135 | 13 |  | 78.3 | 1.1 | 18.7 | < 5 | 2 | 32 | 1095 | 150 | 112 | 195 | 17.4 | 51.9 | 7.8 | 1.17 | 5.7 | 0.9 | 5.6 | 1.2 | 3.5 | 0.61 | 4.5 | 0.78 | 408.06
WMS-3 | WMS |  | Geovic Mining Corp. |  | 2016-10-27 | A10-7940 |  |  |  | Otero | New Mexico | nepheline syenite | [10 empty] | 59.36 | 0.248 | 17.9 | 4.91 | 0.227 | 0.37 | 1.53 | 6.51 | 5.2 | 0.15 | 2 | [7 empty] | 98.405 | 2.2135667 | 2.451303 | 4.463636 |  |  |  |  | < 5 |  | 485 | 11 | < 0.4 |  |  |  | 2 | < 20 | 2.5 | < 10 | 28 | 2 | 23 |  | < 0.2 |  | 5 | 154 | < 20 | 57 | 111 |  | < 0.5 | < 1 |  | 10 | 178 | 13.9 |  | 60.6 | 1.3 | 17 | 21 | 26 | 32 | 1018 | 120 | 93.1 | 166 | 16 | 49.2 | 7.5 | 1.17 | 5.9 | 1 | 5.7 | 1.2 | 3.8 | 0.66 | 4.8 | 0.83 | 356.86
WMW-22111-010 | WMW |  | Geovic Mining Corp. |  | 2016-10-27 | A11-2186 | 32.028274 | -105.521604 | NAD27 | Otero | New Mexico | nepheline syenite | [10 empty] | 59.06 | 0.169 | 17.5 | 5.66 | 0.275 | 0.24 | 1.08 | 7.02 | 5.14 | 0.09 | 2.22 | [7 empty] | 98.454 | 2.3965442 | 2.966778 | 5.145455 |  |  |  |  | 9 |  | 152 | 17 | 2 |  |  |  | 2 | < 20 | 3.8 | < 10 | 34 | 3 | 37.1 |  | < 0.2 |  | 11 | 217 | < 20 | 25 | 139 |  | 0.9 | 1 |  | 15 | 58 | 19.9 |  | 20.5 | 0.5 | 6.9 | < 5 | 14 | 47 | 1830 | 200 | 147 | 253 | 22.1 | 64.3 | 9.9 | 1.07 | 7.5 | 1.3 | 8.1 | 1.7 | 5.3 | 0.93 | 7.1 | 1.23 | 530.53
X-1-119 | WMW |  | Geovic Mining Corp. |  | 2012-06-19 | A12-05888 | 32.032467 | -105.522479 | NAD27 | Otero | New Mexico | nepheline syenite | [10 empty] | 56.22 | 0.091 | 18.3 | 5.37 | 0.261 | 0.25 | 1.43 | 7.52 | 4.73 | 0.04 | 4.07 | [7 empty] | 98.282 | 2.3577369 | 2.738421 | 4.881818 |  |  |  |  | 10 |  | 21 | 24 | < 0.4 |  |  |  | < 1 | < 20 | 5.5 | 30 | 43 | 3 | 41 |  | < 0.2 |  | 6 | 234 | < 20 | 30 | 190 |  | 1 | < 1 |  | 18 | 178 | 17.9 |  | 40.6 | 1 | 12.8 | 5 | 2 | 40 | 1847 | 210 | 111 | 184 | 17.4 | 52.2 | 8.4 | 0.7 | 6 | 1.1 | 6.8 | 1.4 | 4.6 | 0.85 | 6.7 | 1.25 | 402.4
X-2-120 | WMW |  | Geovic Mining Corp. |  | 2012-06-19 | A12-05888 | 32.032467 | -105.522479 | NAD27 | Otero | New Mexico | nepheline syenite | [10 empty] | 56.13 | 0.075 | 18.08 | 5.93 | 0.317 | 0.15 | 1.04 | 8.92 | 4.15 | 0.05 | 4.03 | [7 empty] | 98.872 | 2.4982541 | 3.119769 | 5.390909 |  |  |  |  | 6 |  | 50 | 36 | 0.6 |  |  |  | < 1 | < 20 | 8.1 | 10 | 52 | 2 | 81.4 |  | < 0.2 |  | 2 | 518 | < 20 | 67 | 183 |  | 0.9 | < 1 |  | 28 | 128 | 47.1 |  | 80.2 | 1.4 | 18.5 | 6 | 2 | 110 | 3827 | 350 | 279 | 455 | 42.2 | 125 | 20.7 | 1.43 | 15.4 | 3.1 | 18.4 | 4 | 12.3 | 2.07 | 16 | 2.72 | 997.32
X-2-121 extra | WMW |  | Geovic Mining Corp. |  | 2012-06-19 | A12-05888 | 32.032467 | -105.522479 | NAD27 | Otero | New Mexico | nepheline syenite | [10 empty] | 56.53 | 0.049 | 19.41 | 5.44 | 0.268 | 0.15 | 1.29 | 9.49 | 4.43 | 0.06 | 2.41 | [7 empty] | 99.527 | 2.4316078 | 2.734902 | 4.945455 |  |  |  |  | 8 |  | 12 | 27 | 0.5 |  |  |  | < 1 | < 20 | 3.4 | < 10 | 53 | 3 | 88.2 |  | < 0.2 |  | 8 | 407 | < 20 | 32 | 205 |  | 0.9 | < 1 |  | 25 | 64 | 43.4 |  | 36.5 | 1.1 | 11.4 | < 5 | 8 | 106 | 4327 | 220 | 218 | 358 | 33.1 | 102 | 16.9 | 1.14 | 12.8 | 2.6 | 16.7 | 3.6 | 12.1 | 2.08 | 15.6 | 2.74 | 797.36
CU02-001 | WM drilling |  | Geovic Mining Corp. |  |  | A12-00565 | 32.036932 | -105.508497 | NAD27 | Otero | New Mexico | nepheline syenite |  |  |  |  | WM-02-25-30 | [5 empty] | 58.24 | 0.16 | 16.97 | 6.19 | 0.274 | 0.32 | 1.36 | 4.95 | 5.39 | 0.09 | 3.9 | [7 empty] | 97.844 | 2.5136053 | 3.342177 | 5.627273 |  |  |  | 17.2 | 9 |  | 148 | 16 | < 0.4 |  |  |  | 2 | < 20 | 3.1 | 10 | 39 | 2 | 50.2 |  | < 0.2 |  | 5 | 259 | < 20 | 34 | 179 |  | 1.5 | 1 |  | 18 | 101 | 21.9 |  | 43.4 | 0.7 | 10.4 | 12 | 20 | 60 | 2361 | 190 | 160 | 278 | 25.7 | 76.5 | 12.3 | 1.22 | 10.2 | 1.6 | 9.9 | 2.1 | 6.9 | 1.14 | 8.8 | 1.54 | 595.9
CU02-002 | WM drilling |  | Geovic Mining Corp. |  |  | A12-00565 | 32.036932 | -105.508497 | NAD27 | Otero | New Mexico | nepheline syenite |  |  |  |  | WM-02-30-35 | [5 empty] | 58.21 | 0.143 | 17.13 | 6.35 | 0.302 | 0.27 | 0.91 | 4.84 | 5.64 | 0.08 | 3.76 | [7 empty] | 97.635 | 2.5647845 | 3.441105 | 5.772727 |  |  |  | 17.7 | 12 |  | 98 | 19 | < 0.4 |  |  |  | 1 | < 20 | 2.7 | 10 | 40 | 2 | 50.9 |  | < 0.2 |  | 6 | 251 | < 20 | 39 | 179 |  | 1.9 | 1 |  | 20 | 75 | 21.8 |  | 44.2 | 0.8 | 11.3 | 11 | 14 | 61 | 2370 | 220 | 156 | 277 | 25 | 74.3 | 12.3 | 1.17 | 9.9 | 1.6 | 10.1 | 2.1 | 6.8 | 1.17 | 8.7 | 1.53 | 587.67
CU02-003 | WM drilling |  | Geovic Mining Corp. |  |  | A12-00565 | 32.036932 | -105.508497 | NAD27 | Otero | New Mexico | nepheline syenite |  |  |  |  | WM-02-35-40 | [5 empty] | 59.76 | 0.111 | 17.99 | 5.27 | 0.283 | 0.37 | 0.67 | 5.62 | 4.29 | 0.09 | 4.12 | [7 empty] | 98.574 | 2.3153549 | 2.686041 | 4.790909 |  |  |  | 10.5 | 12 |  | 52 | 23 | < 0.4 |  |  |  | 1 | < 20 | 2.7 | 10 | 40 | 1 | 31.3 |  | < 0.2 |  | 4 | 225 | < 20 | 29 | 133 |  | 1.1 | 1 |  | 11 | 71 | 18 |  | 38.9 | 0.6 | 8.4 | 19 | 20 | 46 | 1506 | 230 | 132 | 226 | 20.7 | 62.2 | 9.7 | 0.98 | 8 | 1.3 | 7.6 | 1.6 | 5.2 | 0.86 | 6.3 | 1.15 | 483.59
CU02-004 | WM drilling |  | Geovic Mining Corp. |  |  | A12-00565 | 32.036932 | -105.508497 | NAD27 | Otero | New Mexico | nepheline syenite |  |  |  |  | WM-02-40-45 | [5 empty] | 58.71 | 0.147 | 17.36 | 6.25 | 0.3 | 0.36 | 0.76 | 5.63 | 4.45 | 0.1 | 3.83 | [7 empty] | 97.897 | 2.5491325 | 3.364425 | 5.681818 |  |  |  |  | 10 |  | 47 | 20 | < 0.4 |  |  |  | 1 | < 20 | 2.4 | < 10 | 37 | 2 | 39.2 |  | < 0.2 |  | 5 | 265 | < 20 | 32 | 136 |  | < 0.5 | 1 |  | 18 | 62 | 19.6 |  | 40.1 | 0.4 | 8.3 | 13 | 9 | 44 | 1795 | 220 | 126 | 211 | 19.4 | 58.2 | 9.7 | 0.94 | 8.1 | 1.3 | 7.8 | 1.7 | 5.1 | 0.88 | 7.2 | 1.28 | 458.6
CU02-005 | WM drilling |  | Geovic Mining Corp. |  |  | A12-00565 | 32.036932 | -105.508497 | NAD27 | Otero | New Mexico | nepheline syenite |  |  |  |  | WM-02-45-50 | [5 empty] | 59.73 | 0.131 | 18.08 | 5.72 | 0.317 | 0.43 | 0.76 | 5.75 | 3.93 | 0.08 | 4.2 | [7 empty] | 99.128 | 2.4414764 | 2.980476 | 5.2 |  |  |  | 10.7 | 7 |  | 47 | 21 | < 0.4 |  |  |  | 1 | < 20 | 3.1 | < 10 | 39 | 1 | 33.6 |  | < 0.2 |  | 5 | 220 | < 20 | 27 | 126 |  | 0.9 | 1 |  | 13 | 71 | 17 |  | 34.1 | 0.6 | 7.4 | 13 | 6 | 44 | 1608 | 210 | 115 | 202 | 18.4 | 55.5 | 8.6 | 0.87 | 7.4 | 1.2 | 7.3 | 1.5 | 4.9 | 0.82 | 6.1 | 1.11 | 430.7
CU02-006 | WM drilling |  | Geovic Mining Corp. |  |  | A12-00565 | 32.036932 | -105.508497 | NAD27 | Otero | New Mexico | nepheline syenite |  |  |  |  | WM-02-50-55 | [5 empty] | 58.63 | 0.157 | 17.33 | 6.99 | 0.315 | 0.39 | 0.76 | 5.72 | 4.39 | 0.09 | 3.98 | [7 empty] | 98.752 | 2.7477213 | 3.856617 | 6.354545 |  |  |  | 15.9 | 12 |  | 44 | 20 | < 0.4 |  |  |  | 2 | < 20 | 3 | 20 | 40 | 2 | 44.5 |  | < 0.2 |  | 5 | 272 | < 20 | 35 | 139 |  | 0.9 | 1 |  | 18 | 70 | 22.4 |  | 40.7 | 0.6 | 8.9 | 14 | 39 | 54 | 2057 | 240 | 142 | 249 | 23.2 | 70.4 | 11.1 | 1.09 | 9.1 | 1.5 | 9.1 | 1.9 | 6.2 | 1.07 | 8.1 | 1.49 | 535.25
CU02-007 | WM drilling |  | Geovic Mining Corp. |  |  | A12-00565 | 32.036932 | -105.508497 | NAD27 | Otero | New Mexico | nepheline syenite |  |  |  |  | WM-02-55-60 | [5 empty] | 61.13 | 0.092 | 18.42 | 4.1 | 0.224 | 0.29 | 0.52 | 5.61 | 5.03 | 0.08 | 3.56 | [7 empty] | 99.056 | 2.020307 | 1.89063 | 3.727273 |  |  |  | 8.7 | 5 |  | 42 | 18 | < 0.4 |  |  |  | < 1 | < 20 | 2.8 | < 10 | 39 | 1 | 25.6 |  | < 0.2 |  | 4 | 198 | < 20 | 23 | 152 |  | 0.5 | 1 |  | 8 | 56 | 15.3 |  | 36.9 | 0.6 | 8.2 | 11 | 7 | 43 | 1278 | 180 | 107 | 181 | 17.2 | 51.6 | 8.4 | 0.88 | 6.8 | 1.1 | 7.1 | 1.4 | 4.5 | 0.75 | 5.7 | 0.98 | 394.41
CU02-008 | WM drilling |  | Geovic Mining Corp. |  |  | A12-00565 | 32.036932 | -105.508497 | NAD27 | Otero | New Mexico | nepheline syenite |  |  |  |  | WM-02-60-65 | [5 empty] | 59.32 | 0.137 | 18.9 | 5.01 | 0.257 | 0.39 | 0.7 | 4.92 | 5 | 0.09 | 4.49 | [7 empty] | 99.214 | 2.2901037 | 2.472633 | 4.554545 |  |  |  | 9.7 | 5 |  | 51 | 22 | < 0.4 |  |  |  | 2 | < 20 | 3.4 | 20 | 42 | 1 | 28.2 |  | < 0.2 |  | 8 | 253 | < 20 | 32 | 163 |  | 1 | 1 |  | 9 | 82 | 18.4 |  | 44.8 | 0.6 | 9.4 | 12 | 47 | 49 | 1388 | 240 | 136 | 229 | 21 | 61.4 | 9.9 | 1 | 8.1 | 1.3 | 8.2 | 1.7 | 5.4 | 0.89 | 6.7 | 1.19 | 491.78
CU02-009 | WM drilling |  | Geovic Mining Corp. |  |  | A12-00565 | 32.036932 | -105.508497 | NAD27 | Otero | New Mexico | nepheline syenite |  |  |  |  | WM-02-60-75 | [5 empty] | 59.57 | 0.154 | 17.59 | 6.05 | 0.26 | 0.29 | 0.66 | 5.32 | 5.28 | 0.09 | 3.4 | [7 empty] | 98.664 | 2.5064435 | 3.221415 | 5.5 |  |  |  | 13.2 | 6 |  | 51 | 19 | < 0.4 |  |  |  | 2 | < 20 | 2.9 | 10 | 40 | 1 | 37.6 |  | < 0.2 |  | 8 | 267 | < 20 | 36 | 164 |  | 0.6 | 1 |  | 14 | 61 | 20 |  | 42 | 0.6 | 9.2 | 12 | 21 | 48 | 1831 | 200 | 144 | 242 | 22.3 | 67.2 | 10.5 | 1.08 | 8.3 | 1.3 | 8 | 1.7 | 5.5 | 0.92 | 7.2 | 1.26 | 521.26
CU02-010 | WM drilling |  | Geovic Mining Corp. |  |  | A12-00565 | 32.036932 | -105.508497 | NAD27 | Otero | New Mexico | nepheline syenite |  |  |  |  | WM-02-75-80 | [5 empty] | 59.64 | 0.162 | 17.43 | 6.37 | 0.265 | 0.28 | 0.63 | 5.43 | 5.4 | 0.09 | 3.23 | [7 empty] | 98.927 | 2.5850419 | 3.440871 | 5.790909 |  |  |  | 12.9 | 7 |  | 50 | 19 | < 0.4 |  |  |  | 2 | < 20 | 2.8 | 10 | 39 | 2 | 40.3 |  | < 0.2 |  | 8 | 267 | < 20 | 34 | 164 |  | 0.7 | 1 |  | 15 | 58 | 20.4 |  | 42.5 | 0.6 | 9.4 | 12 | 16 | 51 | 1934 | 200 | 149 | 254 | 22.9 | 68.6 | 10.5 | 1.03 | 8.4 | 1.3 | 8.1 | 1.7 | 5.5 | 0.93 | 7.1 | 1.3 | 540.36
CU02-011 | WM drilling |  | Geovic Mining Corp. |  |  | A12-00565 | 32.036932 | -105.508497 | NAD27 | Otero | New Mexico | nepheline syenite |  |  |  |  | WM-02-80-85 | [5 empty] | 57.75 | 0.153 | 18.15 | 6.31 | 0.31 | 0.4 | 0.88 | 4.73 | 4.75 | 0.11 | 4.79 | [7 empty] | 98.333 | 2.6044597 | 3.368673 | 5.736364 |  |  |  | 13.9 | 11 |  | 80 | 22 | < 0.4 |  |  |  | 2 | < 20 | 3.8 | 10 | 43 | 2 | 42.2 |  | < 0.2 |  | 8 | 293 | < 20 | 40 | 165 |  | 1.4 | 2 |  | 14 | 95 | 22.8 |  | 48.9 | 0.7 | 11.3 | 15 | 17 | 62 | 2061 | 260 | 182 | 314 | 28.6 | 85.4 | 13 | 1.26 | 10.7 | 1.7 | 10.4 | 2.2 | 7.1 | 1.2 | 8.5 | 1.48 | 667.54
CU02-012 | WM drilling |  | Geovic Mining Corp. |  |  | A12-00565 | 32.036932 | -105.508497 | NAD27 | Otero | New Mexico | nepheline syenite |  |  |  |  | WM-02-85-90 | [5 empty] | 58.5 | 0.17 | 17.66 | 6.98 | 0.264 | 0.33 | 0.66 | 5.28 | 4.91 | 0.12 | 3.85 | [7 empty] | 98.724 | 2.7613526 | 3.835134 | 6.345455 |  |  |  | 14.4 | 9 |  | 45 | 21 | < 0.4 |  |  |  | 1 | < 20 | 2.8 | 50 | 40 | 2 | 41.8 |  | < 0.2 |  | 8 | 301 | < 20 | 39 | 152 |  | 1.2 | 2 |  | 17 | 65 | 23.8 |  | 48.1 | 0.6 | 10.4 | 13 | 131 | 57 | 2062 | 320 | 167 | 283 | 25.7 | 77.8 | 12.1 | 1.21 | 9.8 | 1.5 | 9.6 | 2 | 6.3 | 1.07 | 8.1 | 1.43 | 606.61
CU04-001 | WM drilling |  | Geovic Mining Corp. |  |  | A12-00565 | 32.036935 | -105.507532 | NAD27 | Otero | New Mexico | nepheline syenite |  |  |  |  | WM-02-0-10 | [5 empty] | 50.09 | 0.17 | 13.59 | 4.54 | 0.166 | 0.56 | 11.78 | 4.51 | 4.25 | 0.06 | 10.84 | [7 empty] | 100.556 | 1.9001848 | 2.399832 | 4.127273 |  |  |  | 8.8 | < 5 |  | 251 | 9 | < 0.4 |  |  |  | 2 | < 20 | 1.9 | 30 | 27 | < 1 | 25.6 |  | < 0.2 |  | 5 | 138 | < 20 | 16 | 113 |  | 0.6 | 2 |  | 9 | 227 | 11 |  | 22.2 | 0.4 | 5.5 | 16 | 93 | 29 | 1204 | 130 | 74.5 | 127 | 12.3 | 37.3 | 6.2 | 0.79 | 4.6 | 0.8 | 4.5 | 1 | 3.2 | 0.55 | 4.3 | 0.8 | 277.84
CU04-002 | WM drilling |  | Geovic Mining Corp. |  |  | A12-00565 | 32.036935 | -105.507532 | NAD27 | Otero | New Mexico | nepheline syenite |  |  |  |  | WM-04-10-20 | [5 empty] | 56.75 | 0.161 | 15.42 | 4.49 | 0.184 | 0.46 | 5.42 | 5.51 | 5.05 | 0.07 | 5.75 | [7 empty] | 99.265 | 1.9772513 | 2.284317 | 4.081818 |  |  |  | 9.6 | < 5 |  | 226 | 11 | < 0.4 |  |  |  | 2 | < 20 | 2.3 | 10 | 30 | 1 | 28.9 |  | < 0.2 |  | 4 | 159 | < 20 | 22 | 140 |  | 1.1 | 2 |  | 10 | 166 | 13 |  | 28.2 | 0.5 | 7.7 | 11 | 20 | 34 | 1344 | 140 | 91.5 | 158 | 14.3 | 43.6 | 7 | 0.92 | 5.5 | 0.9 | 5.4 | 1.2 | 3.8 | 0.64 | 4.9 | 0.9 | 338.56
CU04-003 | WM drilling |  | Geovic Mining Corp. |  |  | A12-00565 | 32.036935 | -105.507532 | NAD27 | Otero | New Mexico | nepheline syenite |  |  |  |  | WM-04-20-25 | [5 empty] | 57.96 | 0.2 | 15.43 | 5 | 0.188 | 0.5 | 4.29 | 5.3 | 4.69 | 0.07 | 5.12 | [7 empty] | 98.748 | 2.115635 | 2.62215 | 4.545455 |  |  |  | 10.1 | < 5 |  | 250 | 11 | < 0.4 |  |  |  | 3 | < 20 | 2.4 | 30 | 30 | 1 | 28.3 |  | < 0.2 |  | 5 | 154 | < 20 | 21 | 136 |  | 0.8 | 2 |  | 10 | 165 | 12.4 |  | 26.4 | 0.5 | 6.7 | 16 | 47 | 34 | 1329 | 150 | 91.1 | 156 | 14.6 | 44 | 7.1 | 0.94 | 5.8 | 0.9 | 5.5 | 1.2 | 3.9 | 0.65 | 5.1 | 0.95 | 337.74
CU04-004 | WM drilling |  | Geovic Mining Corp. |  |  | A12-00565 | 32.036935 | -105.507532 | NAD27 | Otero | New Mexico | nepheline syenite |  |  |  |  | WM-04-30-35 | [5 empty] | 57.29 | 0.232 | 15.9 | 6.37 | 0.219 | 0.46 | 4.25 | 5.59 | 4.83 | 0.07 | 4.81 | [7 empty] | 100.021 | 2.5093069 | 3.509721 | 5.790909 |  |  |  | 12.5 | < 5 |  | 245 | 11 | < 0.4 |  |  |  | 4 | < 20 | 2.4 | 30 | 32 | 2 | 32 |  | < 0.2 |  | 7 | 171 | < 20 | 21 | 138 |  | 0.8 | 2 |  | 12 | 169 | 13.9 |  | 28.3 | 0.5 | 7 | 15 | 61 | 35 | 1472 | 160 | 95.6 | 162 | 15.4 | 46.1 | 7.2 | 0.96 | 6 | 1 | 5.8 | 1.2 | 4.1 | 0.7 | 5.6 | 1 | 352.66
CU04-005 | WM drilling |  | Geovic Mining Corp. |  |  | A12-00565 | 32.036935 | -105.507532 | NAD27 | Otero | New Mexico | nepheline syenite |  |  |  |  | WM-04-50-55 | [5 empty] | 58.44 | 0.164 | 16.4 | 6.5 | 0.252 | 0.49 | 1.77 | 6.15 | 4.19 | 0.07 | 3.67 | [7 empty] | 98.096 | 2.569205 | 3.57345 | 5.909091 |  |  |  | 13.9 | 5 |  | 124 | 16 | < 0.4 |  |  |  | 2 | < 20 | 2.5 | 50 | 40 | 2 | 41.4 |  | < 0.2 |  | 7 | 256 | < 20 | 30 | 150 |  | 0.9 | 1 |  | 18 | 105 | 19.1 |  | 39.3 | 0.6 | 9 | 18 | 70 | 45 | 1852 | 270 | 127 | 211 | 19.2 | 58.2 | 9.2 | 0.9 | 7.6 | 1.3 | 7.8 | 1.6 | 5.4 | 0.92 | 7.1 | 1.3 | 458.52
CU04-006 | WM drilling |  | Geovic Mining Corp. |  |  | A12-00565 | 32.036935 | -105.507532 | NAD27 | Otero | New Mexico | nepheline syenite |  |  |  |  | WM-0455-60 | [5 empty] | 59.8 | 0.145 | 16.73 | 6.44 | 0.264 | 0.57 | 1.57 | 6.32 | 3.83 | 0.08 | 4.18 | [7 empty] | 99.929 | 2.5693178 | 3.518802 | 5.854545 |  |  |  | 15.3 | 5 |  | 76 | 19 | < 0.4 |  |  |  | 2 | < 20 | 2.9 | 30 | 43 | 2 | 43.3 |  | < 0.2 |  | 5 | 278 | < 20 | 29 | 146 |  | 0.8 | 1 |  | 18 | 89 | 20.6 |  | 41.7 | 0.6 | 9.1 | 13 | 50 | 51 | 2021 | 230 | 131 | 223 | 20.8 | 63.1 | 9.9 | 0.96 | 8.4 | 1.4 | 8.6 | 1.9 | 6.1 | 1.04 | 8.1 | 1.43 | 485.73
CU04-007 | WM drilling |  | Geovic Mining Corp. |  |  | A12-00565 | 32.036935 | -105.507532 | NAD27 | Otero | New Mexico | nepheline syenite |  |  |  |  | WM-04-6-65 | [5 empty] | 61.1 | 0.141 | 17.42 | 5.7 | 0.225 | 0.48 | 0.72 | 5.93 | 4.75 | 0.07 | 3.5 | [7 empty] | 100.036 | 2.403399 | 2.99691 | 5.181818 |  |  |  | 12.8 | < 5 |  | 48 | 16 | < 0.4 |  |  |  | 1 | < 20 | 2.9 | 30 | 40 | 2 | 37.3 |  | < 0.2 |  | 5 | 222 | < 20 | 23 | 164 |  | 0.6 | 1 |  | 17 | 63 | 16.7 |  | 31.3 | 0.6 | 7 | 9 | 84 | 42 | 1776 | 180 | 113 | 197 | 18.4 | 55.4 | 8.7 | 0.85 | 7.1 | 1.1 | 6.9 | 1.4 | 4.7 | 0.8 | 6.1 | 1.16 | 422.61
CU04-008 | WM drilling |  | Geovic Mining Corp. |  |  | A12-00565 | 32.036935 | -105.507532 | NAD27 | Otero | New Mexico | nepheline syenite |  |  |  |  | WM-04-65--70 | [5 empty] | 59.79 | 0.133 | 16.68 | 6.2 | 0.241 | 0.5 | 0.69 | 5.17 | 5.54 | 0.07 | 3.73 | [7 empty] | 98.744 | 2.501954 | 3.36186 | 5.636364 |  |  |  | 16 | < 5 |  | 49 | 17 | < 0.4 |  |  |  | 1 | < 20 | 2.3 | 20 | 42 | 2 | 45.6 |  | < 0.2 |  | 6 | 278 | < 20 | 26 | 193 |  | 0.8 | 1 |  | 19 | 64 | 22.3 |  | 36.2 | 0.6 | 8.1 | 9 | 65 | 58 | 2148 | 200 | 143 | 247 | 22.4 | 65.5 | 10.3 | 0.94 | 8.8 | 1.5 | 9.4 | 2 | 6.7 | 1.14 | 8.6 | 1.51 | 528.79
CU04-009 | WM drilling |  | Geovic Mining Corp. |  |  | A12-00565 | 32.036935 | -105.507532 | NAD27 | Otero | New Mexico | nepheline syenite |  |  |  |  | WM-04-70-75 | [5 empty] | 60.45 | 0.136 | 17.1 | 5.73 | 0.27 | 0.54 | 0.68 | 6.2 | 4.13 | 0.08 | 3.57 | [7 empty] | 98.886 | 2.3956701 | 3.031209 | 5.209091 |  |  |  | 14.3 | < 5 |  | 53 | 18 | < 0.4 |  |  |  | < 1 | < 20 | 2.1 | 20 | 42 | 1 | 40.8 |  | < 0.2 |  | 6 | 244 | < 20 | 30 | 148 |  | 0.8 | 1 |  | 16 | 67 | 19.9 |  | 39.2 | 0.7 | 7.8 | 11 | 65 | 45 | 1939 | 200 | 135 | 227 | 20.8 | 62.2 | 9.5 | 0.92 | 8.4 | 1.3 | 8 | 1.6 | 5.5 | 0.93 | 7.3 | 1.35 | 489.8
CU04-010 | WM drilling |  | Geovic Mining Corp. |  |  | A12-00565 | 32.036935 | -105.507532 | NAD27 | Otero | New Mexico | nepheline syenite |  |  |  |  | WM-04-75-80 | [5 empty] | 60.17 | 0.119 | 17.14 | 5.88 | 0.241 | 0.55 | 0.67 | 6.13 | 4 | 0.05 | 4.16 | [7 empty] | 99.11 | 2.4382056 | 3.128904 | 5.345455 |  |  |  | 17.1 | < 5 |  | 38 | 16 | < 0.4 |  |  |  | < 1 | < 20 | 2.5 | 40 | 41 | 1 | 49.2 |  | < 0.2 |  | 5 | 226 | < 20 | 24 | 140 |  | 0.6 | < 1 |  | 19 | 64 | 20.4 |  | 38.9 | 0.7 | 8.5 | 7 | 139 | 50 | 2289 | 210 | 143 | 246 | 22.6 | 68.5 | 10.5 | 0.93 | 8.6 | 1.4 | 8.3 | 1.7 | 5.8 | 1.03 | 8.1 | 1.48 | 527.94
CU04-011 | WM drilling |  | Geovic Mining Corp. |  |  | A12-00565 | 32.036935 | -105.507532 | NAD27 | Otero | New Mexico | nepheline syenite |  |  |  |  | WM-04-80-85 | [5 empty] | 59.73 | 0.143 | 16.5 | 6.58 | 0.26 | 0.62 | 0.74 | 5.93 | 4.24 | 0.08 | 4.13 | [7 empty] | 98.953 | 2.5957846 | 3.622014 | 5.981818 |  |  |  | 19.2 | < 5 |  | 39 | 17 | < 0.4 |  |  |  | < 1 | < 20 | 4.5 | 30 | 44 | 2 | 56.5 |  | < 0.2 |  | 6 | 288 | < 20 | 25 | 162 |  | 0.8 | 1 |  | 22 | 70 | 24.3 |  | 40.2 | 0.7 | 7.8 | 10 | 66 | 60 | 2532 | 220 | 247 | 408 | 36.2 | 103 | 14.4 | 1.18 | 10.9 | 1.7 | 10.4 | 2.2 | 7.2 | 1.26 | 9.8 | 1.82 | 855.06
WC06-001 | WM drilling |  | Geovic Mining Corp. |  |  | A12-00565 | 32.036945 | -105.50655 | NAD27 | Otero | New Mexico | nepheline syenite |  |  |  |  | WM-06-75.5-80.6 | [5 empty] | 55.86 | 0.123 | 17.32 | 5.34 | 0.233 | 0.8 | 3.19 | 3.82 | 5.15 | 0.06 | 7.38 | [7 empty] | 99.276 | 2.3011158 | 2.762622 | 4.854545 |  |  |  | 12.2 | 5 |  | 15 | 19 | < 0.4 |  |  |  | < 1 | < 20 | 3.6 | < 10 | 43 | 1 | 36 |  | < 0.2 |  | 7 | 235 | < 20 | 26 | 188 |  | < 0.5 | < 1 |  | 15 | 85 | 16.7 |  | 38.4 | 0.7 | 9.9 | 11 | 6 | 40 | 1660 | 230 | 122 | 215 | 20 | 59.5 | 8.9 | 0.76 | 7.1 | 1.1 | 6.8 | 1.4 | 4.2 | 0.71 | 5.7 | 1.03 | 454.2
WC06-002 | WM drilling |  | Geovic Mining Corp. |  |  | A12-00565 | 32.036945 | -105.50655 | NAD27 | Otero | New Mexico | nepheline syenite |  |  |  |  | WM-06-80.6-83.1 | [5 empty] | 54.32 | 0.128 | 17.33 | 5.13 | 0.283 | 0.84 | 3.11 | 4.07 | 4.69 | 0.05 | 8.09 | [7 empty] | 98.041 | 2.2448331 | 2.622879 | 4.663636 |  |  |  | 13.1 | < 5 |  | 16 | 26 | < 0.4 |  |  |  | < 1 | < 20 | 9.2 | < 10 | 42 | 1 | 36.1 |  | < 0.2 |  | 9 | 299 | < 20 | 41 | 184 |  | < 0.5 | < 1 |  | 14 | 101 | 21.4 |  | 49 | 0.6 | 11.4 | 8 | 2 | 48 | 1765 | 290 | 139 | 237 | 21.6 | 62.9 | 10.2 | 0.85 | 8.3 | 1.2 | 7.8 | 1.6 | 5.1 | 0.87 | 6.4 | 1.12 | 503.94
WC06-003 | WM drilling |  | Geovic Mining Corp. |  |  | A12-00565 | 32.036945 | -105.50655 | NAD27 | Otero | New Mexico | nepheline syenite |  |  |  |  | WM-06-116.5-120.4 | [5 empty] | 56.06 | 0.126 | 16.94 | 5.1 | 0.302 | 0.47 | 3.23 | 4.88 | 4.4 | 0.09 | 6.61 | [7 empty] | 98.208 | 2.217417 | 2.62053 | 4.636364 |  |  |  | 13 | < 5 |  | 33 | 17 | < 0.4 |  |  |  | < 1 | < 20 | 3.8 | < 10 | 39 | 2 | 35 |  | < 0.2 |  | 7 | 242 | < 20 | 28 | 163 |  | < 0.5 | 1 |  | 10 | 70 | 19.9 |  | 35.5 | 0.7 | 9.6 | < 5 | 3 | 49 | 1641 | 200 | 146 | 248 | 23.3 | 70.3 | 11 | 1.01 | 8.7 | 1.4 | 8.5 | 1.8 | 5.8 | 0.98 | 7.3 | 1.31 | 535.4
767651 | WM drilling |  | Geovic Mining Corp. |  |  | A12-00565 | 32.036231 | -105.508971 | NAD27 | Otero | New Mexico | nepheline syenite |  |  |  |  | WM-01A-55.1-56.1 | [5 empty] | 57.52 | 0.184 | 17.65 | 6.04 | 0.289 | 0.35 | 1.36 | 6.98 | 5.24 | 0.12 | 4.38 | [7 empty] | 100.113 | 2.5067098 | 3.212082 | 5.490909 |  |  |  |  | < 5 |  | 57 | 14 | < 0.4 |  |  |  | 1 | < 20 | 2.5 | < 10 | 37 | 3 | 47.1 |  | < 0.2 |  | 8 | 273 | < 20 | 27 | 160 |  | 0.9 | 2 |  | 10 | 38 | 26.2 |  | 28.4 | 0.4 | 11.4 | 5 | 4 | 80 | 2371 | 180 | 187 | 336 | 30.9 | 97.4 | 15.7 | 1.62 | 11.8 | 2.3 | 13.8 | 3 | 9.6 | 1.69 | 12.5 | 2.03 | 725.34
767652 | WM drilling |  | Geovic Mining Corp. |  |  | A12-00565 | 32.036231 | -105.508971 | NAD27 | Otero | New Mexico | nepheline syenite |  |  |  |  | WM-01A-62.4-63.3 | [5 empty] | 58.23 | 0.139 | 18.75 | 4.81 | 0.225 | 0.29 | 1.19 | 6.73 | 5.48 | 0.07 | 4.55 | [7 empty] | 100.464 | 2.2286047 | 2.346723 | 4.372727 |  |  |  |  | < 5 |  | 56 | 17 | < 0.4 |  |  |  | 1 | < 20 | 2.6 | < 10 | 39 | 3 | 36.6 |  | < 0.2 |  | 7 | 219 | < 20 | 27 | 175 |  | 1.1 | 1 |  | 11 | 46 | 19.3 |  | 31.5 | 0.6 | 10.8 | < 5 | 4 | 53 | 1846 | 160 | 142 | 253 | 23.4 | 73.4 | 11.6 | 1.32 | 8.2 | 1.5 | 9.1 | 2 | 6.4 | 1.1 | 8.4 | 1.39 | 542.81
767653 | WM drilling |  | Geovic Mining Corp. |  |  | A12-00565 | 32.036231 | -105.508971 | NAD27 | Otero | New Mexico | nepheline syenite |  |  |  |  | WM-01A-70-71 | [5 empty] | 57.44 | 0.129 | 19.14 | 4.99 | 0.25 | 0.23 | 1.15 | 7.11 | 5.3 | 0.06 | 4.89 | [7 empty] | 100.689 | 2.2965763 | 2.448567 | 4.536364 |  |  |  |  | < 5 |  | 47 | 19 | < 0.4 |  |  |  | < 1 | < 20 | 2.6 | < 10 | 40 | 3 | 35 |  | < 0.2 |  | 6 | 238 | < 20 | 29 | 165 |  | 1 | < 1 |  | 11 | 44 | 21.1 |  | 32.6 | 0.5 | 10.5 | < 5 | 3 | 54 | 1691 | 190 | 140 | 245 | 22.1 | 68.8 | 10.9 | 1.07 | 7.9 | 1.5 | 9 | 2 | 6.2 | 1.1 | 8.2 | 1.35 | 525.12
767654 | WM drilling |  | Geovic Mining Corp. |  |  | A12-00565 | 32.036231 | -105.508971 | NAD27 | Otero | New Mexico | nepheline syenite |  |  |  |  | WM-01A-156.4-157.4 | [5 empty] | 60.35 | 0.137 | 17.78 | 4.98 | 0.253 | 0.18 | 0.82 | 7.59 | 5.54 | 0.08 | 2.98 | [7 empty] | 100.69 | 2.2265526 | 2.503134 | 4.527273 |  |  |  |  | < 5 |  | 77 | 17 | < 0.4 |  |  |  | < 1 | < 20 | 2.4 | < 10 | 36 | 3 | 36.8 |  | < 0.2 |  | 4 | 244 | < 20 | 32 | 146 |  | 0.8 | < 1 |  | 12 | 28 | 21 |  | 41.7 | 0.4 | 11.9 | < 5 | 1 | 49 | 1828 | 180 | 144 | 253 | 22.6 | 69.1 | 10.9 | 1.22 | 8.1 | 1.5 | 9 | 1.9 | 6 | 1.02 | 7.6 | 1.27 | 537.21
767655 | WM drilling |  | Geovic Mining Corp. |  |  | A12-00565 | 32.036231 | -105.508971 | NAD27 | Otero | New Mexico | nepheline syenite |  |  |  |  | WM-01A-161-162 | [5 empty] | 58.17 | 0.154 | 17.88 | 6.19 | 0.324 | 0.29 | 1.2 | 7.65 | 5.18 | 0.12 | 3.32 | [7 empty] | 100.478 | 2.5586503 | 3.301227 | 5.627273 |  |  |  |  | < 5 |  | 58 | 18 | < 0.4 |  |  |  | 1 | < 20 | 2.9 | < 10 | 38 | 3 | 36.1 |  | < 0.2 |  | 7 | 254 | < 20 | 34 | 156 |  | 1.3 | 2 |  | 12 | 26 | 20.3 |  | 41.6 | 0.6 | 12.9 | < 5 | 2 | 52 | 1816 | 220 | 168 | 300 | 28.3 | 93 | 14 | 1.7 | 9.3 | 1.7 | 9.7 | 2 | 6.4 | 1.1 | 8.4 | 1.38 | 644.98
767656 | WM drilling |  | Geovic Mining Corp. |  |  | A12-00565 | 32.036231 | -105.508971 | NAD27 | Otero | New Mexico | nepheline syenite |  |  |  |  | WM-01A-181-182 | [5 empty] | 57.83 | 0.162 | 18.29 | 5.87 | 0.311 | 0.25 | 1.23 | 7.7 | 5.1 | 0.08 | 3.87 | [7 empty] | 100.693 | 2.4924269 | 3.070521 | 5.336364 |  |  |  |  | < 5 |  | 62 | 18 | < 0.4 |  |  |  | 1 | < 20 | 2.5 | < 10 | 39 | 3 | 63.1 |  | < 0.2 |  | 5 | 345 | < 20 | 28 | 143 |  | 0.9 | 1 |  | 13 | 29 | 33.1 |  | 33.1 | 0.4 | 23.9 | < 5 | 3 | 112 | 3083 | 180 | 240 | 424 | 38.1 | 118 | 19.2 | 1.75 | 15 | 3 | 18.7 | 4.1 | 13.2 | 2.39 | 20.3 | 3.71 | 921.45
767657 | WM drilling |  | Geovic Mining Corp. |  |  | A12-00565 | 32.036932 | -105.508497 | NAD27 | Otero | New Mexico | nepheline syenite |  |  |  |  | WM-02-107-108 | [5 empty] | 52.11 | 0.116 | 12.33 | 15.41 | 0.729 | 0.53 | 0.94 | 7.02 | 0.71 | 0.08 | 9.27 | [7 empty] | 99.245 | 4.7767367 | 9.666603 | 14.00909 |  |  |  |  | 12 |  | 12 | 64 | 2 |  |  |  | 3 | < 20 | 3.2 | 10 | 52 | 7 | 204 |  | < 0.2 |  | 10 | 1120 | < 20 | 498 | 49 |  | 2.6 | < 1 |  | 105 | 121 | 135 |  | 533 | 0.3 | 133 | < 5 | 10 | 207 | 12680 | 1030 | 482 | 806 | 71.2 | 205 | 32.9 | 2.97 | 26.3 | 4.9 | 31.9 | 6.8 | 20.4 | 3.21 | 22.3 | 3.55 | 1719.43
767658 | WM drilling |  | Geovic Mining Corp. |  |  | A12-00565 | 32.036932 | -105.508497 | NAD27 | Otero | New Mexico | nepheline syenite |  |  |  |  | WM-02-123.5-124.5 | [5 empty] | 56.49 | 0.142 | 17.22 | 6.69 | 0.293 | 0.4 | 1.12 | 6.49 | 3.14 | 0.11 | 6.08 | [7 empty] | 98.175 | 2.6611653 | 3.662577 | 6.081818 |  |  |  |  | < 5 |  | 27 | 30 | < 0.4 |  |  |  | 1 | < 20 | 2.3 | < 10 | 44 | 2 | 43.7 |  | < 0.2 |  | 7 | 379 | < 20 | 55 | 130 |  | < 0.5 | 1 |  | 21 | 47 | 29.6 |  | 76.7 | 0.5 | 23.2 | < 5 | 3 | 47 | 2227 | 370 | 158 | 275 | 24.8 | 76.5 | 11.6 | 1.15 | 7.9 | 1.4 | 7.9 | 1.6 | 5.1 | 0.9 | 6.8 | 1.2 | 579.85
767659 | WM drilling |  | Geovic Mining Corp. |  |  | A12-00565 | 32.036932 | -105.508497 | NAD27 | Otero | New Mexico | nepheline syenite |  |  |  |  | WM-02-152.9-153.9 | [5 empty] | 57.66 | 0.185 | 17.47 | 6.67 | 0.345 | 0.32 | 1.5 | 7.35 | 5 | 0.15 | 3.28 | [7 empty] | 99.93 | 2.6681329 | 3.638061 | 6.063636 |  |  |  |  | < 5 |  | 65 | 25 | < 0.4 |  |  |  | 1 | < 20 | 3.8 | < 10 | 40 | 3 | 46.1 |  | < 0.2 |  | 12 | 351 | < 20 | 47 | 175 |  | 1 | 2 |  | 16 | 76 | 27.9 |  | 56.6 | 0.6 | 17.9 | < 5 | 2 | 69 | 2345 | 280 | 203 | 354 | 32.3 | 98.7 | 15 | 1.48 | 11 | 2 | 12 | 2.5 | 7.9 | 1.36 | 9.8 | 1.57 | 752.61
767660 | WM drilling |  | Geovic Mining Corp. |  |  | A12-00565 | 32.036932 | -105.508497 | NAD27 | Otero | New Mexico | nepheline syenite |  |  |  |  | WM-02-157-158 | [5 empty] | 56.82 | 0.14 | 17.12 | 6.76 | 0.339 | 0.3 | 1.36 | 8.73 | 2.55 | 0.09 | 5.32 | [7 empty] | 99.529 | 2.6751412 | 3.713508 | 6.145455 |  |  |  |  | < 5 |  | 30 | 39 | 0.4 |  |  |  | < 1 | < 20 | 3.8 | < 10 | 47 | 3 | 60.6 |  | < 0.2 |  | 3 | 416 | < 20 | 42 | 115 |  | < 0.5 | 1 |  | 31 | 78 | 31.7 |  | 75.9 | 0.4 | 22.4 | < 5 | 3 | 73 | 2860 | 360 | 184 | 316 | 28.6 | 84.9 | 13.8 | 1.26 | 10.5 | 2 | 12.7 | 2.7 | 8.5 | 1.42 | 10.2 | 1.72 | 678.3
767661 | WM drilling |  | Geovic Mining Corp. |  |  | A12-00565 | 32.036932 | -105.508497 | NAD27 | Otero | New Mexico | nepheline syenite |  |  |  |  | WM-02-159-160 | [5 empty] | 55.34 | 0.09 | 17.44 | 7.26 | 0.355 | 0.21 | 2.03 | 8.05 | 4.34 | 0.02 | 5.1 | [7 empty] | 100.235 | 2.8261662 | 4.030758 | 6.6 |  |  |  |  | < 5 |  | 15 | 30 | 0.5 |  |  |  | < 1 | < 20 | 4 | < 10 | 56 | 4 | 115 |  | < 0.2 |  | 8 | 517 | < 20 | 54 | 225 |  | 0.7 | < 1 |  | 41 | 118 | 53.7 |  | 59.8 | 0.7 | 21.4 | < 5 | 8 | 141 | 5558 | 280 | 294 | 493 | 44.4 | 129 | 21.5 | 1.39 | 16.7 | 3.3 | 22.5 | 5.1 | 16.4 | 2.9 | 21.6 | 3.57 | 1075.36
767662 | WM drilling |  | Geovic Mining Corp. |  |  | A12-00565 | 32.036932 | -105.508497 | NAD27 | Otero | New Mexico | nepheline syenite |  |  |  |  | WM-02-160-161 | [5 empty] | 54.15 | 0.08 | 16.87 | 7.67 | 0.401 | 0.15 | 1.34 | 8.74 | 4.15 | 0.04 | 4.81 | [7 empty] | 98.401 | 2.9088029 | 4.328361 | 6.972727 |  |  |  |  | < 5 |  | 4 | 40 | 0.9 |  |  |  | < 1 | < 20 | 5.6 | < 10 | 60 | 4 | 143 |  | < 0.2 |  | 9 | 669 | < 20 | 73 | 232 |  | 0.8 | < 1 |  | 36 | 70 | 71.6 |  | 76.8 | 0.9 | 27 | < 5 | 10 | 184 | 6495 | 370 | 381 | 642 | 56.8 | 166 | 27.8 | 1.74 | 21.9 | 4.3 | 30.4 | 6.9 | 22.4 | 3.93 | 29.9 | 5.11 | 1400.18
767663 | WM drilling |  | Geovic Mining Corp. |  |  | A12-00565 | 32.036932 | -105.508497 | NAD27 | Otero | New Mexico | nepheline syenite |  |  |  |  | WM-02-161-162 | [5 empty] | 54.65 | 0.081 | 17.07 | 7.77 | 0.452 | 0.18 | 1.34 | 8.91 | 4.24 | 0.05 | 4.38 | [7 empty] | 99.123 | 2.9457399 | 4.385691 | 7.063636 |  |  |  |  | 9 |  | 5 | 38 | 1 |  |  |  | 1 | < 20 | 5.2 | < 10 | 55 | 4 | 129 |  | < 0.2 |  | 10 | 623 | < 20 | 69 | 217 |  | 1 | < 1 |  | 31 | 66 | 69.6 |  | 70 | 1.1 | 25.1 | < 5 | 10 | 178 | 6435 | 390 | 380 | 626 | 54.8 | 160 | 27.5 | 1.77 | 20.3 | 4.3 | 29.6 | 6.7 | 21.4 | 3.77 | 27.9 | 4.95 | 1368.99
767664 | WM drilling |  | Geovic Mining Corp. |  |  | A12-00565 | 32.036932 | -105.508497 | NAD27 | Otero | New Mexico | nepheline syenite |  |  |  |  | WM-02-169.5-170.5 | [5 empty] | 56.88 | 0.172 | 17.25 | 6.47 | 0.249 | 0.35 | 1.97 | 7.34 | 3.81 | 0.09 | 5.45 | [7 empty] | 100.031 | 2.6031689 | 3.515301 | 5.881818 |  |  |  |  | < 5 |  | 50 | 20 | < 0.4 |  |  |  | < 1 | < 20 | 3.5 | < 10 | 40 | 3 | 41.7 |  | < 0.2 |  | 4 | 216 | < 20 | 30 | 144 |  | 0.8 | 1 |  | 21 | 70 | 18.2 |  | 32.7 | 0.4 | 10.1 | < 5 | 2 | 39 | 1982 | 200 | 109 | 196 | 18.1 | 56.6 | 9 | 0.91 | 6.5 | 1.2 | 7.3 | 1.5 | 4.7 | 0.83 | 6 | 1.11 | 418.75
767665 | WM drilling |  | Geovic Mining Corp. |  |  | A12-00565 | 32.036935 | -105.507532 | NAD27 | Otero | New Mexico | nepheline syenite |  |  |  |  | WM-04-85.5-86.5 | [5 empty] | 54.4 | 0.059 | 18.64 | 4.74 | 0.102 | 0.96 | 0.92 | 5.01 | 2.95 | 0.03 | 10.42 | [7 empty] | 98.231 | 2.2042338 | 2.305242 | 4.309091 |  |  |  |  | < 5 |  | 9 | 27 | < 0.4 |  |  |  | < 1 | < 20 | 5.5 | < 10 | 44 | 2 | 49.9 |  | < 0.2 |  | 4 | 311 | < 20 | 49 | 129 |  | < 0.5 | < 1 |  | 22 | 97 | 27.4 |  | 54.2 | 0.5 | 14.5 | < 5 | 2 | 55 | 2655 | 230 | 171 | 274 | 24 | 68.2 | 10.8 | 0.75 | 7.3 | 1.4 | 9.5 | 2.1 | 6.7 | 1.18 | 8.9 | 1.59 | 587.42
767666 | WM drilling |  | Geovic Mining Corp. |  |  | A12-00565 | 32.036935 | -105.507532 | NAD27 | Otero | New Mexico | nepheline syenite |  |  |  |  | WM-04-105-106 | [5 empty] | 54.87 | 0.126 | 16.54 | 5.93 | 0.293 | 0.39 | 3.07 | 4.84 | 4.93 | 0.1 | 7.59 | [7 empty] | 98.679 | 2.4220241 | 3.189069 | 5.390909 |  |  |  |  | < 5 |  | 32 | 19 | < 0.4 |  |  |  | < 1 | < 20 | 4.2 | < 10 | 38 | 2 | 39.8 |  | < 0.2 |  | 7 | 262 | < 20 | 33 | 164 |  | < 0.5 | 1 |  | 15 | 59 | 21.4 |  | 38.9 | 0.5 | 11.1 | 10 | 1 | 55 | 2013 | 220 | 147 | 259 | 23.4 | 72.1 | 11.4 | 1.02 | 8.5 | 1.5 | 9.7 | 2.1 | 6.4 | 1.09 | 8.2 | 1.43 | 552.84
767667 | WM drilling |  | Geovic Mining Corp. |  |  | A12-00565 | 32.036935 | -105.507532 | NAD27 | Otero | New Mexico | nepheline syenite |  |  |  |  | WM-04-137.5-138.5 | [5 empty] | 57.75 | 0.133 | 18.26 | 5.63 | 0.275 | 0.46 | 1.1 | 5.46 | 3.87 | 0.1 | 6.79 | [7 empty] | 99.828 | 2.4260531 | 2.912679 | 5.118182 |  |  |  |  | < 5 |  | 37 | 18 | < 0.4 |  |  |  | 1 | < 20 | 3.2 | < 10 | 39 | 2 | 33.3 |  | < 0.2 |  | 7 | 231 | < 20 | 31 | 136 |  | < 0.5 | 1 |  | 12 | 60 | 18.9 |  | 34.3 | 0.5 | 8.9 | 10 | 2 | 44 | 1686 | 190 | 143 | 250 | 22.8 | 70 | 10.7 | 0.97 | 7.5 | 1.3 | 8.2 | 1.7 | 5.5 | 0.92 | 6.8 | 1.21 | 530.6
767668 | WM drilling |  | Geovic Mining Corp. |  |  | A12-00565 | 32.036945 | -105.50655 | NAD27 | Otero | New Mexico | nepheline syenite |  |  |  |  | WM-06-107-108 | [5 empty] | 55.02 | 0.07 | 18.09 | 6.45 | 0.278 | 0.39 | 0.92 | 6.1 | 3.99 | 0.05 | 6.97 | [7 empty] | 98.328 | 2.6393415 | 3.464235 | 5.863636 |  |  |  |  | < 5 |  | 7 | 28 | < 0.4 |  |  |  | < 1 | < 20 | 5.9 | < 10 | 52 | 3 | 79.5 |  | < 0.2 |  | 5 | 466 | < 20 | 59 | 173 |  | < 0.5 | < 1 |  | 26 | 129 | 43.2 |  | 73.4 | 0.5 | 17.4 | < 5 | 2 | 112 | 3850 | 290 | 277 | 486 | 42.5 | 127 | 20.1 | 1.32 | 15.3 | 3 | 19.6 | 4.4 | 13.6 | 2.39 | 17.5 | 2.83 | 1032.54
767669 | WM drilling |  | Geovic Mining Corp. |  |  | A12-00565 | 32.036945 | -105.50655 | NAD27 | Otero | New Mexico | nepheline syenite |  |  |  |  | WM-06-60.5-61.5 | [5 empty] | 57.09 | 0.067 | 16.56 | 7.18 | 0.274 | 1.06 | 1 | 3.99 | 2.76 | 0.04 | 9.06 | [7 empty] | 99.081 | 2.7609766 | 4.017294 | 6.527273 |  |  |  |  | < 5 |  | 29 | 31 | 0.7 |  |  |  | 2 | < 20 | 3.8 | 20 | 55 | 5 | 146 |  | < 0.2 |  | 5 | 658 | < 20 | 61 | 150 |  | 0.7 | < 1 |  | 37 | 111 | 70.8 |  | 72.7 | 0.4 | 19.4 | 13 | 6 | 251 | 7034 | 330 | 503 | 877 | 79.8 | 242 | 40.5 | 2.75 | 32.1 | 6.2 | 42.5 | 9.6 | 30.4 | 5.04 | 36.6 | 6.08 | 1913.57
767670 | WM drilling |  | Geovic Mining Corp. |  |  | A12-00565 | 32.036945 | -105.50655 | NAD27 | Otero | New Mexico | nepheline syenite |  |  |  |  | WM-06-98.3-99.3 | [5 empty] | 56.31 | 0.129 | 18.13 | 6.88 | 0.316 | 0.67 | 0.82 | 4.51 | 4.46 | 0.04 | 8.05 | [7 empty] | 100.315 | 2.7575806 | 3.747654 | 6.254545 |  |  |  |  | 10 |  | 15 | 24 | 0.4 |  |  |  | < 1 | < 20 | 4.1 | < 10 | 45 | 5 | 136 |  | < 0.2 |  | 6 | 633 | < 20 | 39 | 155 |  | < 0.5 | < 1 |  | 18 | 93 | 84.4 |  | 39.7 | 0.4 | 13.9 | 9 | 4 | 252 | 6125 | 220 | 460 | 784 | 70.7 | 211 | 36.1 | 2.66 | 30.1 | 6.1 | 42.1 | 10 | 31.9 | 5.52 | 40.3 | 6.52 | 1737
767671 | WM drilling |  | Geovic Mining Corp. |  |  | A12-00565 | 32.036945 | -105.50655 | NAD27 | Otero | New Mexico | nepheline syenite |  |  |  |  | WM-06-115-116 | [5 empty] | 54.83 | 0.058 | 18.69 | 5.33 | 0.224 | 0.51 | 2.43 | 5.37 | 4.07 | 0.02 | 8.49 | [7 empty] | 100.022 | 2.3662271 | 2.694339 | 4.845455 |  |  |  |  | < 5 |  | 9 | 30 | < 0.4 |  |  |  | < 1 | < 20 | 3.8 | < 10 | 49 | 3 | 56.4 |  | < 0.2 |  | 4 | 338 | < 20 | 54 | 176 |  | < 0.5 | < 1 |  | 21 | 110 | 29.3 |  | 56.2 | 0.5 | 19.4 | < 5 | 2 | 47 | 2733 | 280 | 167 | 287 | 24.4 | 70.7 | 10.6 | 0.74 | 7 | 1.3 | 8.1 | 1.8 | 5.7 | 1.03 | 8.3 | 1.51 | 595.18
767672 | WM drilling |  | Geovic Mining Corp. |  |  | A12-00565 | 32.036945 | -105.50655 | NAD27 | Otero | New Mexico | nepheline syenite |  |  |  |  | WM-06-114-115 | [5 empty] | 53.94 | 0.052 | 18.75 | 5.33 | 0.214 | 0.47 | 2.47 | 5.41 | 4.02 | 0.02 | 8.31 | [7 empty] | 98.986 | 2.3691971 | 2.691639 | 4.845455 |  |  |  |  | < 5 |  | 6 | 29 | 0.5 |  |  |  | < 1 | < 20 | 4.1 | < 10 | 50 | 3 | 48.1 |  | < 0.2 |  | 4 | 279 | < 20 | 46 | 189 |  | < 0.5 | < 1 |  | 24 | 106 | 20.1 |  | 50.4 | 0.4 | 16.2 | < 5 | 1 | 32 | 2311 | 310 | 120 | 206 | 17.7 | 50.3 | 7.4 | 0.47 | 4.7 | 0.9 | 5.3 | 1.1 | 3.8 | 0.7 | 5.9 | 1.15 | 425.42
767673 | WM drilling |  | Geovic Mining Corp. |  |  | A12-00565 | 32.036945 | -105.50655 | NAD27 | Otero | New Mexico | nepheline syenite |  |  |  |  | WM-06-120.5-121.5 | [5 empty] | 54.43 | 0.05 | 19.64 | 5.55 | 0.267 | 0.45 | 1.97 | 5.47 | 4.32 | 0.02 | 8.42 | [7 empty] | 100.587 | 2.4727335 | 2.797515 | 5.045455 |  |  |  |  | < 5 |  | 5 | 30 | < 0.4 |  |  |  | < 1 | < 20 | 4.4 | < 10 | 50 | 3 | 56.1 |  | < 0.2 |  | 8 | 319 | < 20 | 42 | 179 |  | < 0.5 | < 1 |  | 21 | 120 | 27.4 |  | 47.6 | 0.5 | 15.2 | < 5 | 2 | 53 | 2778 | 260 | 165 | 285 | 24.5 | 71.4 | 10.9 | 0.69 | 7.5 | 1.4 | 9.1 | 2 | 6.4 | 1.19 | 9.2 | 1.68 | 595.96
767674 | WM drilling |  | Geovic Mining Corp. |  |  | A12-00565 | 32.036945 | -105.50655 | NAD27 | Otero | New Mexico | nepheline syenite |  |  |  |  | WM-06-121.5-122.5 | [5 empty] | 55.01 | 0.065 | 18.73 | 5.68 | 0.195 | 0.48 | 1.77 | 6.28 | 3.71 | 0.03 | 7.42 | [7 empty] | 99.37 | 2.4628366 | 2.924694 | 5.163636 |  |  |  |  | < 5 |  | 10 | 25 | < 0.4 |  |  |  | < 1 | < 20 | 5.3 | < 10 | 49 | 3 | 61.9 |  | < 0.2 |  | 4 | 345 | < 20 | 48 | 166 |  | < 0.5 | < 1 |  | 22 | 111 | 29.9 |  | 54.3 | 0.6 | 15.8 | < 5 | 2 | 62 | 3021 | 210 | 182 | 311 | 27.1 | 78.9 | 12.3 | 0.76 | 8.9 | 1.7 | 11.1 | 2.5 | 7.6 | 1.33 | 10.3 | 1.8 | 657.29
767675 | WM drilling |  | Geovic Mining Corp. |  |  | A12-00565 | 32.036945 | -105.50655 | NAD27 | Otero | New Mexico | nepheline syenite |  |  |  |  | WM-06-122.5-123.5 | [5 empty] | 55.4 | 0.081 | 18.93 | 5.58 | 0.233 | 0.5 | 0.89 | 6.28 | 3.6 | 0.05 | 7.17 | [7 empty] | 98.714 | 2.4456996 | 2.849364 | 5.072727 |  |  |  |  | < 5 |  | 17 | 22 | < 0.4 |  |  |  | < 1 | < 20 | 7.4 | < 10 | 47 | 3 | 52.2 |  | < 0.2 |  | 3 | 324 | < 20 | 40 | 163 |  | < 0.5 | < 1 |  | 19 | 120 | 26 |  | 47.4 | 0.5 | 13.3 | < 5 | 1 | 49 | 2578 | 220 | 158 | 275 | 24 | 70.3 | 10.8 | 0.73 | 7.6 | 1.4 | 8.6 | 1.8 | 6.2 | 1.11 | 8.8 | 1.56 | 575.9
767676 | WM drilling |  | Geovic Mining Corp. |  |  | A12-03852 |  |  |  | Otero | New Mexico | [5 empty] | WM-10-68-69 | [5 empty] | 59.16 | 0.126 | 16.09 | 6.54 | 0.242 | 0.74 | 0.71 | 4.84 | 3.85 | 0.06 | 5.52 | [7 empty] | 97.878 | 2.5646748 | 3.613932 | 5.945455 |  |  |  |  | 22 |  | 56 | 21 | 0.6 |  |  |  | 2 | < 20 | 5.7 | 20 | 38 | 3 | 39.1 |  | < 0.2 |  | 4 | 274 | < 20 | 33 | 168 |  | 0.5 | 1 |  | 19 | 105 | 18.7 |  | 49.7 | 0.6 | 11.1 | 37 | 2 | 42 | 1837 | 340 | 125 | 212 | 19.3 | 60.1 | 9.4 | 0.81 | 6.9 | 1.2 | 6.9 | 1.4 | 4.7 | 0.84 | 6.2 | 1.05 | 455.8
767677 | WM drilling |  | Geovic Mining Corp. |  |  | A12-03852 |  |  |  | Otero | New Mexico | [5 empty] | WM-09-38.2-38.5 | [5 empty] | 20.24 | 0.082 | 6.21 | 2.93 | 0.107 | 0.85 | 38.5 | 2.24 | 1.22 | 0.03 | 27.2 | [7 empty] | 99.609 | 1.0995791 | 1.664019 | 2.663636 |  |  |  |  | 40 |  | 67 | 11 | 5.1 |  |  |  | 23 | 20 | 2.4 | 210 | 14 | 1 | 35.7 |  | < 0.2 |  | 4 | 192 | 20 | 19 | 46 |  | < 0.5 | 1 |  | 10 | 668 | 16.5 |  | 24.6 | 0.2 | 13 | 26 | 4 | 45 | 1790 | 120 | 80.9 | 138 | 12.7 | 38.2 | 6.8 | 0.5 | 5.7 | 1.1 | 7.1 | 1.6 | 5.1 | 0.9 | 6.7 | 1.11 | 306.41
767678 | WM drilling |  | Geovic Mining Corp. |  |  | A12-03852 |  |  |  | Otero | New Mexico | [5 empty] | WM-09-63-64 | [5 empty] | 55.62 | 0.086 | 17.46 | 7.78 | 0.367 | 0.33 | 0.77 | 8.13 | 3.33 | 0.03 | 5.37 | [7 empty] | 99.273 | 2.9677486 | 4.374774 | 7.072727 |  |  |  |  | 15 |  | 38 | 41 | 1.7 |  |  |  | 3 | < 20 | 6.8 | 60 | 54 | 4 | 107 |  | < 0.2 |  | 4 | 559 | < 20 | 68 | 169 |  | < 0.5 | < 1 |  | 32 | 230 | 53 |  | 71.6 | 0.6 | 20.2 | 15 | 4 | 150 | 5431 | 320 | 308 | 508 | 44.6 | 132 | 23.1 | 1.56 | 19.3 | 3.8 | 23.9 | 5.4 | 17.5 | 2.97 | 22.3 | 3.73 | 1116.16
CND201 | Cornudas |  | Texas |  | 2022-02-10 | MRP-19307 | 31.9880916 | -105.5142164 | NAD283 | Hidspath | Texas | Likely fine grained nepheline syenite | [10 empty] | 56.76 | 0.19 | 19.28 | 4.24 | 0.29 | 0.31 | 1.1 | 9.73 | 4.78 | 0.02 | 2.44 |  | <0.1 | [5 empty] | 99.14 | 2.1007288 | 1.944792 | 3.854545 |  |  |  | <1 | 16 | 27.1 | 434 | 33 | 0.5 |  | 0.6 |  | 1.39 | <10 | 6.5 | 8 | 53.8 | 3 | 62 |  | <0.2 | 88 | 14 | 337 | 7 | 63 | 236 | <0.02 | 1.4 | <5 | <5 | 13 | 234 | 30.7 | <0.5 | 79.9 | 1 | 20.5 | <5 | 6 | 59.3 | 2560 | 303 | 195 | 345 | 26.2 | 79.9 | 12.9 | 1.3 | 10.3 | 1.73 | 10.6 | 2.1 | 6.38 | 0.99 | 7 | 0.91 | 700.31 | 2170 | 2.85 | 9.31 | 0.74 |  | 4.22 | 0.18 | <0.01 | 24.1 | 0.11
CND202 | Cornudas |  | Texas |  | 2022-02-10 | MRP-19307 | 31.9903316 | -105.5159563 | NAD283 | Hidspath | Texas | nepheline syenite | [10 empty] | 56.39 | 0.24 | 17.86 | 6.6 | 0.21 | 0.5 | 2.65 | 6.64 | 5.36 | 0.12 | 3.2 |  | <0.1 | [5 empty] | 99.77 | 2.668512 | 3.57408 | 6 |  |  |  | <1 | <5 | <10.0 | 200 | 8 | <0.1 |  | 0.4 |  | <0.50 | <10 | 1.2 | <5 | 33.7 | 2 | 22 |  | <0.2 | 31 | 5 | 174 | <5 | 15 | 87.3 | <0.02 | 0.2 | <5 | <5 | 6 | 384 | 10.6 | <0.5 | 14.9 | <0.5 | 5.28 | <5 | <1 | 47.5 | 941 | 147 | 113 | 228 | 21.5 | 77.2 | 13.1 | 1.77 | 10.5 | 1.62 | 9.51 | 1.8 | 5.34 | 0.78 | 5.5 | 0.72 | 490.34 | 1600 | 4.36 | 8.56 | 1.79 |  | 4.71 | 0.28 | 0.05 | 23.9 | 0.14
CND203 | Cornudas |  | Texas |  | 2022-02-10 | MRP-19307 | 31.9909417 | -105.5156063 | NAD283 | Hidspath | Texas | Fine grained nephaline syenite | [10 empty] | 56.93 | 0.18 | 19.51 | 4.06 | 0.29 | 0.23 | 0.93 | 10.16 | 4.84 | 0.02 | 2.06 |  | <0.1 | [5 empty] | 99.21 | 2.0634472 | 1.815048 | 3.690909 |  |  |  | <1 | 14 | 20.9 | 113 | 32 | 0.3 |  | 0.6 |  | 1.15 | <10 | 6.9 | 6 | 51.2 | 3 | 60 |  | <0.2 | 85 | 10 | 315 | <5 | 63 | 229 | <0.02 | 1 | <5 | <5 | 12 | 69.2 | 29.5 | <0.5 | 75.1 | 1 | 22.8 | <5 | 6 | 59.2 | 2500 | 294 | 189 | 328 | 25.6 | 78.6 | 12.2 | 1.29 | 10.2 | 1.65 | 10.5 | 2.07 | 6.45 | 1 | 7.1 | 0.92 | 674.58 | 2180 | 2.71 | 9.34 | 0.62 |  | 4.27 | 0.11 | <0.01 | 24.1 | 0.1
CND204 | Cornudas |  | Texas |  | 2022-02-10 | MRP-19307 | 31.9909417 | -105.5171463 | NAD283 | Hidspath | Texas | Poorly consolidated white fine grained rock with limestone clasts found along eastern slope of Washburn Mountain, possibly caliche or consolidated limestone flour | [10 empty] | 11.99 | 0.09 | 1.62 | 0.82 | 0.01 | 0.69 | 47.02 | 0.28 | 0.44 | 0.04 | 37.32 |  | 0.3 | [5 empty] | 100.62 | 0.3018934 | 0.471006 | 0.7454545 |  |  |  | <1 | <5 | <10.0 | 49.8 | <5 | <0.1 |  | <0.2 |  | <0.50 | <10 | 0.5 | <5 | 2.01 | <1 | 2 |  | <0.2 | <10 | <2 | 1.8 | <5 | <5 | 13.1 | <0.02 | 0.3 | <5 | <5 | 5 | 423 | <0.5 | <0.5 | 2.1 | <0.5 | 2.66 | 14 | <1 | 8.8 | 71.3 | <5 | 11.5 | 21 | 2.38 | 9.6 | 2 | 0.34 | 1.76 | 0.26 | 1.43 | 0.31 | 0.87 | 0.12 | 0.8 | 0.12 | 52.49 | 147 | 0.56 | 0.87 | 32.9 |  | 0.49 | 0.38 | 0.01 | 5.06 | 0.06
CND205 | Cornudas |  | Texas |  | 2022-02-10 | MRP-19307 | 31.9898717 | -105.5248562 | NAD283 | Hidspath | Texas | Coarse limestone, possibly lightly metamorphosed; very close to intrusive contact | [10 empty] | 6.85 | 0.07 | 1.46 | 0.93 | 0.02 | 0.8 | 52.54 | <0.01 | 0.04 | 0.04 | 37.66 |  | 0.4 | [5 empty] | 100.81 | 0.3237141 | 0.551169 | 0.8454545 |  |  |  | <1 | <5 | 10.1 | 23.6 | <5 | <0.1 |  | <0.2 |  | 1.11 | 15 | 0.2 | <5 | 2 | 1 | 1 |  | <0.2 | <10 | <2 | 1.5 | <5 | <5 | 2.6 | <0.02 | 0.1 | <5 | <5 | <1 | 432 | <0.5 | <0.5 | 1.7 | <0.5 | 1.04 | 15 | 1 | 8.5 | 34.5 | <5 | 9.9 | 20.9 | 2.14 | 8.9 | 1.7 | 0.35 | 1.73 | 0.25 | 1.55 | 0.31 | 0.85 | 0.12 | 0.8 | 0.11 | 49.61 | 215 | 0.62 | 0.76 | 34.4 |  | 0.04 | 0.43 | 0.01 | 2.89 | 0.04
CND206 | Cornudas |  | Texas |  | 2022-02-10 | MRP-19307 | 31.9896717 | -105.5244862 | NAD283 | Hidspath | Texas | nepheline syenite | [10 empty] | 57.3 | 0.24 | 18.28 | 6.38 | 0.21 | 0.28 | 1.82 | 7.32 | 5.98 | 0.13 | 1.67 |  | <0.1 | [5 empty] | 99.61 | 2.6298206 | 3.409254 | 5.8 |  |  |  | <1 | <5 | <10.0 | 227 | 8 | <0.1 |  | 0.7 |  | <0.50 | <10 | 1.1 | 5 | 31.6 | 2 | 19 |  | 0.2 | 25 | 7 | 154 | <5 | 13 | 107 | <0.02 | <0.1 | <5 | <5 | 9 | 70 | 9.2 | <0.5 | 13.1 | <0.5 | 4.19 | <5 | 2 | 43.5 | 820 | 150 | 105 | 217 | 20.1 | 73.1 | 12.4 | 1.78 | 10.3 | 1.51 | 8.78 | 1.69 | 4.81 | 0.71 | 4.9 | 0.68 | 462.76 | 1690 | 4.44 | 9.19 | 1.27 |  | 5.4 | 0.16 | 0.06 | 25.3 | 0.14
CND207 | Cornudas |  | Texas |  | 2022-02-10 | MRP-19307 | 31.9885817 | -105.5235862 | NAD283 | Hidspath | Texas | nepheline syenite | [10 empty] | 56.85 | 0.24 | 17.9 | 6.56 | 0.22 | 0.34 | 2.31 | 6.82 | 5.45 | 0.11 | 3.08 |  | <0.1 | [5 empty] | 99.88 | 2.6596772 | 3.545748 | 5.963636 |  |  |  | <1 | 8 | <10.0 | 240 | 9 | 0.2 |  | 0.6 |  | 0.61 | <10 | 1.1 | <5 | 32.1 | 2 | 21 |  | 0.2 | 44 | 5 | 165 | <5 | 15 | 95.3 | <0.02 | 0.2 | <5 | <5 | 9 | 134 | 10.1 | <0.5 | 14.3 | <0.5 | 4.36 | <5 | 1 | 46.7 | 909 | 147 | 112 | 220 | 21.1 | 74.2 | 12.8 | 1.73 | 10.7 | 1.6 | 9.24 | 1.79 | 5.25 | 0.75 | 5.2 | 0.71 | 477.07 | 1700 | 4.32 | 8.57 | 1.58 |  | 4.72 | 0.18 | 0.05 | 23.5 | 0.13
CND208 | Cornudas |  | Texas |  | 2022-02-10 | MRP-19307 | 31.9843816 | -105.5247763 | NAD283 | Hidspath | Texas | nepheline syenite | [10 empty] | 56.34 | 0.24 | 17.78 | 6.41 | 0.21 | 0.42 | 2.6 | 6.85 | 5.56 | 0.11 | 3.29 |  | <0.1 | [5 empty] | 99.81 | 2.6131817 | 3.451653 | 5.827273 |  |  |  | <1 | 6 | <10.0 | 217 | 8 | 0.2 |  | 0.5 |  | 0.58 | <10 | 1 | <5 | 29.8 | 2 | 20 |  | <0.2 | 37 | 6 | 160 | <5 | 14 | 87.9 | <0.02 | 0.2 | <5 | <5 | 9 | 230 | 9.5 | <0.5 | 13.8 | <0.5 | 4.28 | 24 | 1 | 44.8 | 844 | 141 | 108 | 213 | 19.9 | 71.7 | 12.1 | 1.81 | 10.2 | 1.53 | 9.03 | 1.71 | 5.05 | 0.73 | 5 | 0.66 | 460.42 | 1660 | 4.29 | 8.64 | 1.8 |  | 4.81 | 0.23 | 0.04 | 23.7 | 0.14
CND209 | Cornudas |  | Texas |  | 2022-02-10 | MRP-19307 | 31.9908117 | -105.5265961 | NAD283 | Hidspath | Texas | Porphyritic with aphanitic matrix | [10 empty] | 56.45 | 0.24 | 17.88 | 6.38 | 0.2 | 0.28 | 1.86 | 7.05 | 5.67 | 0.11 | 3.55 |  | <0.1 | [5 empty] | 99.67 | 2.6100206 | 3.427254 | 5.8 |  |  |  | <1 | <5 | 11.6 | 214 | 8 | <0.1 |  | 0.6 |  | 0.52 | <10 | 6.8 | <5 | 35.2 | 2 | 21 |  | 0.2 | 60 | 15 | 172 | <5 | 14 | 115 | <0.02 | 0.1 | <5 | <5 | 9 | 219 | 10 | <0.5 | 14.4 | <0.5 | 4.68 | <5 | 3 | 47.2 | 927 | 141 | 116 | 226 | 21 | 75.6 | 12.7 | 1.77 | 10.6 | 1.58 | 9.26 | 1.76 | 5.25 | 0.77 | 5.1 | 0.7 | 488.09 | 1530 | 4.3 | 8.71 | 1.29 |  | 4.9 | 0.16 | 0.05 | 25.6 | 0.14
CND210 | Cornudas |  | Texas |  | 2022-02-10 | MRP-19307 | 31.9988419 | -105.5294959 | NAD283 | Hidspath | Texas | nepheline syenite | [10 empty] | 59.28 | 0.28 | 18.78 | 3.94 | 0.21 | 0.24 | 1.15 | 9.03 | 5.2 | 0.08 | 1.23 |  | <0.1 | [5 empty] | 99.42 | 1.9948678 | 1.768302 | 3.581818 |  |  |  | <1 | 9 | 20.3 | 152 | 22 | 0.6 |  | 0.4 |  | 1.7 | <10 | 5 | <5 | 40.3 | 3 | 39 |  | <0.2 | 67 | 14 | 211 | <5 | 42 | 181 | <0.02 | 1.1 | <5 | <5 | 12 | 124 | 18.9 | <0.5 | 54.6 | 0.8 | 16 | 8 | 6 | 38.8 | 1590 | 202 | 122 | 203 | 16.5 | 51.2 | 8.2 | 1.08 | 6.74 | 1.13 | 6.71 | 1.37 | 4.27 | 0.69 | 4.7 | 0.6 | 428.19 | 1560 | 2.69 | 9.16 | 0.81 |  | 4.61 | 0.13 | 0.04 | 25.2 | 0.16
CND211 | Cornudas |  | Texas |  | 2022-02-10 | MRP-19307 | 31.9992119 | -105.527616 | NAD283 | Hidspath | Texas | nepheline syenite | [10 empty] | 59.08 | 0.36 | 18.55 | 4.27 | 0.21 | 0.4 | 1.73 | 7.74 | 5.04 | 0.2 | 2.1 |  | <0.1 | [5 empty] | 99.68 | 2.0727049 | 1.997541 | 3.881818 |  |  |  | <1 | 14 | 23.5 | 224 | 21 | 0.3 |  | 0.4 |  | 2.37 | <10 | 4.4 | <5 | 38.7 | 2 | 35 |  | <0.2 | 62 | 12 | 195 | <5 | 39 | 164 | <0.02 | 1.2 | <5 | <5 | 11 | 279 | 16.9 | <0.5 | 49.1 | 0.7 | 12.7 | 7 | 4 | 37.3 | 1520 | 194 | 118 | 194 | 15.6 | 48.4 | 7.9 | 1.11 | 6.61 | 1.06 | 6.39 | 1.26 | 3.92 | 0.59 | 4.3 | 0.58 | 409.72 | 1540 | 2.85 | 9.1 | 1.18 |  | 4.59 | 0.22 | 0.09 | 23.2 | 0.2
CND233 | Cornudas |  | Texas |  | 2022-02-10 | MRP-19307 | 31.992232 | -105.5615356 | NAD283 | Hidspath | Texas | Lithic pebbles and gravel in limestone matrix | [10 empty] | 46.13 | 0.02 | 0.45 | 1.1 | 0.03 | 0.32 | 28.92 | <0.01 | 0.07 | 0.02 | 23.08 |  | 0.2 | [5 empty] | 100.34 | 0.319682 | 0.70938 | 1 |  |  |  | <1 | 6 | 23.8 | 88.5 | <5 | <0.1 |  | 0.3 |  | 0.87 | 12 | 0.3 | <5 | 1.03 | <1 | <1 |  | <0.2 | <10 | 2 | 1.6 | 20 | <5 | 2.4 | <0.02 | 0.5 | <5 | <5 | 4 | 202 | <0.5 | <0.5 | 0.7 | <0.5 | 4.07 | 21 | <1 | 9.1 | 24.6 | 7 | 6.8 | 11.2 | 1.44 | 6.2 | 1.3 | 0.26 | 1.41 | 0.2 | 1.21 | 0.24 | 0.66 | 0.09 | 0.5 | 0.07 | 31.58 | 304 | 0.73 | 0.25 | 20.8 |  | 0.05 | 0.17 | <0.01 | 21.5 | 0.01
CND234 | Cornudas |  | Texas |  | 2022-02-10 | MRP-19307 | 31.9901719 | -105.5563157 | NAD283 | Hidspath | Texas | nepheline syenite | [10 empty] | 55.86 | 0.08 | 20.11 | 5.27 | 0.2 | 0.12 | 1.21 | 9.51 | 5.62 | 0.03 | 1.58 |  | <0.1 | [5 empty] | 99.59 | 2.4202949 | 2.590641 | 4.790909 |  |  |  | <1 | <5 | 11.9 | 51 | 9 | <0.1 |  | 0.4 |  | 0.57 | <10 | 1.2 | <5 | 40.4 | 2 | 23 |  | 0.2 | 28 | 7 | 147 | <5 | 14 | 146 | <0.02 | 0.3 | <5 | <5 | 10 | 30.3 | 9.2 | <0.5 | 14.5 | <0.5 | 4.61 | <5 | 2 | 41.6 | 971 | 140 | 97.9 | 185 | 17.7 | 63.1 | 10.7 | 0.85 | 8.68 | 1.38 | 8.27 | 1.62 | 4.9 | 0.75 | 5.2 | 0.76 | 406.81 | 1530 | 3.53 | 9.64 | 0.84 |  | 4.81 | 0.06 | <0.01 | 23.6 | 0.05
CND235 | Cornudas |  | Texas |  | 2022-02-10 | MRP-19307 | 31.9848217 | -105.5465359 | NAD283 | Hidspath | Texas | Light green aphanitic phonolite | [10 empty] | 50.94 | 0.26 | 15.26 | 5.99 | 0.19 | 0.54 | 6.72 | 6.76 | 5.64 | 0.15 | 6.83 |  | <0.1 | [5 empty] | 99.28 | 2.3748863 | 3.286467 | 5.445455 |  |  |  | <1 | 19 | 18.1 | 234 | 19 | 0.1 |  | 0.4 |  | 1.39 | <10 | 14.2 | 6 | 30 | 3 | 21 |  | <0.2 | 64 | 2 | 154 | <5 | 17 | 97.7 | <0.02 | 0.4 | <5 | <5 | 9 | 376 | 9.6 | <0.5 | 19.4 | <0.5 | 4.57 | 12 | <1 | 55.1 | 900 | 144 | 107 | 219 | 20.3 | 73.5 | 13.1 | 1.74 | 11.3 | 1.79 | 10.5 | 2.06 | 6.09 | 0.84 | 5.6 | 0.75 | 473.57 | 1550 | 4.08 | 7.53 | 4.67 |  | 4.95 | 0.31 | 0.07 | 21.8 | 0.15
CND236 | Cornudas |  | Texas |  | 2022-02-10 | MRP-19307 | 31.9877818 | -105.5457459 | NAD283 | Hidspath | Texas | nepheline syenite | [10 empty] | 56.84 | 0.26 | 18.13 | 6.91 | 0.23 | 0.28 | 1.84 | 7.18 | 5.51 | 0.12 | 2.43 |  | <0.1 | [5 empty] | 99.73 | 2.7656917 | 3.767553 | 6.281818 |  |  |  | <1 | <5 | <10.0 | 209 | 10 | <0.1 |  | 0.4 |  | 0.57 | <10 | 1.3 | <5 | 30.9 | 2 | 23 |  | 0.2 | 30 | 5 | 181 | <5 | 16 | 101 | <0.02 | 0.2 | <5 | <5 | 7 | 47.2 | 10.8 | <0.5 | 15.6 | <0.5 | 5.02 | <5 | <1 | 50.5 | 1010 | 164 | 121 | 233 | 22.6 | 81.7 | 14.1 | 1.86 | 11.5 | 1.75 | 10.1 | 1.94 | 5.67 | 0.8 | 5.5 | 0.77 | 512.29 | 1970 | 5.27 | 9.73 | 1.41 |  | 4.68 | 0.16 | 0.08 | 27.9 | 0.15
CND250TMC | Cornudas |  | Texas |  | 2022-02-10 | MRP-19307 | 31.9992407 | -105.4339088 | NAD283 | Hidspath | Texas | Spongey porous dolostone | [10 empty] | 1.72 | 0.02 | 0.41 | 0.18 | <0.01 | 18.18 | 33.02 | <0.01 | 0.07 | 0.02 | 46.06 |  | 0.3 | [5 empty] | 99.98 | 0.0689616 | 0.100944 | 0.1636364 |  |  |  | <1 | <5 | <10.0 | 28.7 | <5 | <0.1 |  | <0.2 |  | 0.55 | <10 | 0.4 | <5 | 0.72 | <1 | <1 |  | <0.2 | <10 | <2 | 0.4 | <5 | <5 | 3 | <0.02 | <0.1 | <5 | <5 | <1 | 153 | <0.5 | <0.5 | 0.4 | <0.5 | 1.21 | <5 | <1 | 1.6 | 6.7 | <5 | 1.8 | 3.1 | 0.38 | 1.5 | 0.3 | 0.06 | 0.31 | 0.05 | 0.28 | 0.06 | 0.18 | <0.05 | 0.2 | <0.05 | 8.22 | 63 | 0.13 | 0.24 | 24.5 |  | 0.12 | 11.7 | <0.01 | 0.97 | 0.02
CND251TMC | Cornudas |  | Texas |  | 2022-02-10 | MRP-19307 | 31.9999708 | -105.4378886 | NAD283 | Hidspath | Texas | Calcite vein in sandstone | [10 empty] | <0.01 | <0.01 | 0.01 | 0.04 | <0.01 | 0.32 | 56 | <0.01 | <0.01 | <0.01 | 43.99 |  | 0.4 | [5 empty] | 100.76 | 0.0113098 | 0.026082 | 0.03636364 |  |  |  | <1 | <5 | <10.0 | 3.4 | <5 | <0.1 |  | <0.2 |  | <0.50 | <10 | <0.1 | <5 | 0.1 | <1 | <1 |  | <0.2 | <10 | <2 | <0.1 | 10 | <5 | 0.3 | <0.02 | <0.1 | <5 | <5 | <1 | 592 | <0.5 | <0.5 | <0.1 | <0.5 | 0.36 | <5 | <1 | 4 | 1.2 | <5 | 1.9 | 5.5 | 0.75 | 3.6 | 1 | 0.21 | 1.02 | 0.13 | 0.72 | 0.13 | 0.32 | <0.05 | 0.2 | <0.05 | 15.48 | 142 | 0.01 | 0.01 | 36.2 |  | 0.05 | 0.14 | <0.01 | 0.08 | <0.01
CND255 | Cornudas |  | Texas |  | 2022-02-10 | MRP-19307 | 31.9893116 | -105.5075864 | NAD283 | Hidspath | Texas | nepheline syenite | [10 empty] | 57.18 | 0.31 | 18.88 | 4.34 | 0.26 | 0.33 | 1.13 | 9.57 | 4.65 | 0.07 | 2.63 |  | <0.1 | [5 empty] | 99.35 | 2.1079658 | 2.029122 | 3.945455 |  |  |  | <1 | 15 | <10.0 | 160 | 32 | 0.4 |  | 0.7 |  | 2.32 | <10 | 6.5 | 9 | 45.8 | 2 | 50 |  | <0.2 | 80 | 6 | 295 | <5 | 52 | 197 | <0.02 | 1.2 | <5 | <5 | 10 | 131 | 25.4 | <0.5 | 67.1 | 0.9 | 19.6 | 8 | 5 | 52.6 | 2210 | 289 | 170 | 279 | 22.7 | 70.8 | 11.5 | 1.32 | 9.47 | 1.57 | 9.36 | 1.84 | 5.48 | 0.86 | 6 | 0.82 | 590.72 | 2280 | 3.55 | 10.7 | 0.96 |  | 4.3 | 0.2 | 0.04 | 29.8 | 0.2
CND256 | Cornudas |  | Texas |  | 2022-02-10 | MRP-19307 | 31.9892515 | -105.5036965 | NAD283 | Hidspath | Texas | nepheline syenite | [10 empty] | 56.86 | 0.27 | 19.18 | 4.32 | 0.28 | 0.28 | 1.33 | 9.73 | 4.63 | 0.03 | 2.26 |  | <0.1 | [5 empty] | 99.17 | 2.1174084 | 2.002356 | 3.927273 |  |  |  | <1 | 13 | 11.5 | 121 | 35 | 0.4 |  | 0.6 |  | 2 | <10 | 4.3 | 8 | 55.5 | 2 | 60 |  | <0.2 | 87 | 3 | 331 | <5 | 59 | 229 | <0.02 | 2.1 | <5 | <5 | 12 | 161 | 29.1 | <0.5 | 91.2 | 1 | 24.4 | 7 | 6 | 60.7 | 2580 | 326 | 202 | 317 | 26.6 | 80.5 | 12.9 | 1.42 | 10.6 | 1.73 | 10.9 | 2.1 | 6.59 | 1 | 6.9 | 0.89 | 681.13 | 2360 | 3.43 | 10.8 | 1.1 |  | 4.37 | 0.16 | 0.02 | 28.8 | 0.17
Dol 1 | Hi Mg Dolomite | DIS198 | NMBGMR data | 2021-08-10 | 2021-11-20 | RE21261644 | 33.162876 | -107.311661 | NAD27 | Sierra | New Mexico | dolomite | marine evaporite | dolomite |  | waste |  | NMSI0901 |  |  |  |  | 21.77 | 0.3 | 2.57 | 1.13 | 0.04 | 1.8 | 38.9 | 0.02 | 1.8 | 0.4 | 31.28 |  | 0.21 |  |  |  | 8.64 |  | 100.22 | [6 empty] | <0.5 | 9.3 |  | 139 |  | 0.04 |  | <0.5 |  | 4 | 10 | 0.76 | 4 | 3.4 | <5 | 3.2 | 0.01 | 0.015 | 10 | 2 | 4.7 | 3 | 10 | 33.1 | 0.002 | 0.12 | 2 | 0.4 | 1 | 143 | 0.4 | <0.01 | 3.57 | 0.07 | 2.66 | 15 | 1 | 14.6 | 129 | 4 | 11 | 31.3 | 3.07 | 12.8 | 2.53 | 0.59 | 2.53 | 0.39 | 2.71 | 0.52 | 1.53 | 0.23 | 1.55 | 0.26 | 71.01
Dol 2 | Hi Mg Dolomite | DIS198 | NMBGMR data | 2021-08-10 | 2021-11-20 | RE21261644 | 33.162604 | -107.309996 | NAD27 | Sierra | New Mexico | dolomite | marine evaporite | dolomite |  | outcrop |  | NMSI0901 |  |  |  |  | 19.66 | 0.31 | 2.47 | 0.79 | 0.07 | 2.3 | 39 | <0.01 | 1.94 | 0.26 | 32.74 |  | 0.05 |  |  |  | 9.07 |  | 99.59 | [6 empty] | <0.5 | 2.6 |  | 143 |  | 0.03 |  | <0.5 |  | 2 | 10 | 0.51 | 3 | 2.9 | <5 | 3.5 | 0.005 | 0.012 | <10 | 1 | 4.9 | 2 | 10 | 37.4 | 0.002 | 0.1 | 2 | 0.5 | <1 | 114 | 0.4 | <0.01 | 3.3 | 0.03 | 2.33 | 15 | 1 | 13.8 | 147 | 10 | 9.8 | 25.4 | 2.59 | 10.7 | 2.18 | 0.41 | 2.11 | 0.32 | 2.18 | 0.48 | 1.49 | 0.2 | 1.5 | 0.25 | 59.61
Dol 3 | Hi Mg Dolomite | DIS197 | NMBGMR data | 2021-08-10 | 2021-11-20 | RE21261644 | 32.929152 | -107.545617 | NAD27 | Sierra | New Mexico | dolomite | marine evaporite | dolomite |  | East Hillsboro, outcrop | [6 empty] | 29.59 | 0.32 | 2.57 | 0.46 | 0.07 | 0.32 | 42.9 | 0.05 | 2.06 | 0.45 | 21.2 |  | 0.04 |  |  |  | 5.74 |  | 100.03 | [6 empty] | <0.5 | 3.7 |  | 173.5 |  | 0.01 |  | <0.5 |  | 1 | 10 | 0.84 | 3 | 2.6 | <5 | 3.3 | <0.005 | <0.005 | <10 | 1 | 5 | 4 | 10 | 43.7 | 0.001 | <0.05 | 0.3 | 0.4 | <1 | 163 | 0.4 | 0.01 | 2.94 | 0.02 | 3.03 | 13 | <1 | 14.3 | 142 | 6 | 9.1 | 23.9 | 2.43 | 10.8 | 2.11 | 0.42 | 2.16 | 0.31 | 2.2 | 0.45 | 1.29 | 0.21 | 1.35 | 0.21 | 56.94
Dol 4 | Hi Mg Dolomite | DIS199 | NMBGMR data | 2021-08-10 | 2021-11-20 | RE21261644 | 32.899848 | -107.726195 | NAD27 | Sierra | New Mexico | dolomite | marine evaporite | dolomite |  | Kingston, Black Range, Outcrop | [6 empty] | 5.38 | 0.01 | 0.29 | 0.42 | 0.02 | 0.3 | 52.6 | <0.01 | 0.06 | 0.03 | 41.21 |  | 0.02 |  |  |  | 11.4 |  | 100.34 | [6 empty] | <0.5 | 1.5 |  | 8.6 |  | 0.02 |  | 0.9 |  | 1 | 20 | 0.18 | 3 | 0.5 | <5 | <0.1 | <0.005 | <0.005 | <10 | 1 | 0.1 | 5 | 6 | 3.7 | 0.001 | 0.17 | 0.3 | 0.8 | <1 | 350 | 0.1 | 0.01 | 0.2 | 0.02 | 3.74 | 25 | <1 | 7.8 | 3 | 73 | 4.6 | 3.8 | 0.64 | 2.6 | 0.4 | 0.14 | 0.56 | 0.08 | 0.63 | 0.12 | 0.42 | 0.05 | 0.27 | 0.05 | 14.36
Dol 5 | Hi Mg Dolomite | DIS200 | NMBGMR data | 2021-08-10 | 2021-11-20 | RE21261644 | 32.766269 | -107.657636 | NAD27 | Sierra | New Mexico | dolomite | marine evaporite | dolomite |  | North Hollow Creek, Signal Peak, Outcrop | [6 empty] | 78.48 | 0.09 | 10.03 | 0.78 | 0.04 | 0.26 | 1.36 | 1.73 | 5.14 | 0.01 | 1.64 |  | 0.01 |  |  |  | 0.28 |  | 99.57 | [6 empty] | <0.5 | 1.7 |  | 94.2 |  | 0.22 |  | <0.5 |  | 2 | <10 | 6.32 | 2 | 14.8 | <5 | 3.3 | 0.012 | 0.013 | 70 | 1 | 17.7 | 4 | 20 | 320 | <0.001 | 0.17 | 0.9 | <0.2 | 1 | 30.3 | 1.3 | 0.01 | 18.65 | 0.15 | 4.07 | 13 | 1 | 14 | 80 | 29 | 23.3 | 47.5 | 3.81 | 11.7 | 1.96 | 0.19 | 1.78 | 0.27 | 1.78 | 0.42 | 1.5 | 0.25 | 2.04 | 0.29 | 96.79
Dol 6 | Hi Mg Dolomite | DIS200 | NMBGMR data | 2021-08-10 | 2021-11-20 | RE21261644 | 32.759422 | -107.652419 | NAD27 | Sierra | New Mexico | dolomite | marine evaporite | dolomite |  | North Hollow Creek, Schoolhouse Mountain, Outcrop | [6 empty] | 0.77 | <0.01 | 0.08 | 0.38 | 0.01 | 0.12 | 55.5 | <0.01 | 0.01 | 0.01 | 43.41 |  | 0.01 |  |  |  | 12.1 |  | 100.3 | [6 empty] | <0.5 | 5.4 |  | 3.9 |  | 0.01 |  | <0.5 |  | 1 | <10 | 0.03 | 4 | 0.2 | <5 | <0.1 | 0.006 | <0.005 | <10 | 1 | <0.1 | 8 | 2 | 0.9 | 0.001 | 0.49 | 0.1 | 0.7 | <1 | 98.9 | 0.1 | <0.01 | 0.1 | <0.02 | 4.6 | 8 | <1 | 2.3 | 2 | 54 | 0.9 | 0.7 | 0.15 | 0.6 | 0.13 | <0.02 | 0.16 | 0.03 | 0.15 | 0.04 | 0.14 | 0.02 | 0.1 | 0.01 | 3.13
Dol 7 | Hi Mg Dolomite | DIS200 | NMBGMR data | 2021-08-10 | 2021-11-20 | RE21261644 | 32.73101 | -107.57303 | NAD27 | Sierra | New Mexico | dolomite | marine evaporite | dolomite |  | Lake Valley Foothills, Outcrop | [6 empty] | 6.64 | <0.01 | 0.11 | 0.51 | 0.04 | 19.3 | 28.9 | <0.01 | 0.01 | <0.01 | 43.81 |  | <0.01 |  |  |  | 11.8 |  | 99.32 | [6 empty] | <0.5 | 1.4 |  | 5.1 |  | 0.01 |  | 0.9 |  | <1 | 10 | 0.11 | 2 | 0.5 | <5 | <0.1 | 0.117 | <0.005 | 10 | 1 | <0.1 | 2 | 38 | 0.7 | 0.001 | 1.3 | 0.3 | 0.3 | <1 | 22.3 | 0.1 | 0.01 | 0.07 | 0.03 | 0.57 | 13 | 4 | 1.2 | <2 | 83 | 0.8 | 1.1 | 0.14 | 0.5 | 0.12 | 0.04 | 0.11 | 0.01 | 0.13 | 0.03 | 0.12 | 0.01 | 0.11 | 0.01 | 3.23
Dol 8 | Hi Mg Dolomite | DIS200 | NMBGMR data | 2021-08-10 | 2021-11-20 | RE21261644 | 32.732123 | -107.589895 | NAD27 | Sierra | New Mexico | dolomite | marine evaporite | dolomite |  | Quartzite Ridge, West Lake Valley, Outcrop | [6 empty] | 8.55 | 0.03 | 0.91 | 0.43 | 0.04 | 17.4 | 29.5 | <0.01 | 0.23 | 0.01 | 41.91 |  | <0.01 |  |  |  | 11.3 |  | 99.01 | [6 empty] | <0.5 | 11.9 |  | 8.1 |  | 0.02 |  | <0.5 |  | 1 | 10 | 0.37 | 2 | 1.2 | <5 | 0.2 | 0.09 | <0.005 | <10 | 1 | 0.7 | 2 | 8 | 7.4 | <0.001 | 0.39 | 1 | 0.6 | <1 | 34.6 | 0.1 | 0.13 | 0.79 | 0.13 | 1.6 | 37 | <1 | 2.3 | 9 | 29 | 3.2 | 6.8 | 0.76 | 3.1 | 0.55 | 0.1 | 0.44 | 0.06 | 0.46 | 0.08 | 0.21 | 0.03 | 0.29 | 0.04 | 16.12
Dol 9 | Hi Mg Dolomite | DIS197 | NMBGMR data | 2021-08-11 | 2021-11-20 | RE21261644 | 32.932235 | -107.54661 | NAD27 | Sierra | New Mexico | dolomite | marine evaporite | dolomite |  | East Hillsboro Roadcut, Outcrop | [6 empty] | 44.42 | 0.55 | 7.32 | 6.17 | 0.49 | 12.55 | 24.1 | <0.01 | 1.28 | 0.63 | 1.26 |  | 0.03 |  |  |  | 0.18 |  | 98.8 | [6 empty] | <0.5 | 3.9 |  | 116.5 |  | 0.13 |  | 0.5 |  | 12 | 20 | 2.96 | 5 | 9.6 | <5 | 4.8 | <0.005 | 0.04 | 10 | 1 | 10.1 | 10 | 9 | 51.1 | <0.001 | <0.05 | 1.5 | <0.2 | 4 | 27.3 | 0.8 | 0.01 | 7.91 | 0.07 | 2.49 | 38 | <1 | 33.9 | 183 | 122 | 21.2 | 66.9 | 6.27 | 26.2 | 5.41 | 1.04 | 5.79 | 0.87 | 5.86 | 1.19 | 3.59 | 0.52 | 3.89 | 0.56 | 149.29
Dol 10 | Hi Mg Dolomite | DIS114 | NMBGMR data | 2021-08-11 | 2021-11-20 | RE21261644 | 32.188475 | -108.084808 | NAD27 | Luna | New Mexico | dolomite | marine evaporite | dolomite |  | Irish Rose Open Pit, Run of Mine |  | NMLU0452 |  |  |  |  | 16.57 | 0.07 | 1.33 | 0.51 | 0.03 | 3.08 | 42.7 | <0.01 | 0.38 | 0.17 | 34.45 |  | 0.01 |  |  |  | 9.23 |  | 99.3 | [6 empty] | <0.5 | 0.2 |  | 48.7 |  | 0.01 |  | <0.5 |  | <1 | 10 | 3.94 | 1 | 1.9 | <5 | 1.3 | <0.005 | 0.008 | 20 | 1 | 1.7 | 5 | 4 | 28.9 | 0.001 | <0.05 | 1.1 | 0.5 | <1 | 261 | 0.2 | <0.01 | 1.57 | 0.23 | 1.8 | 11 | <1 | 5.6 | 58 | 10 | 5.7 | 13 | 1.31 | 4.9 | 1.04 | 0.2 | 0.86 | 0.13 | 1 | 0.17 | 0.52 | 0.08 | 0.58 | 0.09 | 29.58
Dol 11 | Hi Mg Dolomite | DIS114 | NMBGMR data | 2021-08-11 | 2021-11-20 | RE21261644 | 32.178507 | -108.091687 | NAD27 | Luna | New Mexico | dolomite | marine evaporite | dolomite |  | Chance and Jessie Mine area, Outcrop |  | NMLU0444 |  |  |  |  | 21.64 | 0.01 | 0.15 | 0.44 | 0.05 | 16.1 | 25.2 | <0.01 | 0.02 | 0.02 | 36.13 |  | <0.01 |  |  |  | 9.67 |  | 99.76 | [6 empty] | 5.1 | 28.1 |  | 10.6 |  | 0.01 |  | 19.4 |  | 1 | 10 | 0.13 | 23 | 0.8 | <5 | <0.1 | 0.043 | 0.065 | 20 | 2 | <0.1 | 2 | 373 | 2.2 | <0.001 | 9.43 | 0.2 | 0.4 | 6 | 33.3 | 0.1 | 0.58 | 0.11 | 0.03 | 0.66 | 12 | 4 | 2.8 | <2 | 651 | 2.5 | 2.8 | 0.44 | 1.9 | 0.31 | 0.07 | 0.3 | 0.04 | 0.36 | 0.07 | 0.19 | 0.02 | 0.18 | 0.02 | 9.2
Dol 12 | Hi Mg Dolomite | DIS114 | NMBGMR data | 2021-08-11 | 2021-11-20 | RE21261644 | 32.187778 | -108.096744 | NAD27 | Luna | New Mexico | dolomite | marine evaporite | dolomite |  | South Tungsten Hill, Prospect Pit |  | NMLU0467 |  |  |  |  | 3.03 | <0.01 | 0.14 | 0.37 | 0.08 | 20 | 30.3 | <0.01 | 0.03 | 0.13 | 44.77 |  | <0.01 |  |  |  | 12.25 |  | 98.85 | [6 empty] | 0.9 | 1.1 |  | 4.1 |  | 0.19 |  | 1.6 |  | 1 | <10 | 0.14 | 13 | 0.4 | <5 | <0.1 | 0.008 | 0.024 | <10 | 1 | <0.1 | 3 | 38 | 3.9 | <0.001 | 1.52 | 0.2 | 0.4 | <1 | 75.7 | 0.1 | 0.03 | 0.12 | <0.02 | 0.88 | 11 | 1 | 1.1 | 2 | 104 | 0.9 | 1.7 | 0.19 | 0.9 | 0.15 | 0.06 | 0.1 | 0.03 | 0.12 | 0.03 | 0.1 | 0.01 | 0.06 | 0.01 | 4.36
Dol 13 | Hi Mg Dolomite | DIS114 | NMBGMR data | 2021-08-11 | 2021-11-20 | RE21261644 | 32.189669 | -108.099852 | NAD27 | Luna | New Mexico | dolomite | marine evaporite | dolomite |  | North Tungsten Hill, Prospect Pit |  | NMLU0467 |  |  |  |  | 43.64 | 0.11 | 6.6 | 4.61 | 2.18 | 1.15 | 23.8 | 0.58 | 1.3 | 0.01 | 10.8 |  | 0.05 |  |  |  | 2.41 |  | 97.455 | [6 empty] | 388 | 3.9 |  | 125.5 |  | >250 |  | 253 |  | 14 | 10 | 9.71 | 176 | 14.5 | 11 | 1.4 | 0.14 | 52.3 | 90 | 13 | 1.7 | 7 | 12650 | 275 | 0.006 | 5.42 | 4.2 | 6.8 | 93 | 60.7 | 0.2 | 72.4 | 1.42 | 2.83 | 6.97 | 76 | 1705 | 21.8 | 57 | 13600 | 5 | 11.6 | 1.49 | 7.2 | 2 | 1.02 | 3.03 | 0.43 | 3 | 0.67 | 2.24 | 0.34 | 2.2 | 0.33 | 40.55
Dol 14 | Hi Mg Dolomite | DIS103 | NMBGMR data | 2021-08-11 | 2021-11-20 | RE21261644 | 32.025411 | -108.139915 | NAD27 | Luna | New Mexico | dolomite | marine evaporite | dolomite |  | Klondike Hills, Outcrop | [6 empty] | 24.98 | 0.02 | 0.42 | 0.37 | 0.05 | 13.8 | 25.4 | <0.01 | 0.11 | 0.17 | 34.51 |  | 0.02 |  |  |  | 9.32 |  | 99.85 | [6 empty] | 0.8 | 7.3 |  | 17.6 |  | 6.73 |  | 1.2 |  | 1 | 20 | 0.41 | 3 | 0.8 | <5 | 0.1 | 0.033 | 0.279 | <10 | 2 | 0.5 | <1 | 55 | 4.7 | <0.001 | 0.56 | 0.5 | 0.3 | <1 | 51.3 | <0.1 | 0.29 | 0.3 | 0.2 | 0.38 | 11 | 4 | 2.6 | 4 | 73 | 2.1 | 3.3 | 0.44 | 1.6 | 0.35 | 0.06 | 0.35 | 0.05 | 0.32 | 0.07 | 0.22 | 0.03 | 0.14 | 0.02 | 9.05
Dol 15 | Hi Mg Dolomite | DIS103 | NMBGMR data | 2021-08-11 | 2021-11-20 | RE21261644 | 32.025492 | -108.140114 | NAD27 | Luna | New Mexico | dolomite | marine evaporite | dolomite |  | Klondike Hills, Outcrop | [6 empty] | 31.88 | 0.02 | 0.26 | 0.67 | 0.05 | 13.9 | 20.9 | <0.01 | 0.05 | 0.12 | 31.44 |  | 0.02 |  |  |  | 8.63 |  | 99.31 | [6 empty] | <0.5 | 6.8 |  | 26.5 |  | 1.13 |  | 0.5 |  | 2 | 20 | 0.31 | 4 | 0.5 | <5 | 0.1 | 0.021 | 0.058 | <10 | 2 | 0.3 | 7 | 18 | 2.5 | <0.001 | 0.73 | 0.3 | 0.3 | <1 | 38.5 | <0.1 | 0.06 | 0.28 | 0.13 | 0.49 | 13 | 2 | 1.3 | 5 | 76 | 1.1 | 3.1 | 0.27 | 1 | 0.19 | 0.04 | 0.19 | 0.03 | 0.21 | 0.04 | 0.14 | 0.02 | 0.06 | 0.01 | 6.4
Dol 16 | Hi Mg Dolomite | DIS103 | NMBGMR data | 2021-08-11 | 2021-11-20 | RE21261644 | 32.025413 | -108.139938 | NAD27 | Luna | New Mexico | dolomite | marine evaporite | dolomite |  | Klondike Hills, Outcrop | [6 empty] | 4.96 | 0.01 | 0.34 | 1.99 | 0.04 | 14.15 | 34.6 | <0.01 | 0.07 | 0.16 | 42.6 |  | 0.01 |  |  |  | 11.8 |  | 98.93 | [6 empty] | <0.5 | 24.6 |  | 27.3 |  | 1.06 |  | 0.9 |  | 3 | 10 | 0.24 | 7 | 0.9 | <5 | 0.1 | 0.058 | 0.041 | <10 | 5 | 0.4 | 14 | 39 | 3.2 | <0.001 | 2.89 | 0.4 | 0.7 | <1 | 56.6 | <0.1 | 0.06 | 0.3 | 0.1 | 0.82 | 28 | 1 | 2.2 | 5 | 101 | 1.4 | 2.8 | 0.38 | 1.4 | 0.27 | 0.06 | 0.3 | 0.04 | 0.25 | 0.07 | 0.15 | 0.02 | 0.1 | 0.02 | 7.26
Dol 17 | Hi Mg Dolomite | DIS114 | NMBGMR data | 2021-08-11 | 2021-11-20 | RE21261644 | 32.176 | -108.076673 | NAD27 | Luna | New Mexico | dolomite | marine evaporite | dolomite |  | Virginia Claim, Outcrop |  | NMLU0469 |  |  |  |  | 10.32 | 0.01 | 0.13 | 0.2 | 0.03 | 18.65 | 28.1 | <0.01 | 0.02 | 0.14 | 41.33 |  | <0.01 |  |  |  | 11.3 |  | 98.93 | [6 empty] | <0.5 | 8 |  | 8.7 |  | 0.3 |  | <0.5 |  | <1 | 10 | 0.06 | 3 | 0.4 | <5 | <0.1 | 0.013 | 0.014 | <10 | 1 | 0.2 | 2 | 35 | 1.5 | <0.001 | 0.6 | 0.2 | 0.3 | <1 | 58.7 | <0.1 | 0.02 | 0.11 | 0.37 | 1.33 | 34 | 1 | 4.1 | 2 | 70 | 1.8 | 3 | 0.5 | 2.5 | 0.55 | 0.16 | 0.71 | 0.11 | 0.53 | 0.1 | 0.27 | 0.02 | 0.17 | 0.02 | 10.44
Dol 18 | Hi Mg Dolomite | DIS106 | NMBGMR data | 2021-08-12 | 2021-11-20 | RE21261644 | 32.143858 | -107.653776 | NAD27 | Luna | New Mexico | dolomite | marine evaporite | dolomite |  | San Antonio Mine, Outcrop | [6 empty] | 8.47 | 0.04 | 0.89 | 15.73 | 0.31 | 10.65 | 13.55 | <0.01 | 0.01 | 0.15 | 30.41 |  | 0.01 |  |  |  | 7.35 |  | 95.12 | [6 empty] | <0.5 | 10.7 |  | 121.5 |  | 0.09 |  | 355 |  | 6 | <10 | 0.04 | 703 | 2 | <5 | 2.2 | 0.08 | 0.011 | 10 | 6 | 8 | 4 | 2750 | 0.5 | <0.001 | 0.75 | 0.7 | 2.8 | <1 | 33.8 | 0.4 | 0.01 | 1.3 | 0.06 | 2.15 | 14 | 1 | 8.4 | 92 | 149000 | 5.5 | 12.2 | 1.42 | 6.1 | 1.31 | 0.31 | 1.37 | 0.24 | 1.41 | 0.3 | 0.94 | 0.13 | 0.8 | 0.1 | 32.13
Dol 19 | Hi Mg Dolomite | DIS106 | NMBGMR data | 2021-08-12 | 2021-11-20 | RE21261644 | 32.143776 | -107.653819 | NAD27 | Luna | New Mexico | dolomite | marine evaporite | dolomite |  | San Antonio Mine, Outcrop | [6 empty] | 6.58 | 0.02 | 0.45 | 0.28 | 0.01 | 0.52 | 51.4 | <0.01 | 0.12 | 0.01 | 40.63 |  | 0.01 |  |  |  | 11.25 |  | 100.03 | [6 empty] | <0.5 | 0.6 |  | 10.6 |  | 0.36 |  | 1.6 |  | <1 | 10 | 0.22 | 4 | 0.7 | <5 | 0.2 | 0.005 | 0.015 | <10 | <1 | 0.4 | 3 | 17 | 4 | <0.001 | 0.07 | 0.4 | 0.6 | <1 | 316 | <0.1 | 0.02 | 0.47 | <0.02 | 0.63 | 8 | <1 | 1.5 | 5 | 702 | 2.1 | 4.2 | 0.49 | 1.8 | 0.28 | 0.06 | 0.26 | 0.05 | 0.31 | 0.05 | 0.13 | 0.02 | 0.11 | 0.02 | 9.88
Dol 20 | Hi Mg Dolomite | DIS106 | NMBGMR data | 2021-08-12 | 2021-11-20 | RE21261644 | 32.08575 | -107.637381 | NAD27 | Luna | New Mexico | dolomite | marine evaporite | dolomite |  | The Park, Outcrop |  | NMLU0287 |  |  |  |  | 0.64 | 0.01 | 0.2 | 0.48 | 0.16 | 18.6 | 33.6 | <0.01 | 0.03 | 0.01 | 46.04 |  | <0.01 |  |  |  | 12.6 |  | 99.77 | [6 empty] | <0.5 | 3.7 |  | 55.3 |  | 0.3 |  | 3 |  | 1 | <10 | 0.18 | 5 | 0.6 | <5 | 0.1 | 0.022 | 0.014 | <10 | 1 | 0.3 | 5 | 147 | 2 | 0.001 | 0.34 | 0.3 | 0.3 | <1 | 86.4 | <0.1 | 0.02 | 0.21 | 0.11 | 0.8 | 11 | 1 | 1.7 | 6 | 726 | 1.5 | 1.7 | 0.28 | 1 | 0.25 | 0.07 | 0.26 | 0.04 | 0.23 | 0.05 | 0.15 | 0.02 | 0.15 | 0.02 | 5.72
Dol 21 | Hi Mg Dolomite | DIS106 | NMBGMR data | 2021-08-12 | 2021-11-20 | RE21261644 | 32.085763 | -107.637352 | NAD27 | Luna | New Mexico | dolomite | marine evaporite | dolomite |  | The Park, Outcrop |  | NMLU0287 |  |  |  |  | 10.69 | <0.01 | 4.76 | 56.61 | 0.05 | 0.91 | 8.47 | <0.01 | <0.01 | 0.03 | 14.86 |  | 0.07 |  |  |  | 1.9 |  | 98.49 | [6 empty] | 1.1 | 206 |  | 60 |  | 55.5 |  | 10.8 |  | 5 | 10 | 0.21 | 1085 | 26.5 | <5 | <0.1 | 0.185 | 59.8 | 20 | 68 | 0.1 | 4 | 4040 | 0.6 | 0.001 | 1.16 | 0.5 | 22.4 | <1 | 34.2 | <0.1 | 0.83 | 0.06 | 0.12 | 23.4 | 760 | 9 | 6.7 | <2 | 20400 | 1.3 | 0.9 | 0.29 | 1.3 | 0.28 | 0.15 | 0.51 | 0.1 | 0.76 | 0.22 | 0.61 | 0.08 | 0.55 | 0.06 | 7.11
Dol 22 | Hi Mg Dolomite | DIS111 | NMBGMR data | 2021-08-12 | 2021-11-20 | RE21261644 | 32.176784 | -107.868425 | NAD27 | Luna | New Mexico | dolomite | marine evaporite | dolomite |  | Snake Hills, Hooper Quarry, Run of Mine | [6 empty] | 2.67 | 0.01 | 0.27 | 0.43 | 0.02 | 20.2 | 30.4 | <0.01 | 0.06 | <0.01 | 45.63 |  | 0.01 |  |  |  | 12.3 |  | 99.7 | [6 empty] | <0.5 | 9 |  | 13.6 |  | 0.26 |  | <0.5 |  | 1 | 10 | 0.06 | 4 | 0.6 | <5 | 0.1 | 0.107 | 0.13 | <10 | 1 | 0.2 | 2 | 17 | 1.7 | <0.001 | 0.12 | 0.3 | 0.3 | <1 | 65.7 | <0.1 | 0.01 | 0.27 | 0.07 | 0.73 | 16 | <1 | 1.2 | 3 | 108 | 1.4 | 3.1 | 0.3 | 1.2 | 0.23 | 0.04 | 0.24 | 0.02 | 0.19 | 0.04 | 0.12 | 0.02 | 0.13 | 0.02 | 7.05
Dol 23 | Hi Mg Dolomite | DIS107 | NMBGMR data | 2021-08-12 | 2021-11-20 | RE21261644 | 32.39655 | -107.712558 | NAD27 | Luna | New Mexico | dolomite | marine evaporite | dolomite |  | Fluorite Ridge, Sadler Mine |  | NMLU0319 |  |  |  |  | 6.44 | 0.01 | 0.22 | 0.25 | 0.02 | 19.35 | 29.3 | <0.01 | 0.03 | 0.01 | 43.54 |  | <0.01 |  |  |  | 11.6 |  | 99.17 | [6 empty] | <0.5 | 0.6 |  | 10.3 |  | 0.05 |  | <0.5 |  | 1 | <10 | 0.11 | 2 | 0.5 | <5 | <0.1 | 0.029 | 0.021 | 10 | <1 | 0.3 | 2 | 6 | 1.9 | <0.001 | 0.08 | 0.4 | 0.3 | <1 | 44.4 | <0.1 | 0.01 | 0.18 | <0.02 | 0.45 | 12 | <1 | 1.2 | 2 | 44 | 1.1 | 1.7 | 0.22 | 0.7 | 0.11 | 0.03 | 0.19 | 0.02 | 0.17 | 0.04 | 0.11 | 0.01 | 0.07 | 0.01 | 4.48
F108 | Hi Mg Dolomite | DIS106 | NMBGMR data | 2018-12-12 | 2022-04-21 | RE22037829 | 32.096341 | -107.650051 | NAD27 | Luna | New Mexico | dolomite | marine evaporite | dolomite |  | Foothills Dolomite deposit, run of mine |  | NMLU0506 |  |  |  |  | 0.13 | <0.01 | 0.05 | 0.09 | 0.02 | 21.6 | 30.9 | <0.01 | 0.01 | <0.01 | 46.59 |  | <0.01 |  |  |  | 12.4 |  | 99.39 | [6 empty] | <0.001 | <0.1 |  | 2.3 |  | <0.01 |  | <0.5 |  | 1 | <10 | 0.07 | 1 | 0.6 | <5 | 0.1 | <0.005 | <0.005 | <10 | <1 | 1.3 | 2 | <2 | 1 | <0.001 | <0.05 | 0.1 | 0.4 | <1 | 25 | 0.1 | <0.01 | 0.13 | <0.02 | 0.77 | 11 | <1 | 0.3 | 7 | 5 | 0.5 | 1.5 | 0.13 | <0.1 | <0.03 | <0.02 | <0.05 | 0.01 | <0.05 | 0.01 | 0.03 | <0.01 | 0.07 | <0.01 | 2.25
Hill1000 | AML | Hillsboro | NMBGMR data | 2020-06-18 | 2020-08-18 | RE20150158 | 32.97056 | -107.5342437 | NAD27 | Sierra | New Mexico | monzonite | Porphyry Cu-Mo-Au | Porphyry/skarn copper |  | composite dump |  | NMSI0610 |  | 5.24 |  |  | 1.66 | 0.03 | 1.04 | 1.1 | 0.07 | 0.09 | 33 | 0.09 | 0.09 | 0.04 | 10.01 | 0.0031 | 17.85 |  |  |  | 0.46 |  | 65.0731 | [5 empty] | 0.002 | <0.5 | 0.5 |  | 16.4 |  | 0.08 |  | 0.5 |  | 16 | <10 | 0.5 | 421 | 0.6 | <5 | 0.1 | <0.005 | 0.012 | <10 | 5 | 2 | 0.4 | 5 | 4.7 | 0.341 | 0.12 | 1.1 | 0.6 | <1 | 638 | 0.1 | <0.01 | 12 | 0.06 | 14.3 | 6 | 1 | 12.3 | 6 | 49 | 16.7 | 44.2 | 5.98 | 24.8 | 5.17 | 1.16 | 4.45 | 0.51 | 2.95 | 0.49 | 1.1 | 0.17 | 1.07 | 0.15 | 108.9
Hill1002 | AML | Hillsboro | NMBGMR data | 2020-06-18 | 2020-08-18 | RE20150158 | 32.967158 | -107.534371 | NAD27 | Sierra | New Mexico | monzonite | Porphyry Cu-Mo-Au | Porphyry/skarn copper |  | composite dump |  | NMSI0610 |  | 3.67 |  |  | 68.54 | 0.36 | 14.92 | 2.58 | 0.01 | 0.42 | 0.23 | 1.62 | 6.13 | 0.09 | 3.61 | 0.116 | 0.51 |  |  |  | 0.03 |  | 99.136 | [5 empty] | 0.035 | 0.5 | 1.5 |  | 649 |  | 0.88 |  | <0.5 |  | 3 | 10 | 8.55 | 399 | 18.5 | <5 | 9.9 | 0.006 | 0.031 | 10 | 21 | <1 | 18.8 | 21 | 283 | 0.012 | 0.16 | 0.6 | 1.7 | 7 | 288 | 1.6 | 0.37 | 16.8 | 0.17 | 5.19 | 36 | 21 | 34.8 | 339 | 39 | 33.3 | 60.8 | 6.17 | 22.1 | 4.33 | 0.86 | 4.62 | 0.8 | 5.19 | 1.24 | 3.8 | 0.6 | 4.54 | 0.7 | 149.05
Hill1003 | AML | Hillsboro | NMBGMR data | 2020-06-18 | 2020-08-18 | RE20150158 | 32.967453 | -107.526036 | NAD27 | Sierra | New Mexico | monzonite | Porphyry Cu-Mo-Au | Porphyry/skarn copper |  | composite dump |  | NMSI0610 |  | 5.14 |  |  | 63.15 | 0.5 | 15.53 | 5.36 | 0.06 | 0.86 | 1.47 | 2.34 | 5.31 | 0.21 | 3.12 | 0.123 | 0.47 |  |  |  | 0.13 |  | 98.503 | [5 empty] | 0.1 | 1.3 | 3.3 |  | 849 |  | 1.82 |  | <0.5 |  | 11 | 10 | 8.09 | 1980 | 20.5 | <5 | 8 | 0.014 | 0.077 | 20 | 45 | 8 | 14.9 | 36 | 254 | 0.048 | 0.53 | 2.8 | 2.1 | 5 | 427 | 1.2 | 0.54 | 19.65 | 0.22 | 7.25 | 74 | 14 | 34.3 | 302 | 78 | 43.8 | 83.6 | 9.17 | 36.2 | 7.08 | 1.39 | 6.39 | 0.98 | 5.92 | 1.2 | 3.74 | 0.57 | 4.14 | 0.59 | 204.77
Hill5500T | AML | Hillsboro | NMBGMR data | 2020-06-22 | 2020-08-18 | RE20150158 | 32.938008 | -107.5253589 | NAD27 | Sierra | New Mexico | andesite | Porphyry Cu-Mo-Au | Polymetallic sulfide S-R-V-IS |  | composite dump |  |  |  | 8.3 |  |  | 56.37 | 1 | 15.97 | 9.06 | 0.26 | 1.76 | 2.3 | 1.6 | 4.95 | 0.53 | 5.48 | 0.08 | 0.12 |  |  |  | 0.91 |  | 99.48 | [5 empty] | 0.005 | <0.5 | 4.7 |  | 978 |  | 0.36 |  | <0.5 |  | 20 | 40 | 5.23 | 109 | 22 | <5 | 6.9 | 0.065 | 0.061 | 30 | 1 | 21 | 14 | 53 | 182.5 | 0.005 | 0.43 | 9.9 | 0.5 | 3 | 473 | 1 | 0.03 | 12.65 | 0.23 | 3.65 | 202 | 3 | 33.4 | 259 | 166 | 35.5 | 76.6 | 9.25 | 38.1 | 8.39 | 1.87 | 7.42 | 1.01 | 6.28 | 1.22 | 3.84 | 0.49 | 3.44 | 0.56 | 193.97
HillWicks/Compromise | AML | Hillsboro | NMBGMR data | 2020-06-22 | 2020-08-18 | RE20150158 | 32.944241 | -107.532796 | NAD27 | Sierra | New Mexico | andesite | Porphyry Cu-Mo-Au | Polymetallic sulfide S-R-V-IS |  | composite dump |  | NMSI1635 |  | 8.78 |  |  | 61.28 | 0.55 | 14.07 | 9.44 | 0.21 | 1.36 | 1.32 | 1.32 | 4.99 | 0.29 | 3.67 | 0.093 | 0.14 |  |  |  | 0.26 |  | 98.733 | [5 empty] | 1.535 | 4.9 | 7.8 |  | 817 |  | 111.5 |  | <0.5 |  | 70 | 10 | 8.26 | 1090 | 19.8 | <5 | 6.3 | 0.109 | 0.198 | 20 | 11 | 4 | 12.2 | 150 | 195.5 | 0.001 | 0.44 | 3 | 2.2 | 7 | 581 | 0.9 | 0.3 | 12 | 0.09 | 4.9 | 112 | 11 | 27.6 | 240 | 89 | 30.6 | 65.4 | 7.95 | 31.6 | 6.78 | 1.55 | 5.63 | 0.82 | 4.97 | 0.98 | 3.01 | 0.43 | 2.96 | 0.42 | 163.1

## References
Allen, M.S.; McLemore, V.T., 1991, The Geology and Petrogenesis of the Capitan Pluton, New Mexico. In Geology of the Sierra Blanca, Sacramento, and Capitan Ranges, New Mexico: New Mexico Geological Society, 42nd Annual Field Conference, Guidebook; Barker, J.M., Kues, B.S., Austin, G.S., Lucas, S.G., Eds.; New Mexico Geological Society: Socorro, NM, USA, pp. 115–127.
Anthony, E.Y., Hoffer, J.M., Waggoner, W.K., and Chen,W., 1992, Compositional diversity in late Cenozoic mafic lavas in the Rio Grnade Rift and Basin and Range Province, southern New Mexico: Geological Society of America, Bulletin, v. 104, no. 8, p. 973-979
Bauer, P.W. and Lozinsky, R.P., 1986, Proterozoic geology of supracrustal and granitic rocks in the Caballo Mountains, southern New Mexico: New Mexico Geological Society, 37th Field Conference Guidebook, p. 143-149.
Berger, M., 2018, Geology and mineralization of the Pajarita Mountain layered peralkaline syenitic pluton-hosted REE-Zr prospect, Mescalera Apache Reservation, New Mexico: M.S. thesis, Colorado School of Mines, Golden, CO., 93 p.
Boadi, I. O., 1986, Gold mineralization and Precambrian geology of the Hopewell area, Rio Arriba county: MS thesis, New Mexico Institute of Mining and Technology, Socorro, 107 pp.
Boulet, M.P., 1997, A comparative mineralogical and geochemical study of sulphide mine-tailings at two sites in New Mexico, USA [M.S. thesis]: University of Manitoba, Winnipeg, Manitoba, Canada, 150 p.
Brookins, D.G., and Rautman, C.A., 1978, Uranium and thorium abundances, whole rock chemistry and trace element chemistry, Zuni Mountains, New Mexico, in A Study of Silicic Plutonic Rocks in the Zuni and Florida Mountains to Evaluate the Possible Occurrence of Disseminated Uranium and Thorium Deposits: New Mexico Energy Institute Report 77-1104B, 46 p.
Brookins, D.G., 1982
Chamberlin, R.M., 2009, Primary flow folds on the north margin of the Jones Camp dike: Evidence for easterly dike propagation and mafic magma transport: New Mexico Geological Society Guidebook 60, p. 33-35
Clemons, 1982
Clemons, R. E., 1998, Geology of the Florida Mountains, southwestern New Mexico; New Mexico Bureau of Mines and Mineral Resources, Memoir 43, p. 1-112
Condie, K.C., 1978, Geochemistry of Proterozoic granitic plutons from New Mexico, U.S.A.: Chemical Geology, v. 21, p. 131-149.
Dimeo, M.I., 2008, Geology, geochemistry, and geochronology of Oligocene mafic dikes near iley, New Mexico: New Mexico Institute of Mining and Technology, M.S. thesis, 237 p.
Dow, V.T. and Batty, J.V., 1961, Reconnaissance of titaniferous sandstone deposits of Utah, Wyoming, New Mexico and Colorado: U.S. Bureau of Mines, Report of Investigations RI-5860, 52 p.
Dunbar, N.W.; Campbell, A.R.; Candela, P.A., 1996, Physical, chemical, and mineralogical evidence for magmatic fluid migration within the Capitan pluton, southeastern New Mexico. Geol. Soc. Am. Bull., 108, p. 318–333.
Ervin, 1998
Foord, E.E. and Moore, S.L., 1991, Geology of the Bent dome, Otero County, New Mexico; in Barker, J. M., Kues, B. S, Austin, G. S., and Lucas, S. G., eds., Geology of the Sierra Blanca, Sacramento, and Capitan Ranges, New Mexico: New Mexico Geological Society, Socorro, Guidebook 42, p. 171-174.
Gabelman, J.L., 1988, Precambrian geology of the Upper Brazos Box area, Rio Arriba County, New Mexico: M.S. thesis, New Mexico Institute of Mining and Technology, Socorro, 224 p., http://ees.nmt.edu/alumni/papers/1988t_gabelman_jl.pdf
Gates, E.E., 1985, The geology of Carrizalillo Hills, Luna County, New Mexico [M.S. thesis]: University of Texas at El Paso, 133 p.
Gerwe, J.W., 1986, Ag-Ni-Co-As-U mineralization in the Black Hawk mining district, Grant County, New Mexico [M. S. thesis]: New Mexico Institute of Mining and Technology, Socorro, 85 p.
Gibson, T.R., 1981, Precambrian geology of the Burned Mountains-Hopewell Lake area, Rio Arriba County, New Mexico: M.S. thesis, New Mexico Institute of Mining and Technology, Socorro, 146 p., http://ees.nmt.edu/alumni/papers/1981t_gibson_tr.pdf
Goodknight, C.S. and Dexter, J.J., 1984, Evaluation of uranium anomalies in and adjacent to the Tusas Mountain granite, eastern Rio Arriba County, New Mexico, in: Reports of field investigations of uranium anomalies, U.S. Department Energy, Report, v. GJBX-1-84, p. 1-30.
Granitto, M., Emsbo, P., Hofstra, A.H., Orkild-Norton, A.R., Bennett, M.M., Azain, J.S., Koenig, A.E., and Karl, N.A., 2020, Global Geochemical Database for Critical Minerals in Archived Mine Samples: U.S. Geological Survey data release, https://doi.org/10.5066/P9Z3XL6D.
Green, M.W., et al., 1980, Uranium resource evaluation, Gallup 1x2-degree quadrangle, Arizona and New Mexico: U.S. Department of Energy, Preliminary Report PGJ-013(80), 159 p.
Griswold, G.B., 1961, Mineral deposits of Luna County, New Mexico: New Mexico Bureau of Mines and Mineral Resources, Bulletin 72, 157 p.
Hofstra, A.H., and Kreiner, D.C., 2020, Systems-Deposits-Commodities-Critical Minerals Table for the Earth Mapping Resources Initiative (ver. 1.1, May 2021): U.S. Geological Survey Open-File Report 2020–1042, 26 p., https://doi.org/ 10.3133/ ofr20201042.
Kent, S.C., 1980, Precambrian geology of the Tusas Mountain area, Rio Arribe County, New Mexico: M.S. thesis, New Mexico Institute of Mining and Technology, Socorro, 160 p., http://ees.nmt.edu/alumni/papers/1980t_kent_sc.pdf
Kish, S.A.; Ragland, P.C.; Cannon, R.P. Petrochemistry of the Palisades sheet, Cimarron Pluton, Northern New Mexico; Guidebook 41; New Mexico Geological Society: Socorro, NM, USA, 1990; pp. 341–347.
Klich, I., 1983, Precambrian geology of the Elk Mountain-Spring Mountain area, San Miguel County, New Mexico [M.S. thesis]: New Mexico Institute of Mining and Technology, Socorro, 170 p.
Korzeb, S.L. and Kness, R.F., 1992, Mineral Resource Investigation of the Roswell Resource Area, Chavez, Curry, DeBaca, Guadalupe, Lincoln, Quay and Roosevelt Counties, New Mexico; Open-file Report MLA 12-92; U.S. Bureau of Mines: Washington, DC, USA, 220 p.
Korzeb, S.L., and Kness, R.F., 1994, Mineral resources in areas of critical environmental concern in the Caballo Resource Area, Otero County, New Mexico: U.S. Bureau of Mines, Open-file Report MLA 20-94, 72 p.
Korzeb, S.L., Kness, R.F., Geroyan, R.I., and Ward, D.A., 1995, Mineral resource assessment of the Caballo Resource Area, Sierra and Otero Counties, New Mexico: U.S. Bureau of Mines, Open-file Report MLA 5–95, 177 p.
Leonard, M.L., 1982, The geology of the Tres Hermanas Mountains, Luna County, New Mexico [M.S. thesis]: University of Texas at El Paso, 105 p.
Lindgren, W., Graton, L.C., and Gordon, C.H., 1910, The ore deposits of New Mexico: U.S. Geological Survey, Professional Paper 68, 361 p.
Loring, A.K. and Armstrong, D.G., 1980, Cambrian-Ordovician syenites of New Mexico, part of a regional alkalic intrusive episode: Geology, v. 8, p. 344-348.
McLemore, V. T., 1987, Geology and regional implications of carbonatites in the Lemitar Mountains, central New Mexico: Journal of Geology, v. 95, pp. 255-270, http://www.jstor.org/pss/30063811
McLemore, V. T., and McKee, C., 1988, Geochemistry of Burro Mountains syenites and adjacent Proterozoic granite and gneiss and the relationship of a Cambrian-Ordovician alkalic magmatic event in New Mexico and southern Colorado: New Mexico Geological Society, Guidebook 39, pp. 89-98.
McLemore, V. T., and McKee, C., 1989, Geology and geochemistry of the syenites and adjacent Proterozoic granitic and metamorphic rocks in the Zuni Mountains, Cibola County, New Mexico: New Mexico Geological Society, Guidebook 40, p. 149-156.
McLemore, V. T., and Modreski, P. J., 1990, Mineralogy and geochemistry of altered rocks associated with the Lemitar Carbonatites, Central New Mexico, USA: Lithos, v. 26, p. 99-113.
McLemore, V. T., Donahue, K., Breese, M., Jackson, M. L., Arbuckle, J., and, Jones, G., 2001, Mineral- resource assessment of Luna County, New Mexico: New Mexico Bureau of Mines and Mineral Resources, Open file Report 459, 84 pp., CD-ROM.
McLemore, V. T., McMillan, N. J., Heizler, M., and McKee, C., 1999, Cambrian alkaline rocks at Lobo Hill, Torrance County, New Mexico: More evidence for a Cambrian-Ordovician aulagogen; in Pazzaglia, F., Lucas, S. G., and Austin, G. S., eds., Albuquerque Country III: New Mexico Geological Society, Guidebook 50, p. 247-253.
McLemore, V.T. and Phillips, R.S., 1991, Geology of mineralization and associated alteration in the Capitan Mountains, Lincoln County, New Mexico: New Mexico Geological Society, Guidebook 42, p. 291-298.
McLemore, V.T., 1983, Carbonatites in the Lemitar and Chupadera Mountains, Socorro County, New Mexico; in Chapin, C.E., and Callender, J.F., eds., Socorro Region II: New Mexico Geological Society, Guidebook 34, p. 235-240.
McLemore, V.T., 2002, Geology and geochemistry of the Mid-Tertiray alkaline to calc-alkaline intrusions in the northern Hueco Mountains and adjacent areas, McGregor Range, southern Otero County, New Mexico: New Mexico Geological Society, Guidebook 52, p. 129-137.
McLemore, V.T., 2010, Geology and Mineral Deposits of the Gallinas Mountains, Lincoln and Torrance Counties, New Mexico; Preliminary Report; Open-File Report OF-532; New Mexico Bureau of Geology and Mineral Resources: Socorro, NM, USA, 92p.
McLemore, V.T., 2010, Geology, Mineral Resources, and Geoarchaeology of the Montoya Butte Quadrangle, including the Ojo Caliente No. 2 Mining District, Socorro County, New Mexico: New Mexico Bureau of Geology and Mineral Resources, Open file Report OF-535, 200 p. (released February 2011), http://geoinfo.nmt.edu/publications/openfile/details.cfml?Volume=535
McLemore, V.T., 2012, Geology and mineral resources in the Macho mining district, Sierra County, New Mexico: New Mexico Geological Society, Guidebook 63, p. 541-546, https://nmgs.nmt.edu/publications/guidebooks/papers.cfml?v=63&file=63_p0285_p0292.pdf
McLemore, V.T., 2015, Geology and Mineral Resources of the Laughlin Peak Mining District; Guidebook 66; New Mexico Geological Society: Socorro, NM, USA, p. 277–288.
McLemore, V.T., 2017, Heavy mineral, beach-placer sandstone deposits at Apache Mesa, Jicarilla Apache Reservation, Rio Arriba County, New Mexico; in The Geology of the Ouray-Silverton Area, Karlstrom, K.E., Gonzales, D.A., Zimmerer, M.J., Heizler, M., and Ulmer-Scholle, D.S.: New Mexico Geological Society 68th Annual Fall Field Conference Guidebook, p.. 123-132.
McLemore, V.T., 2018, Rare Earth Elements (REE) Deposits Associated with Great Plain Margin Deposits (Alkaline-Related), Southwestern United States and Eastern Mexico: Resources 2018, 7(1), 8; 44 p., doi:10.3390/resources7010008; http://www.mdpi.com/2079-9276/7/1/8
McLemore, V.T., 2020, Episyenites in the Zuni Mountains, Cibola County, New Mexico—new interpretations, in Frey, B.A., Kelley, S.A., Zeigler, K.E., McLemore, V.T., Goff., F, and Ulmer-Scholle, D.S., eds., The geology of the Mount Taylor area: New Mexico Geological Society, Special Publication 14, p. 29-36, https://nmgs.nmt.edu/publications/special/14/.
McLemore, V.T., Asafo-Akowuah, J. and Robison, A., 2016, Assessment of Rare Earth Elements at Apache Mesa (Stinking Lake), Jicarilla Apache Reservation, Rio Arriba County, New Mexico: Final report to Jicarilla Indian Tribe, NMBG Open-file report 587, http://geoinfo.nmt.edu/publications/openfile/details.cfml?Volume=587
McLemore, V.T., Iverson, N., Woodard, M., Attia, S., Dietz, H., Haft, E.B., Cherotich, S., Trivitt, A., and Kelley, R., 2022, Geology and mineral deposits of the Cornudas Mountains, Otero County, New Mexico: New Mexico Bureau of Geology and Minerals Resources, Open-file Report, in preparation
McLemore, V.T., Kelley, S., Zimmerer, M.J., Owen, E., Haft, E., Cantrell, T., Gysi, A., Haley, D., Cherotich, S., and Trivett, A., 2021, Geology and mineral resources of the Gallinas Mountains, Lincoln and Torrance Counties, New Mexico: New Mexico Bureau of Geology and Minerals Resources, Open-file Report 617, 164 p., https://geoinfo.nmt.edu/publications/openfile/details.cfml?Volume=617
McLemore, V.T., Lueth, V.W., Pease, T.C., and Gulinger, J.R., 1996, Petrology and mineral resources of the Wind Mountain laccolith, Cornudas Mountains, New Mexico and Texas: Canadian Mineralogist, v. 34, pt. 2, p. 335-347.
McLemore, V.T., Ouimette, M., and Eveleth, R. W., 1991, Preliminary observations on the mining history, geology and mineralization of the Jicarilla mining district, Lincoln County, New Mexico; in Barker, J.M., Kues, B.S, Austin, G.S., and Lucas, S.G., eds., Geology of the Sierra Blanca, Sacramento, and Capitan Ranges, New Mexico: New Mexico Geological Society, Guidebook 42, p. 311-316.
McLemore, V.T., Rämö , O.T., Heizler, M.T. and Heinonen, A.P., 2012a, Intermittent Proterozoic plutonic magmatism and Neoproterozoic cooling history in the Caballo Mountains, Sierra County, New Mexico; Preliminary Results: New Mexico Geological Society Guidebook 63, p. 235-248,
Moore et al., 1986,
New Mexico Bureau of Mines and Mineral Resources; New Mexico State University Southwest Technology Institute; TRC Mariah Associates, Inc. Mineral and Energy Resource Assessment of the McGregor Range (Fort Bliss), Otero County, New Mexico; 1988, OF-458; New Mexico Bureau of Mines and Mineral Resources: Socorro, NM, USA, 543 p.
Potter, L.S., 1988, Petrology and Petrogenesis of Tertiary Igneous Rocks, Chico Hills, New Mexico. Master’s Thesis, Iowa State University, Ames, IA, USA, 179p.
Potter, L.S., 1996, Chemical variation along strike in feldspathoidal rocks of the eastern alkali belt, Trans-Pecos magmatic province, Texas and New Mexico. Can. Miner., 34, 241–264.
Price, J.G., Rubin, J.N,, Henry, C.D., Pinkston, T.L., Tweedy, S.W. and Koppenaal, D.W., 1990, Rare-metal enriched peraluminous rhyolites in a continental arc, Sierra Blanca area, Trans-Pecos Texas; chemical modification by vapor-phase crystallization; in H.J. Stein and Hannah, J.L., Ore-bearing granite systems; Petrogenesis and mineralizing processes: Geological Society of America, Special Paper 246, p. 103-120.
Robison, A., 2017, 40Ar/39Ar Geochronology of Magmatism and Alteration in the Gallinas Mountains with Implications for Rare Earth Mineralization. Master’s Thesis, New Mexico Institute of Mining and Technology, Socorro, NM, USA, 177p.
Schreiner, R.A., 1991, Preliminary Investigations of Rare-Earth-Element-Bearing Veins, Breccias, and Carbonatites in the Laughlin Peak Area, Colfax County, New Mexico; U.S. Bureau of Mines: Washington, DC, USA, p. 99–93.
Schreiner, R.A., 1993, Mineral Investigation of the Rare-Earth-Element-Bearing Deposits, Red Cloud Mining District, Gallinas Mountains, Lincoln County, New Mexico; Open-file Report 2-91; U.S. Bureau of Mines: Washington, DC, USA, 62p.
Schreiner, R.A., 1994, Mineral investigation of Wind Mountain and the Chess Draw area, Cornudas Mountains, Otero County, New Mexico: U.S. Bureau of Mines, MLA 26-94, 51 p.
Seager and Clemons Luna
Segerstrom, K., and Ryberg, G.C., 1974, Geology and placer-gold deposits of the Jicarilla Mountains, Lincoln County, New Mexico: U.S. Geological Survey, Bulletin 1308, 25 p.
Simkins, T.H., 1983, Geology and geochemistry of the Aguachile Mountain fluorspar-beryllium mining district, northern Coahuila, Mexico: M.S. thesis, Sul Ross State University, Alpine, TX, 137 p.
Smith, A.E., 2018, Multi-stage processes for generation REE-enriched episyenites and fenites in New Mexico and Colorado: the role of magmatic and diagenetic fluids based on 40Ar/39Ar geochronology, whole rock geochemistry and radiogenic isotopes [M.S. thesis]: New Mexico Institute of Mining and Technology, Socorro, 352 p.
Smith, S.S., 1986, Precambrian geology of the Jawbone Mountain area, Rio Arriba County, New Mexico: M.S. thesis, New Mexico Institute of Mining and Technology, Socorro, 107 p., http://ees.nmt.edu/alumni/papers/1986t_smith_ss.pdf
Staatz, M.H., 1985, Geology and description of the thorium and rare-earth veins in the Laughlin Peak area, Colfax County, New Mexico: U.S. Geological Survey, Professional Paper 1049-E, 32 p.
Staples (1984)
Strickland, D., Heizler, M.T., Selverstone, J., and Karlstrom, K.E., 2003, Proterozoic evolution of the Zuni Mountains, western New Mexico: Relationship to the Jemez lineament and implications for a complex cooling history: New Mexico Geological Society, Guidebook, 54, p. 109-117.
Wobus, R.A. and Hedge, C.E., 1982, Redefinition of the Precambrian Tusas Mountain and Tres Piedras Granites, north-central New Mexico: The Mountain Geologist, v. 19, no. 4, p. 105-114.
Zech, R.S., Reynolds, R.L., Rosenbaum, J.G., and Brownfield, I.K., 1994, Heavy mineral placer deposits of the Ute Mountain Ute Indian Reservation, southwestern Colorado and northwestern New Mexico: U.S. Geological Survey, Bulletin 2061-B, 39 p.
Zelenka, B.R., 1984, Distribution and interpretation of granitic uranium occurrences on the Vermejo Park ranch, north-central New Mexico [M.S. thesis]: University of Alaska, Fairbanks, Alaska, 133 p.

## DefinitionOfFields
SAMPLE
Project | Name of project
Reference | Reference if data were published
Date collected | Date collected
Date analyzed | Date analyzed
Chem Lab File No. | Chem Lab File No.
Lattude | Latitude in decimal degrees
Longitude | Longitude in decimal degrees
Coordinate system | Coordinate system, generally NAD27
County | County
State | State
lithology | rock type
methd collected | method of sample collection
sample source | description of source of samples
Depth/legnth (ft) | depth or length of samples
Mine ID | mine identification number from the New Mexico Mines Database
paste pH | paste pH
paste conductivity | paste conductivity
TDS (mg/l) | total dissoled solids
Mineral system | From Hofstra and Kreiner (2020)
Deposit type(s) (from Mineral Systems table) | From Hofstra and Kreiner (2020)

## MineralSystems
System Name | Synopsis | Deposit types | Principal commodities | Critical minerals ✢ | References
Table 1. Systems/Deposits/cobaltmmodities/Critical Minerals Table for the Earth Mapping Resources Initiative.
[±, present (absent); —, not applicable; ?, maybe; Ag, silver; Al, aluminum; As, arsenic; Au, gold; B, boron; Ba, barium; Be, beryllium; Bi, bismuth; Br, bromine; Ca, calcium; Cd, cadmium; cobalt, cobalt; CO2, carbon dioxide; Cs, cesium; Cr, chromium; Cu, copper; F, fluorine; Fe, iron; Ga, gallium; Ge, germanium; Hf, hafnium; Hg, mercury; I, iodine; In, indium; IOCG, iron-oxide-copper-gold, IOA, iron-oxide apatite, IS, intermediate sulfidation; K, potassium; LCT, lithium-cesium-tantalum; Li, lithium; Mg, magnesium; Mn, manganese; Mo, molybdenum; Na, sodium; Nb, niobium; Ni, nickel; NYF, niobium-yttrium-fluorine; P, phosphorus; lead, lead; PGE, platinum group elements; R, replacement; Rb, rubidium; Re, rhenium; REE, rare earth elements; S, skarn; Sb, antimony; Sc, scandium; Se, selenium; Sn, tin; Sr, strontium; Ta, tantalum; Te, tellurium; Th, thorium; Ti, titanium; Tl, thallium; U, uranium; V, vanadium; V, vein, W, tungsten; Y, yttrium; Zn, zinc; Zr, zirconium] | [5 empty] | Phase 2 | Phase 3 | Phase 4
✢ Elements in bold have been produced from some deposits, whereas those in italics are potential critical minerals. | [5 empty] | Aluminum | Antimony | Arsenic
[6 empty] | Cobalt | Barite | Bismuth
System Name | Synopsis | Deposit types | Principal commodities | Critical minerals ✢ | References | Graphite | Beryllium | Cesium
[6 empty] | Lithium | Chromium | Gallium
Alkalic porphyry | Alkalic porphyry systems form in oceanic and continental magmatic arcs and in continental rifts by similar processes from fluids exsolved from more fractionated alkalic plutons and stocks. Resulting ore deposits tend to be more enriched in Au, Te, Bi, and V. | Distal disseminated silver-gold | gold, silver | antimony, arsenic | Jensen and Barton, 2000; Kelley and Spry, 2016 | Niobium | Fluorspar | Germanium
|  | Fluorspar | fluorspar | fluorspar |  | PGE | Hafnium | Indium
|  | Greisen | bismuth, molybdenum | bismuth |  | REE | Magnesium | Nickel
|  | High sulfidation | copper, gold, silver | bismuth, antimony, arsenic, tellurium |  | Tantalum | Manganese | Rhenium
|  | Lithocap alunite? | aluminum (alunite), K2SO4 (potash) | aluminum (alunite), gallium, K2SO4 (potash) |  | Tin | Potash | Rubidium
|  | Lithocap kaolinite? | aluminum (kaolin) | gallium |  | Titanium | Uranium | Scandium
|  | Low sulfidation | gold | bismuth, fluorspar, tellurium, vanadium |  | Tungsten | Vanadium | Strontium
|  | Polymetallic sulfide S-R-V-IS | copper, gold, lead, silver, zinc | bismuth, gallium, germanium, indium, tellurium |  |  | Zircomium | Tellurium
|  | Porphyry/skarn copper-gold | copper, gold, molybdenum | bismuth, PGE, tellurium |  |  |  | Zinc
|  | S-R-V tungsten | tungsten | bismuth, manganese, scandium, tungsten
Arsenide | Arsenide systems form in continental rifts where deep-seated, oxidized, metal-rich, metamorphic basement brines ascend to shallow levels. Native elements (Ag, Bi, As), Ni-, cobalt- and Fe-mono-, di- and sulf- arsenides precipitate by reduction as hydrocarbons, graphite, or sulfide minerals are oxidized to form carbonates and barite. | 5 element veins | antimony, arsenic, bismuth, cobalt, nickel, silver, uranium | antimony, arsenic, bismuth, cobalt, uranium | Kissin, 1992, Markl and others, 2016; Burisch and others, 2017; Scharrer and others, 2019
Basin brine path | Basin brine path systems emanate from marine evaporite basins and extend downward and laterally through permeable strata to discharge points in the ocean. Limestone is replaced by reflux dolomite at low temperatures and hydrothermal dolomite at high temp-eratures. Basin brines evolve to become ore fluids by scavenging metals from various rock types along gravity driven flow paths. The mineralogy of the aquifers controls the redox and sulfidation state of the brine and the suite of elements that can be scavenged. Cu and lead-Zn sulfide deposits form where oxidized brines encounter reduced S. Unconformity U deposits form where oxidized brines are reduced. Ba and Sr deposits form where reduced brines encounter marine sulfate or carbonate. | Barite (replacement and bedded) | barite (witherite) | barite | Cox and Singer, 2007; Skirrow and others, 2009; Alpine, 2010; Leach and others, 2010; Hayes and others, 2015; Emsbo and others, 2016a; Marsh and others, 2016; Johnson and others, 2017; Manning and Emsbo, 2018
|  | Basin brine | bromine, cesium, iodine, lithium, magnesium, petroleum, potash, rubidium, salt, strontium, zinc | cesium, lithium, magnesium, potash, rubidium, strontium
|  | Copper (sed-hosted and replacement) | cobalt, copper, lead, silver, zinc | cobalt, gallium, germanium, PGE, rhenium, uranium, vanadium
|  | Reflux and hydrothermal dolomite | aggregate, building stone, magnesium | magnesium
|  | Strontium (replacement and bedded) | strontium (celestite, strontianite) | strontium
|  | Uranium (unconformity and breccia pipe) | cobalt, copper, molybdenum, REE, rhenium, scandium, selenium, uranium, vanadium | cobalt, REE, rhenium, scandium, uranium, vanadium
|  | Zinc-lead (MVT and sedex) | cobalt, copper, lead, silver, zinc | cobalt, gallium, germanium, indium, tin
Carlin-type | Carlin-type systems occur in continental magmatic arcs, but are remote from subjacent stocks and plutons. cobaltnsequently, ore fluids consist largely of meteoric water containing volatiles discharged from deep intrusions. Ore fluids scavenge elements from carbonaceous pyritic sedimentary rocks as it convects through them. Gold ore containing disseminated pyrite forms where acidic reduced fluids dissolve carbonate and sulfidize Fe-bearing minerals in host rocks. As, Hg, and Tl minerals precipitate by cooling. Stibnite precipitates with quartz by cooling from Au, As, Hg, Tl depleted fluids. | Antimony | antimony | antimony | Hofstra and Cline, 2000; Goldfarb and others, 2016; Muntean, 2018
|  | Arsenic-thallium-mercury | arsenic, mercury, thallium | arsenic
|  | Gold | gold, mercury, silver | antimony, arsenic
Chemical weathering (unsaturated zone, in situ ) | Chemical weathering systems operate in stable areas of low to moderate relief with sufficient rainfall to chemically dissolve and concentrate elements present in various rock types and mineral occurrences by the downward percolation of surface water in the unsaturated zone. Chemical gradients cause different elements to be concentrated at different positions in the weathering profile and at the water table. Bauxite, Ni-laterite, and carbonatite laterite are restricted to tropical climatic zones, others form in temperate and arid climates. Dissolved uranium is reduced on carbonaceous material in lakes and swamps. Dissolved manganese preciptates at redox interface in lakes. | Bauxite | aluminum (bauxite) | aluminum (bauxite), gallium, REE | Otton et al., 1990: Long, 1992; Marsh and others, 2013; Foley and Ayuso, 2015; Bruneton and Cuney, 2016; Sanematsu and Watanabe, 2016; IAEA, 2020
|  | Carbonatite laterite | niobium, REE | niobium, REE, scandium
|  | Clay | kaolin | gallium, lithium, REE
|  | Coal uranium | uranium | uranium
|  | Lacustrine carbonaceous uranium | uranium | uranium
|  | Lacustrine manganese | manganese | manganese
|  | Nickel-cobalt laterite | cobalt, nickel | cobalt, manganese, scandium
|  | Regolith (Ion adsorption) REE | REE | REE, scandium
|  | Supergene (and exotic) copper | copper | ?bismuth, tellurium?
|  | Supergene (and laterite) gold | gold | —
|  | Supergene cobalt | cobalt | cobalt
|  | Supergene iron | iron | manganese
|  | Supergene lead | lead | ?
|  | Supergene manganese | manganese | cobalt, manganese
|  | Supergene PGE | PGE | PGE
|  | Supergene silver | silver | ?
|  | Supergene zinc | zinc | ?gallium, germanium, indium?
|  | Surficial uranium | uranium | uranium
Climax-type | Climax-type systems occur in continental rifts with hydrous bimodal magmatism. Aqueous supercritical fluids exsolved from A-type topaz rhyolite plutons and the apices of subvolcanic stocks form a variety of deposit types as they move upward and outward, split into liquid and vapor, react with country rocks, and mix with ground water. The broad spectrum of deposit types results from the large thermal and chemical gradients in these systems. At deep levels, NYF pegmatites emanate from plutons. | Distal disseminated silver-gold | gold, silver | antimony, arsenic | Cerny and Ercit, 2005; Martin and Devito, 2005; London, 2008; Ludington and Plumlee, 2009; Breit and Hall, 2011; Foley and others, 2012; Hofstra and others, 2014; London, 2016; Audétat and Li, 2017
|  | Fluorspar | fluorspar | fluorspar
|  | Greisen | molybdenum, tungsten, tin | beryllium, bismuth, scandium, tin, tungsten
|  | Greisen-S-R beryllium | beryllium, fluorspar | beryllium, fluorspar
|  | High sulfidation | copper, gold, silver | antimony, arsenic, bismuth, tellurium, tin
|  | Lithocap alunite | aluminum (alunite), K2SO4 (potash) | aluminum (alunite), gallium, K2SO4 (potash)
|  | Lithocap kaolinite | aluminum (kaolin) | gallium
|  | Pegmatite NYF | beryllium, fluorspar, niobium, yttrium | beryllium, niobium, scandium, tantalum
|  | Polymetallic sulfide S-R-V-IS | copper, gold, lead, silver, zinc | antimony, arsenic, bismuth, gallium, germanium, indium, manganese
|  | Porphyry molybdenum | molybdenum, tin, tungsten | rhenium, scandium, tin, tungsten
|  | Rhyolite tin | tin | tin
|  | Skarn molybdenum | molybdenum, tin, tungsten | beryllium, tin, tungsten
|  | Volcanogenic beryllium | beryllium, uranium | beryllium, lithium, uranium
|  | Volcanogenic uranium | uranium | beryllium, lithium, uranium
Coeur d'Alene-type | Metamorphic dewatering of moderately oxidized siliciclastic sequences during exhumation with fluid flow along dilatant structures. Metasedimentary host rocks may contain basin brine path lead-Zn and Cu±cobalt deposits. | Antimony | antimony | antimony | Wallace, 1982; Wallace and Whelan, 1986; Leach and others, 1988, 1998; Beaudoin and Sangster, 1992, 1996; Balistrieri and others, 2002; Zartman and Smith, 2009; Hofstra and others, 2013a; Seal and others, 2017; IAEA, 2020.
|  | Polymetallic sulfide | copper, lead, silver, zinc | antimony, cobalt, gallium, germanium, indium
|  | Uranium | uranium | uranium
Hybrid magmatic REE / basin brine path | This hybrid system operates where CO2- and HF-bearing magmatic volatiles condense into basinal brines that replace carbonate with fluorspar ± barite, REE, Ti, Nb, Be as in the IL-KY Fluorspar district and Hicks Dome. | Fluorspar | fluorspar | barite, beryllium, fluorspar, niobium, REE, titanium | Plumlee and others 1995; Denny and others, 2015, 2016; Hayes and others, 2017
IOA-IOCG | IOA-IOCG systems form in both subduction- and rift-related magmatic provinces. IOA deposits form as hot brine discharged from subvolcanic mafic to intermediate composition intrusions reacts with cool country rocks. Albitite uranium deposits form at deeper levels where brines albitize country rocks. IOCG deposits form on the roof or periphery of IOA mineralization at lower temperatures, often with involvment of external fluids. Polymetallic skarn, replacement and vein deposits occur out board from IOCG deposits. Mn replacement and lacustrine Fe deposits form near or at the paleosurface. | Albitite uranium | uranium | uranium | Williams and others, 2005; cobaltx and Singer, 2007; Groves and others, 2010; Slack, 2013; Barton, 2014; Slack and others, 2016
|  | Iron oxide apatite | iron | REE
|  | Iron oxide copper gold | cobalt, copper, gold, selenium, uranium | cobalt, uranium
|  | Lacustrine iron | iron | —
|  | Polymetallic sulfide S-R-V | cobalt, copper, gold, lead, gold, nickel, molybdenum, silver, zinc | antimony, arsenic, bismuth, cobalt, gallium, germanium, indium, rhenium, tellurium
|  | Replacement manganese | manganese | manganese, cobalt
|  | Skarn iron | iron, phosphorus | REE, germanium
Lacustrine evaporite | Lacustrine evaporite systems operate in closed drainage basins in arid to hyper-arid climatic zones. Elements present in meteoric surface, ground, and geothermal recharge water are concentrated by evaporation. As salinity increases, evaporite minerals typically precipitate in the following sequence: gypsum or anhydrite, halite, sylvite, carnallite, borate. Nitrates are concentrated in basins that accumulate sea spray. Residual brines enriched in lithium and other elements often accumulate in aquifers below dry lake beds. Li-clay and and Li-B-zeolite deposits form where residual brine reacts with lake sediment, ash layers or volcanic rocks. | Borate | borax, boric acid | lithium | Dyni, 1991; Sheppard, 1991a,b; Williams-Stroud, 1991; Orris, 1995; Warren, 2010; Bradley and others, 2013; Hofstra and others, 2013b; Munk and others, 2016; Bradley and others, 2017b; Power and others, 2019
|  | Carnallite | carnallite (KMgCl3•6H2O | potash, magnesium
|  | Gypsum | gypsum (CaSO4•2H2O) | —
|  | Lithium clay | lithium | lithium
|  | Lithium-boron zeolite | zeolite, boron, lithium | lithium
|  | Magnesite | MgCO3 | magnesium
|  | Nitrate | nitrate [Na, K, Ca, Mg](NO3), iodate IO3, borate BO3 | magnesium
|  | Potash | potash (KCl) | potash (KCl)
|  | Residual brine | borax, boric acid, bromine, cesium, iodine, lithium, magnesium, manganese, potash, rubidium, salt, soda ash, sodium sulfate, strontium, tungsten, zinc | cesium, lithium, magnesium, manganese, potash, rubidium, strontium, tungsten
|  | Salt | Salt (NaCl) | —
|  | Trona | Soda ash (Na2CO3) | —
Mafic magmatic | Mafic magmatic systems generally form in large igneous provinces related to mantle plumes meteorite impacts. Nickel-copper sulfide ores with PGEs result from settling and accumulation of immiscible sulfide liquids in mafic layered intrusions and ultramafic magma conduits. In layered intrusions, Fe-Ti oxides, chromite and PGE minerals crystalize from evolving parental magmas and are con-centrated by physical processes in cumulate layers. In anorthosites, Fe-Ti oxides ± apatite crystalize from residual magmas entrained in plagioclase-melt diapirs. In convergent settings, Alaskan-type intrusions with Fe-Ti oxides and PGE form from mantle melts. | Chromite | chromium | chromium | Ash, 1996; Schulte and others, 2012; Ernst and Jowitt, 2013; Woodruff and others, 2013; Zientek and others, 2017; Mondal and Griffin, 2018
|  | Iron-titanium oxide | iron, phosphorus, titanium, vanadium | REE, titanium, vanadium
|  | Nickel-copper-PGE sulfide | cobalt, copper, gold, nickel, PGE, selenium, silver, tellurium | cobalt, PGE, tellurium
|  | PGE (low sulfide) | PGE | PGE
Magmatic REE | Magmatic REE systems typically occur in continental rifts or along translithospheric structures. REE and other elements in mantle-derived ultrabasic, alkaline, and peralkaline (agpaitic) intrusions are enriched by fractionation and separation of immiscibile carbonatite melts ± saline hydrothermal liquids. Exsolved magmatic fluids or heated external fluids may deposit REE and other elements in adjacent country rocks. | Carbonatite | barite, copper, niobium, phosphorus, REE, strontium, thorium, uranium, yttrium | barite, copper, magnetite, niobium, phosphorus, REE, scandium, strontium, uranium, vermiculite, zirconium | Verplanck and others, 2014, 2016; Dostal, 2016
|  | Fluorspar | fluorspar | barite, beryllium, fluorspar, niobium, REE, scandium, titanium, uranium, zirconium
|  | Peralkaline syenite/ granite/rhyolite /alaskite/pegmatites | beryllium, copper, hafnium, niobium, REE, tantalum, thorium, uranium, yttrium, zirconium | beryllium, fluorspar, hafnium, niobium, REE, tantalum, tellurium, uranium, vanadium, zirconium
|  | Phosphate | phosphorus, REE | REE
Marine chemocline (bathtub rim) | Marine chemocline systems operate where basin brines disharge into the ocean. cobaltnsequent increases in bioproductiviy produce metalliferous black shales. Changes in ocean chemistry (oceanic anoxic events) and development of chemoclines result in chemical sedimentation of phosphate and Mn and Fe carbonates and oxides. | Black shale | gold, molybdenum, nickel, petroleum, PGE, stone coal, vanadium | copper, PGE, rhenium, uranium, vanadium | Lefebure and cobaltveney, 1995; Force and others, 1999; Emsbo, 2000; Emsbo and others, 2015, 2016b; Cannon and others, 2017
|  | Iron-manganese | cobalt, iron, manganese | cobalt, manganese
|  | Phosphate | phosphate fertilizer | chromium, fluorspar, REE, uranium
|  | Superior iron | iron | manganese
Marine evaporite | Marine evaporite systems operate in shallow restricted epicontinental basins in arid to hyper-arid climatic zones. Sabka dolomite and sedimentary magnesite form in coastal salt flats and lagoons. Elements present in seawater are concentrated by evaporation. As salinity increases, evaporite minerals typically precipitate in the following sequence : gypsum or anhydrite, halite, sylvite. Residual basin brines are enriched in conserved elements, such as Mg and Li. Incursion of fresh water or seawater can produce halite dissolution brines. | Dissolution brine | petroleum, salt (NaCl) | — | Raup 1991a,b; Mountney, 2005; Warren, 2010; Horn and others, 2017
|  | Gypsum | gypsum (CaSO4•2H2O) | —
|  | Potash | potash (KCl) | potash
|  | Sabka dolomite | aggregate, building stone, magnesium | magnesium
|  | Salt | salt (NaCl) | —
|  | Sedimentary magnesite | magnesium | magnesium
Metamorphic | Metamorphic systems recrystallize rocks containing organic carbon or REE phosphate minerals or uranium minerals. Crystalline magnesite forms by carbonation of peridotite. | Gneiss REE (monazite, xenotime) | REE, thorium, uranium, yttrium | REE, uranium | Sutphin, 1991a,b,c; Luque and others, 2014; McKinney and others, 2015; Sutherland and cobaltla, 2016; Robinson and others, 2017; Menzel and others, 2018; IAEA, 2020
|  | Gneiss U | uranium | uranium
|  | Graphite (coal or carbonaceous sed) | graphite (amorphous and flake) | graphite (amorphous and flake)
|  | Magnesite | magnesium | magnesium
Meteoric convection | Low-sulfidation Au-Ag deposits associated with mantle plume volcanic rocks form under relatively low oxygen and sulfur fugacities, have low base metal contents and high Au/Ag ratios and selenium contents. Low-sulfidation deposits along extensional fault zones that are not associated with proximal, coeval magmatic activity, may be underlain by rift-related dikes and sills. | Low sulfidation epithermal antimony | antimony | antimony | Simmons et al., 2005; John and Henry, 2020
|  | Low sulfidation epithermal gold-silver | antimony, gold, mercury, silver | antimony, tellurium
|  | Low sulfidation epithermal mercury | mercury | —
Meteoric recharge | Meteoric recharge systems operate where oxidized meteoric groundwater displaces reduced connate water in sandstone aquifers that often contain volcanic ash or in granitic intrusions or where such groundwater evaporates at the surface. As oxidized water descends through sandstone aquifers it scavenges uranium and other elements from detrital minerals and/or volcanic glass. Uranium and other elements precipitate at the redox front with reduced connate water, on carbonaceous material in the aquifers, or ferrous Fe minerals in granite, or at the surface in calcrete by evaporation. In ultramafic rocks, dissolved CO2 in meteoric ground water reacts with Mg-silicates to form magnesite, which may also precipitate in permeable sediment or rocks nearby. | Calcrete uranium | uranium, vanadium | strontium, uranium, vanadium | Skirrow and others, 2009; Breit, 2016; Bruneton & Cuney, 2016; Hall and others, 2019; IAEA, 2020, Mg ref
|  | Carbonate uranium | uranium, vanadium | cobalt, PGE, REE, rhenium, scandium, uranium, vanadium
|  | Cryptocrystalline magnesite | magnesium | magnesium
|  | Granite uranium | uranium | uranium
|  | Sandstone uranium | uranium, vanadium | cobalt, manganese, PGE, REE, rhenium, scandium, uranium, vanadium
Orogenic | Metamorphic dewatering of sulfidic volcanic and/or sulfidic, carbonaceous and/or calcareous siliciclastic sequences during exhumation with fluid flow along dilatant structures. Iron minerals in host rocks are often sulfidized. Metavolcanic host rocks often contain volcanogenic seafloor sulfide deposits. | Antimony | antimony, gold, silver | antimony | Groves and others, 1998; Gray and Bailey, 2003; Goldfarb and others, 2005, 2016; Luque and others, 2014
|  | Gold | gold, silver | antimony, arsenic, tellurium, tungsen
|  | Graphite | graphite (lump) | graphite (lump)
|  | Mercury | antimony, mercury | antimony
Petroleum | Ni and V in poprhyrin complexes are the most abundant metals in plant and animal remains in source rocks and in derived petroleum. Helium is produced by radioactive decay of U and Th in felsic igneous rocks and siliciclastic rocks derived from them. It is released by magmatic heat and/or fracturing and accumulates in gas reservoirs below an impermeable seal. | Natural Gas | Natural gas, helium | helium | Magoon and Dow, 1994; Hunt and Freeman, 1996; Brennan, 2015; Craddock and others, 2017; King, 2020
|  | Petroleum | asphalt, nickel, petroleum, vanadium | vanadium
Placer (riverine-marine, residual-eluvial-alluvial-shoreline, paleo) | Placer systems operate in drainage basins and along shorelines where there is either topographic reflief and gravity driven turbulent flow of surface water or tidal and wind driven wave action. Placer systems concentrate insoluble resistate minerals liberated from various rock types and mineral occurrences by the chemical breakdown and winnowing away of enclosing minerals by the movement of water. The distribution of insoluble resitate minerals is controlled by their size, density and the turbulence of fluid flow. | Barite | barite | barite | Levson, 1995; Van Gosen and others, 2014; Sengupta and Van Gosen, 2016; Jones and others, 2017
|  | Cassiterite | tin | scandium, tin
|  | Columbite/tantalite | niobium, tantalum | manganese, niobium, tantalum
|  | Diamond | diamond gems and abrasives | —
|  | Fluorite | fluorspar | fluorspar
|  | Garnet | garnet gems and abrasives | —
|  | Gold | gold | —
|  | Ilmenite/rutile/leucoxene | titanium | scandium, titanium
|  | Magnetite/hematite/goethite | iron | —
|  | Monazite/xenotime | REE, yttrium, thorium | REE
|  | PGE | PGE | PGE
|  | Sapphire | sapphire gems | —
|  | Uraninite, autunite-group minerals | uranium | uranium
|  | Wolframite/scheelite | tungsten | scandium, tungsten
|  | Zircon | hafnium, zirconium | hafnium, zirconium
Porphyry Cu-Mo-Au | Porphyry copper-molybdenum-gold systems operate in oceanic and continental magmatic arcs with calc-alkaline compositions. Aqueous supercritical fluids exsolved from felsic plutons and the apices of subvolcanic stocks form a variety of deposit types as they move upward and outward, split into liquid and vapor, react with country rocks, and mix with ground water. The broad spectrum of deposit types results from the large thermal and chemical gradients in these systems. | Distal disseminated silver-gold | gold, silver | antimony, arsenic | Seedorff and others 2005; John and others, 2010 & 2017; Sillitoe, 2010; Taylor and others, 2012; John and Taylor, 2016; London, 2016
|  | Greisen | molybdenum, tin, tungsten | tin, tungsten
|  | High sulfidation gold-silver | copper, gold, silver | arsenic, antimony, bismuth, gallium, tellurium, tin
|  | Intermediate sulfidation antimony | antimony, mercury | antimony, arsenic
|  | Lithocap alunite | aluminum (alunite), K2SO4 (potash) | aluminum (alunite), gallium, K2SO4 (potash)
|  | Lithocap kaolinite | aluminum (kaolin) | gallium
|  | Polymetallic sulfide S-R-V-IS | cadmium, copper, gold, lead, silver, zinc | antimony, arsenic, bismuth, gallium, germanium, indium, manganese, tellurium, tungsten
|  | Porphyry/skarn copper | copper, gold, molybdenum, silver | bismuth, cobalt, PGE, rhenium, scandium, tellurium, uranium
|  | Porphyry/skarn molybdenum | molybdenum, tin, tungsten | bismuth, rhenium, tungsten
|  | R-V manganese | manganese | cobalt, manganese
|  | Skarn iron | iron, copper | germanium
|  | Skarn magnesite | magnesium | magnesium
|  | S-R-V tungsten | tungsten | bismuth, manganese, scandium, tungsten
Porphyry Sn (granite-related) | Granite-related porphyry Sn systems form in back arc or hinterland settings by similar processes from fluids exsolved from more crustally contaminated S-type peraluminous plutons and stocks. At deep levels, LCT pegmatites emanate from plutons. Resulting ore deposits tend to be Cu and Mo poor and enriched in Li, Cs, Ta, Nb, Sn, W, Ag, Sb and In. | Distal disseminated silver-gold | gold, silver | antimony, arsenic | Panteleyev, 1996; Sillitoe and others, 1998; Cerny and Ercit, 2005; Martin and Devito, 2005; London, 2008, 2016; Bradley and others, 20171a; Kamilli and others, 2017; Hulsbosch, 2019
|  | Greisen | beryllium, tin, tungsten | beryllium, scandium, tin, tungsten
|  | High sulfidation | copper, gold, silver | antimony, arsenic, bismuth, tellurium, tin
|  | Lithocap alunite | aluminum (alunite), K2SO4 (potash) | aluminum (alunite), gallium, K2SO4 (potash)
|  | Lithocap kaolinite | aluminum (kaolin) | gallium
|  | Pegmatite LCT | lithium-cesium-tantalum | beryllium, cesium, lithium, niobium, scandium, tantalum, tin
|  | Polymetallic sulfide S-R-V-IS | copper, gold, lead, silver, zinc | antimony, arsenic, bismuth, gallium, germanium, indium, manganese, tin
|  | Porphyry/skarn | beryllium, tin, tungsten | beryllium, scandium, tin, tungsten
Reduced intrusion-related | Reduced intrusion-related systems form in continental magmatic arcs by similar processes from fluids exsolved from calc-alkaline plutons and stocks that assimilated carbonaceous pyritic country rocks. Resulting ore deposits tend to be poor in Cu, Mo, Sn and enriched in W, Au, Ag, Te, Bi, Sb and As. | Distal disseminated silver-gold | gold, silver | antimony, arsenic, bismuth, tellurium | Cerny and Ercit, 2005; Hart, 2007; Nutt and Hofstra, 2007; Luque and others, 2014
|  | Gold | gold, silver | antimony, arsenic, bismuth, tellurium
|  | Graphite | graphite (lump) | graphite (lump)
|  | Greisen-V tungsten | molybdenum, tungsten | scandium, tungsten
|  | Intermediate sulfidation | copper, gold, lead, silver, zinc | bismuth, antimony, arsenic, gallium, germanium, indium, manganese
|  | Intermediate sulfidation antimony | antimony | antimony
|  | Pegmatite LCT | lithium-cesium-tantalum | beryllium, cesium, lithium, niobium, scandium, tantalum, tin
|  | Polymetallic sulfide S-R-V-IS | copper, gold, lead, silver, zinc | bismuth, antimony, arsenic, gallium, germanium, indium, manganese
|  | Skarn copper-molybdenum-tungsten | copper, gold, molybdenum, silver, tungsten | bismuth, rhenium, tellurium, tungsten
Volcanogenic seafloor | Volcanogenic seafloor systems are driven by igneous activity along spreading centers, back arc basins and magmatic arcs. In spreading centers and back arc basins, seawater evolves to become an ore fluid by convection through hot volcanic rocks. In magmatic arcs, ore fluids exsolved from subvolcanic intrusions may mix with convecting seawater. Ore deposits form where hot reduced ore fluids vent into cool oxygenated seawater. Sulfides and sulfates precipitate in or near vents. Mn and Fe precipitate at chemoclines over wide areas in basins with seafloor hydrothermal activity . | Algoma iron | iron | ? | Levson, 1995; Shanks and Thurston, 2012; Monecke and others, 2016; Cannon and others, 2017
|  | Barite | barite | barite
|  | Copper-zinc sulfide | copper, zinc | antimony, bismuth, cobalt, gallium, germanium, indium, tellurium, tin
|  | Manganese oxide (layers, crusts, nodules) | iron, manganese, nickel | cobalt, germanium, manganese, REE, scandium
|  | Polymetallic sulfide | copper, gold, lead, silver, zinc | antimony, arsenic, bismuth, gallium, germanium, indium, tellurium, tin
|  | Zinc-copper sulfide | copper, zinc | bismuth, antimony, cobalt, gallium, germanium, indium, tellurium, tin